## a vs N
164 |  | 18682.5324 | 9 | 23353.1655 |  |  |  |  | 68 | 1978-12-28 |  | 2024-T3
#Data pts/specimen |  | Delta P (N) | a0 (mm) | Max. P (N) |  |  |  |  | # Specimens |  |  | Material
M(T) specimen
R=0.20 |  |  | Specimen width = 152.4 mm | [5 empty] | Min life | 222792
Delta P = 4.20 kip |  |  | Specimen thickness = 2.54 mm | [5 empty] | Max life | 320996
Maximum load = 5.25 kip |  |  | Initial a = 9.000 mm
Each test contains 164 data points and is preceded by its one or two digit identifying number.
Test # | 1 | 2 | 3 | 4 | 5 | 6 | 7 | 8 | 9 | 10 | 11 | 12 | 13 | 14 | 15 | 16 | 17 | 18 | 19 | 20 | 21 | 22 | 23 | 24 | 25 | 26 | 27 | 28 | 29 | 30 | 31 | 32 | 33 | 34 | 35 | 36 | 37 | 38 | 39 | 40 | 41 | 42 | 43 | 44 | 45 | 46 | 47 | 48 | 49 | 50 | 51 | 52 | 53 | 54 | 55 | 56 | 57 | 58 | 59 | 60 | 61 | 62 | 63 | 64 | 65 | 66 | 67 | 68
crack | cycle | cycle | cycle | cycle | cycle | cycle | cycle | cycle | cycle | cycle | cycle | cycle | cycle | cycle | cycle | cycle | cycle | cycle | cycle | cycle | cycle | cycle | cycle | cycle | cycle | cycle | cycle | cycle | cycle | cycle | cycle | cycle | cycle | cycle | cycle | cycle | cycle | cycle | cycle | cycle | cycle | cycle | cycle | cycle | cycle | cycle | cycle | cycle | cycle | cycle | cycle | cycle | cycle | cycle | cycle | cycle | cycle | cycle | cycle | cycle | cycle | cycle | cycle | cycle | cycle | cycle | cycle | cycle
length, a | count | count | count | count | count | count | count | count | count | count | count | count | count | count | count | count | count | count | count | count | count | count | count | count | count | count | count | count | count | count | count | count | count | count | count | count | count | count | count | count | count | count | count | count | count | count | count | count | count | count | count | count | count | count | count | count | count | count | count | count | count | count | count | count | count | count | count | count
(mm)
9 | 0 | 0 | 0 | 0 | 0 | 0 | 0 | 0 | 0 | 0 | 0 | 0 | 0 | 0 | 0 | 0 | 0 | 0 | 0 | 0 | 0 | 0 | 0 | 0 | 0 | 0 | 0 | 0 | 0 | 0 | 0 | 0 | 0 | 0 | 0 | 0 | 0 | 0 | 0 | 0 | 0 | 0 | 0 | 0 | 0 | 0 | 0 | 0 | 0 | 0 | 0 | 0 | 0 | 0 | 0 | 0 | 0 | 0 | 0 | 0 | 0 | 0 | 0 | 0 | 0 | 0 | 0 | 0
9.2 | 5529 | 6232 | 5630 | 8502 | 8965 | 6109 | 8758 | 6840 | 6078 | 6366 | 6922 | 5720 | 5911 | 6579 | 8500 | 5348 | 6647 | 6987 | 6642 | 7201 | 7279 | 8129 | 5954 | 5427 | 7209 | 7974 | 7742 | 9708 | 7026 | 8047 | 6455 | 11234 | 8002 | 7928 | 6389 | 6174 | 6589 | 5946 | 7258 | 7031 | 5319 | 7586 | 7258 | 7647 | 7166 | 9063 | 8442 | 9643 | 6697 | 8177 | 6456 | 5148 | 7210 | 7160 | 7968 | 6241 | 15133 | 7581 | 8217 | 6539 | 8461 | 7526 | 5650 | 8224 | 5518 | 8365 | 8437 | 5104
9.4 | 10408 | 12371 | 10670 | 15165 | 16454 | 12771 | 14659 | 13918 | 11354 | 11677 | 13077 | 11580 | 11072 | 12953 | 14557 | 12646 | 13496 | 12962 | 11682 | 14803 | 15751 | 14815 | 11942 | 12016 | 13813 | 14776 | 14445 | 16635 | 15053 | 15238 | 12406 | 19149 | 15694 | 16016 | 13668 | 14845 | 14921 | 12671 | 13540 | 14212 | 11874 | 15477 | 14559 | 13167 | 13654 | 17052 | 14809 | 17471 | 16435 | 16996 | 11676 | 10988 | 13738 | 14139 | 13991 | 12482 | 24127 | 13145 | 14874 | 14262 | 13966 | 13846 | 11986 | 13406 | 11223 | 15128 | 15493 | 10288
9.6 | 15408 | 18136 | 17114 | 21778 | 22881 | 18449 | 21831 | 18962 | 16953 | 17107 | 19174 | 16845 | 17009 | 18135 | 20487 | 19237 | 18846 | 19356 | 17268 | 21020 | 21513 | 20805 | 18551 | 18185 | 20868 | 21520 | 21451 | 24911 | 22615 | 22212 | 19734 | 28927 | 22097 | 22330 | 20308 | 20599 | 19167 | 17520 | 20337 | 20065 | 17878 | 21672 | 20739 | 18016 | 22666 | 24016 | 19019 | 24804 | 22943 | 22663 | 18129 | 16075 | 19154 | 20716 | 20747 | 18697 | 33640 | 20245 | 21860 | 20148 | 19626 | 19549 | 17604 | 17606 | 16373 | 21538 | 23258 | 15392
9.8 | 20095 | 24110 | 22611 | 27639 | 30096 | 23620 | 28186 | 25631 | 22693 | 22028 | 25374 | 22331 | 21726 | 22834 | 26084 | 26213 | 26135 | 24377 | 21487 | 26726 | 28207 | 26358 | 24062 | 22693 | 26742 | 29258 | 27974 | 30983 | 29260 | 29115 | 27783 | 40208 | 29735 | 28068 | 26853 | 27225 | 26971 | 25755 | 26410 | 26899 | 22070 | 26937 | 26784 | 23643 | 29584 | 31130 | 23992 | 31838 | 30476 | 27725 | 23335 | 21551 | 23502 | 25807 | 26402 | 24618 | 41876 | 26441 | 27169 | 26157 | 25092 | 24718 | 22140 | 23297 | 20889 | 28319 | 30371 | 20369
10 | 24532 | 29003 | 27826 | 33771 | 35886 | 29401 | 33669 | 31047 | 27584 | 28406 | 30539 | 27868 | 26764 | 27714 | 31035 | 30972 | 31718 | 29161 | 25445 | 34125 | 32458 | 32325 | 29490 | 28580 | 33523 | 33970 | 34905 | 35722 | 34113 | 36072 | 32138 | 47200 | 36713 | 33397 | 32167 | 33037 | 31528 | 30532 | 31091 | 32669 | 25950 | 32612 | 32895 | 28925 | 35635 | 38309 | 33448 | 38485 | 36673 | 33062 | 29325 | 27062 | 28842 | 30874 | 33551 | 29422 | 48107 | 32213 | 35509 | 31079 | 32116 | 28944 | 27579 | 28298 | 25244 | 33381 | 35951 | 24669
10.2 | 28443 | 34140 | 31911 | 38227 | 41981 | 33935 | 39599 | 36421 | 31551 | 35458 | 35082 | 34852 | 30835 | 32769 | 36148 | 36228 | 36662 | 34821 | 30504 | 39597 | 38730 | 38021 | 34947 | 33973 | 38658 | 39147 | 40221 | 41612 | 40042 | 41207 | 36590 | 53775 | 41026 | 39497 | 37394 | 38408 | 36252 | 35615 | 35817 | 37980 | 31201 | 37761 | 39111 | 33243 | 41296 | 44513 | 38302 | 44906 | 44744 | 37580 | 32708 | 31162 | 33737 | 35874 | 39054 | 34445 | 55619 | 36667 | 40723 | 36362 | 37589 | 34021 | 32521 | 32102 | 31082 | 38870 | 41789 | 28446
10.4 | 32809 | 39405 | 36663 | 42625 | 46991 | 39426 | 44533 | 40860 | 36289 | 38772 | 39637 | 37698 | 35538 | 37711 | 40450 | 41391 | 41303 | 39301 | 34332 | 45111 | 44482 | 42594 | 39262 | 37989 | 44034 | 44255 | 45645 | 45652 | 45401 | 45634 | 40462 | 61256 | 45168 | 44797 | 43221 | 43028 | 41583 | 40549 | 40244 | 43240 | 35476 | 43033 | 43739 | 37523 | 47650 | 51279 | 43548 | 49777 | 53883 | 42291 | 37279 | 36093 | 39099 | 41097 | 44623 | 39284 | 61883 | 41314 | 47064 | 41679 | 42728 | 38449 | 38048 | 36794 | 34665 | 43699 | 46946 | 32579
10.6 | 37677 | 44198 | 40717 | 48138 | 52408 | 43674 | 49493 | 44494 | 40076 | 42981 | 46358 | 41620 | 39911 | 42535 | 44175 | 46457 | 46170 | 44954 | 38938 | 49580 | 48164 | 46976 | 43522 | 43031 | 48590 | 49328 | 50097 | 50382 | 50602 | 51967 | 45030 | 66926 | 48824 | 49784 | 48296 | 48589 | 45042 | 45282 | 45211 | 48833 | 40453 | 47624 | 48920 | 42554 | 53079 | 57501 | 50087 | 54434 | 60685 | 46952 | 42373 | 40021 | 42886 | 45718 | 49672 | 42988 | 67201 | 45476 | 51780 | 46419 | 47326 | 44457 | 42590 | 40769 | 39173 | 49155 | 52318 | 36768
10.8 | 41278 | 48326 | 43677 | 51754 | 57345 | 47550 | 54967 | 48281 | 44939 | 46625 | 49794 | 45974 | 44611 | 46066 | 48095 | 51138 | 51292 | 49657 | 42902 | 53150 | 52891 | 52639 | 47676 | 47621 | 53540 | 54241 | 54521 | 55554 | 56283 | 56859 | 49867 | 71740 | 53085 | 54329 | 54061 | 53334 | 49864 | 50510 | 50088 | 52658 | 43777 | 51811 | 53417 | 46567 | 57956 | 62310 | 57662 | 58562 | 66253 | 50394 | 46540 | 44289 | 46411 | 50075 | 53709 | 47681 | 72574 | 50256 | 57190 | 51657 | 51448 | 48742 | 46539 | 44777 | 43362 | 52939 | 57684 | 40578
11 | 45554 | 51819 | 48219 | 55857 | 62659 | 50734 | 59305 | 51405 | 49370 | 50138 | 53980 | 49485 | 48799 | 49719 | 52136 | 55767 | 56137 | 52626 | 46887 | 57111 | 57046 | 56833 | 51368 | 51962 | 57544 | 59208 | 59175 | 59147 | 61232 | 61504 | 55308 | 78748 | 56470 | 59437 | 57831 | 57347 | 54537 | 53956 | 55207 | 58055 | 48586 | 56116 | 57096 | 50731 | 63590 | 66887 | 63565 | 64064 | 72556 | 55101 | 50250 | 47738 | 50229 | 54002 | 59630 | 51567 | 77114 | 53681 | 62170 | 55288 | 55449 | 52662 | 50091 | 47708 | 47312 | 57239 | 61546 | 45447
11.2 | 49289 | 56136 | 52015 | 59186 | 66821 | 54390 | 63624 | 55221 | 51771 | 52850 | 58524 | 53122 | 52691 | 53073 | 55638 | 59311 | 59944 | 56346 | 50427 | 61137 | 60394 | 60823 | 55263 | 57368 | 62507 | 64164 | 62711 | 64701 | 65543 | 65510 | 58739 | 83806 | 61095 | 63980 | 61683 | 61182 | 57889 | 58210 | 59448 | 61324 | 51289 | 61320 | 61976 | 54654 | 67938 | 72508 | 66246 | 68362 | 79114 | 59069 | 54064 | 52000 | 54067 | 57948 | 63069 | 56120 | 82267 | 58455 | 66805 | 60071 | 59114 | 55989 | 53372 | 51275 | 51663 | 61580 | 67163 | 49861
11.4 | 52915 | 59556 | 55821 | 62971 | 70585 | 58462 | 68195 | 58419 | 55689 | 56090 | 62930 | 57043 | 56775 | 56627 | 59600 | 63094 | 62824 | 59544 | 53642 | 65128 | 63551 | 65096 | 60449 | 61035 | 66244 | 66416 | 67789 | 70472 | 69679 | 69307 | 61870 | 88299 | 65521 | 69918 | 65635 | 65185 | 63299 | 61874 | 63385 | 66459 | 54606 | 65668 | 65911 | 58524 | 71694 | 76087 | 69140 | 71881 | 83708 | 64565 | 57456 | 56344 | 58838 | 61488 | 66291 | 60725 | 87667 | 62670 | 72304 | 63739 | 62438 | 59561 | 58111 | 54810 | 55284 | 65859 | 70968 | 52027
11.6 | 56647 | 63232 | 59305 | 67272 | 74071 | 62009 | 71913 | 62686 | 59289 | 58753 | 66214 | 60572 | 59935 | 60830 | 63103 | 66440 | 66462 | 63318 | 56797 | 69948 | 67321 | 68481 | 64861 | 64935 | 72314 | 69488 | 72326 | 73672 | 73004 | 73417 | 64819 | 91532 | 69478 | 73818 | 70563 | 68792 | 66176 | 65724 | 66830 | 71515 | 58341 | 68859 | 70346 | 62933 | 75874 | 80581 | 71512 | 76522 | 90906 | 68509 | 60842 | 60397 | 61702 | 64884 | 70657 | 65135 | 92096 | 66149 | 76155 | 68507 | 65695 | 63063 | 62563 | 58100 | 59318 | 70760 | 74969 | 55875
11.8 | 59973 | 66937 | 62922 | 71160 | 79261 | 66012 | 76037 | 65443 | 63938 | 61434 | 69944 | 64331 | 62219 | 64667 | 66327 | 69860 | 70014 | 66868 | 60207 | 74266 | 70615 | 71542 | 68593 | 69656 | 77294 | 74468 | 76662 | 77226 | 76818 | 77721 | 68479 | 94908 | 73266 | 77656 | 74858 | 73997 | 70023 | 69460 | 69623 | 74128 | 61345 | 72407 | 73306 | 66734 | 80137 | 84795 | 72964 | 81693 | 95294 | 72085 | 64955 | 63709 | 65295 | 69147 | 75297 | 68203 | 95827 | 69523 | 79047 | 70806 | 69542 | 66670 | 66278 | 61145 | 62547 | 74626 | 78170 | 59592
12 | 62912 | 70069 | 66225 | 74486 | 82807 | 69589 | 80241 | 68281 | 65835 | 64655 | 74236 | 68097 | 64836 | 67901 | 68385 | 74470 | 72961 | 70404 | 63070 | 77063 | 73441 | 75064 | 71623 | 74918 | 81720 | 79411 | 80613 | 80872 | 81533 | 81407 | 72466 | 97943 | 77069 | 81731 | 79202 | 77960 | 74321 | 72195 | 72670 | 77459 | 64016 | 76385 | 77534 | 70093 | 84458 | 88597 | 74417 | 85164 | 101082 | 75569 | 67879 | 67272 | 68481 | 72511 | 79136 | 71144 | 100983 | 72467 | 82724 | 74378 | 73775 | 69860 | 69602 | 63674 | 66038 | 78150 | 82125 | 62663
12.2 | 65897 | 73272 | 69808 | 78121 | 85845 | 73088 | 83397 | 70669 | 68226 | 68213 | 77749 | 70440 | 68815 | 71277 | 71210 | 77497 | 77006 | 73460 | 66237 | 79629 | 77686 | 78031 | 75469 | 79147 | 87205 | 83178 | 83725 | 83129 | 84258 | 85210 | 74768 | 101316 | 79988 | 85610 | 83916 | 81474 | 77770 | 76714 | 75291 | 81364 | 69403 | 80228 | 81355 | 73478 | 87941 | 92397 | 76284 | 88082 | 109463 | 79402 | 71120 | 70134 | 72193 | 75342 | 82978 | 73655 | 105100 | 75203 | 86126 | 77653 | 78888 | 72616 | 73609 | 66513 | 69197 | 80466 | 85857 | 65899
12.4 | 69239 | 76471 | 72554 | 81053 | 89119 | 76826 | 87627 | 72733 | 70831 | 71360 | 81357 | 73573 | 71328 | 73997 | 74317 | 80353 | 80273 | 76972 | 69585 | 82432 | 80828 | 81570 | 79284 | 81313 | 91609 | 86214 | 87427 | 85778 | 88390 | 88965 | 77866 | 105266 | 82033 | 89141 | 89166 | 85070 | 81367 | 81444 | 78964 | 84205 | 73179 | 83584 | 85131 | 78151 | 92587 | 96331 | 78192 | 91034 | 116435 | 82087 | 73985 | 73932 | 75992 | 78630 | 86354 | 76861 | 108479 | 77805 | 90942 | 81432 | 82650 | 76089 | 76387 | 69739 | 71104 | 83272 | 89373 | 68532
12.6 | 72070 | 80163 | 75042 | 84315 | 92731 | 79862 | 90334 | 75322 | 73592 | 73885 | 84004 | 76380 | 73730 | 77602 | 76305 | 83623 | 84155 | 79678 | 72760 | 85579 | 83284 | 84742 | 82446 | 83391 | 94682 | 89322 | 90661 | 88018 | 91960 | 92980 | 81829 | 109233 | 84689 | 92608 | 93816 | 87306 | 84311 | 86401 | 81487 | 88093 | 75769 | 88252 | 87967 | 81371 | 95843 | 100245 | 80127 | 93543 | 121164 | 85222 | 77195 | 76836 | 78551 | 81890 | 88854 | 80363 | 111154 | 80903 | 95034 | 84975 | 86767 | 78511 | 78924 | 73063 | 74178 | 85552 | 93812 | 71416
12.8 | 75981 | 82622 | 77832 | 86694 | 95814 | 84105 | 92432 | 78123 | 77050 | 77271 | 86808 | 81290 | 77198 | 81026 | 79514 | 86982 | 87185 | 83080 | 75206 | 88697 | 86766 | 87167 | 84570 | 86074 | 98335 | 93009 | 95276 | 91608 | 95375 | 97301 | 83723 | 112703 | 87509 | 95766 | 96570 | 90191 | 88334 | 92082 | 84127 | 90691 | 78254 | 92824 | 90353 | 84447 | 99410 | 103618 | 82802 | 96274 | 124495 | 88442 | 80497 | 79605 | 81954 | 84356 | 91170 | 83941 | 113987 | 83616 | 100032 | 88331 | 89365 | 81109 | 81612 | 75743 | 77465 | 88266 | 96257 | 73549
13 | 78678 | 85575 | 80858 | 90341 | 99266 | 87886 | 95097 | 80163 | 80305 | 80928 | 90389 | 87584 | 80641 | 84754 | 81975 | 89708 | 89793 | 86951 | 78260 | 92605 | 89663 | 91320 | 86934 | 89066 | 100156 | 95884 | 99304 | 95125 | 99959 | 100026 | 86849 | 115740 | 90248 | 100880 | 100835 | 93099 | 92238 | 95775 | 87034 | 93587 | 80200 | 96086 | 92925 | 87575 | 103536 | 107198 | 84847 | 98494 | 125722 | 91345 | 83301 | 82913 | 85095 | 87091 | 93622 | 87675 | 116847 | 86250 | 102508 | 90952 | 92197 | 83473 | 83852 | 77858 | 81161 | 91145 | 100347 | 76841
13.2 | 81625 | 88446 | 85317 | 92700 | 102127 | 90210 | 99141 | 83120 | 83929 | 84376 | 93776 | 89613 | 83291 | 87373 | 84376 | 92935 | 91551 | 90820 | 81231 | 95939 | 92643 | 95797 | 89783 | 92240 | 102158 | 99246 | 102708 | 97264 | 103715 | 102202 | 90234 | 119186 | 92917 | 105911 | 105026 | 95741 | 95028 | 97503 | 90468 | 97081 | 82502 | 99254 | 95277 | 91511 | 107499 | 111291 | 86559 | 101189 | 127497 | 94355 | 85783 | 85523 | 87550 | 89038 | 96342 | 91593 | 119142 | 89249 | 106456 | 94972 | 95567 | 85929 | 86667 | 80287 | 84074 | 94049 | 103264 | 79581
13.4 | 83721 | 91095 | 89834 | 95382 | 105144 | 93368 | 100942 | 85350 | 86970 | 86729 | 97740 | 91295 | 87119 | 90602 | 87229 | 95243 | 94105 | 93643 | 84100 | 98541 | 95280 | 98730 | 92912 | 94834 | 104254 | 101481 | 105782 | 100152 | 107155 | 104017 | 93867 | 122317 | 95550 | 109925 | 108189 | 99108 | 97857 | 101052 | 93275 | 100801 | 85448 | 102533 | 97559 | 95473 | 110650 | 116245 | 88645 | 103828 | 129225 | 97633 | 88357 | 89025 | 90545 | 92132 | 98817 | 94275 | 121836 | 92020 | 110487 | 98365 | 97927 | 89565 | 89512 | 82510 | 90521 | 96048 | 106118 | 81505
13.6 | 87438 | 94919 | 93029 | 97936 | 108205 | 96647 | 103920 | 87637 | 90757 | 88904 | 102115 | 94491 | 90411 | 93318 | 89362 | 97804 | 95848 | 97173 | 88347 | 101665 | 98234 | 102108 | 95182 | 98045 | 106694 | 104069 | 109348 | 103347 | 109464 | 105787 | 97075 | 124936 | 97645 | 112551 | 110904 | 101498 | 100953 | 104216 | 96851 | 103917 | 88436 | 105595 | 99973 | 98224 | 114083 | 120957 | 90591 | 107013 | 132149 | 101817 | 91273 | 91476 | 93831 | 94956 | 101587 | 96840 | 124503 | 94845 | 113641 | 102010 | 101364 | 92377 | 91926 | 84899 | 93719 | 98881 | 109415 | 83449
13.8 | 91474 | 97526 | 95872 | 101285 | 110799 | 99554 | 107635 | 90462 | 94864 | 91531 | 105625 | 96673 | 93656 | 96277 | 90809 | 100447 | 98444 | 100852 | 91982 | 104927 | 101268 | 105133 | 98262 | 101166 | 108838 | 106775 | 112565 | 106313 | 111939 | 107365 | 100112 | 127260 | 99609 | 115083 | 115035 | 103941 | 103756 | 108852 | 99587 | 106509 | 91574 | 108618 | 102944 | 101826 | 116136 | 126368 | 92866 | 110261 | 136618 | 105465 | 93800 | 94488 | 96762 | 97621 | 104657 | 99489 | 127289 | 98918 | 115724 | 105213 | 104648 | 95188 | 94165 | 86950 | 95745 | 101314 | 112491 | 85223
14 | 94228 | 99635 | 98609 | 104348 | 113225 | 101624 | 110928 | 92480 | 98775 | 93825 | 108351 | 100981 | 95920 | 98769 | 92982 | 102906 | 100704 | 103320 | 95535 | 107525 | 104146 | 108608 | 101020 | 103906 | 111848 | 109287 | 116289 | 108408 | 113970 | 109460 | 103480 | 129330 | 101638 | 117535 | 118975 | 106099 | 107674 | 111653 | 102675 | 109698 | 93794 | 110814 | 105752 | 105974 | 118365 | 131162 | 95077 | 114724 | 139668 | 108050 | 96072 | 97050 | 99348 | 100320 | 107578 | 101417 | 128853 | 102390 | 117692 | 107600 | 107655 | 97631 | 95902 | 89222 | 98002 | 103736 | 114886 | 86960
14.2 | 96280 | 101670 | 101375 | 108086 | 115550 | 103465 | 113185 | 94810 | 102565 | 96252 | 110490 | 103969 | 98800 | 101026 | 95148 | 105353 | 103789 | 105856 | 99259 | 110138 | 106546 | 112555 | 103443 | 106889 | 114088 | 113569 | 120114 | 111109 | 116494 | 111245 | 106294 | 132665 | 103842 | 119683 | 122029 | 108392 | 111310 | 113774 | 104532 | 112424 | 96130 | 113740 | 109254 | 109614 | 120166 | 135380 | 97715 | 117435 | 142244 | 111081 | 99225 | 99776 | 101454 | 103455 | 109306 | 104270 | 131310 | 105134 | 120050 | 111168 | 109139 | 99435 | 98349 | 90794 | 100590 | 105637 | 117819 | 89610
14.4 | 98380 | 104029 | 104813 | 110659 | 119112 | 105368 | 115301 | 97462 | 105900 | 99272 | 112648 | 106363 | 100856 | 104051 | 96895 | 108269 | 106365 | 107975 | 102230 | 114073 | 109090 | 115874 | 105377 | 109631 | 116584 | 118491 | 123227 | 115159 | 118392 | 113271 | 108450 | 135089 | 106228 | 121295 | 124013 | 110425 | 114618 | 116050 | 106981 | 114672 | 99065 | 115751 | 111078 | 112477 | 122388 | 139593 | 99343 | 119633 | 146870 | 114272 | 102291 | 103096 | 103944 | 106069 | 111749 | 107086 | 133561 | 107096 | 122209 | 113509 | 110590 | 101543 | 100182 | 93450 | 102550 | 108306 | 119946 | 91447
14.6 | 101707 | 105580 | 106847 | 113771 | 121943 | 106949 | 117290 | 100581 | 109032 | 101666 | 115566 | 108548 | 102707 | 106393 | 99226 | 109980 | 108185 | 109951 | 104444 | 117665 | 112035 | 118476 | 107528 | 113146 | 118695 | 121825 | 126408 | 118605 | 120481 | 115378 | 110957 | 138574 | 108627 | 123178 | 125470 | 113203 | 118191 | 117888 | 109613 | 116954 | 101029 | 119036 | 113629 | 114797 | 124444 | 143368 | 100923 | 122125 | 151270 | 117321 | 104766 | 106867 | 105749 | 108316 | 113548 | 109904 | 135756 | 108998 | 124198 | 116193 | 113194 | 103717 | 103265 | 95589 | 106273 | 110557 | 121665 | 93812
14.8 | 103445 | 107207 | 108889 | 117054 | 124155 | 108415 | 119079 | 102873 | 112132 | 104149 | 118466 | 110544 | 104230 | 109446 | 101727 | 112785 | 110511 | 112238 | 106614 | 121141 | 115454 | 121089 | 109789 | 115954 | 120458 | 124951 | 129332 | 122310 | 122474 | 116871 | 113977 | 140965 | 110364 | 124965 | 126699 | 115780 | 121358 | 119189 | 111107 | 119094 | 103550 | 121191 | 115772 | 116906 | 127825 | 147008 | 103026 | 126021 | 155030 | 119230 | 107090 | 108989 | 109084 | 111841 | 116613 | 112371 | 138449 | 111534 | 126178 | 119206 | 115595 | 105445 | 105093 | 98243 | 109444 | 112648 | 123149 | 96001
15 | 106667 | 108945 | 110334 | 119246 | 127153 | 110061 | 120591 | 104362 | 116854 | 106986 | 120809 | 112651 | 106164 | 112210 | 105131 | 115290 | 112980 | 114219 | 109138 | 123517 | 117448 | 122864 | 111881 | 117426 | 122491 | 127644 | 131514 | 125619 | 124719 | 120727 | 118420 | 144272 | 112368 | 126848 | 128503 | 118012 | 125011 | 121346 | 113031 | 121233 | 105066 | 123212 | 117592 | 118770 | 131116 | 149166 | 105572 | 130296 | 159326 | 121653 | 109913 | 111416 | 111863 | 114203 | 118709 | 114868 | 140644 | 113690 | 128025 | 122530 | 119164 | 108181 | 107155 | 100819 | 112525 | 114377 | 124754 | 97953
15.2 | 108515 | 111462 | 111937 | 122834 | 129429 | 111617 | 122414 | 106533 | 117546 | 109121 | 123287 | 114252 | 107920 | 114630 | 108205 | 117512 | 115504 | 115954 | 111303 | 125759 | 118909 | 124323 | 113388 | 119271 | 125407 | 130177 | 133141 | 128389 | 126961 | 122699 | 123172 | 146589 | 115335 | 129546 | 130298 | 120870 | 129297 | 123043 | 114666 | 123283 | 106760 | 125663 | 120797 | 120462 | 134651 | 150507 | 107102 | 133837 | 163147 | 123649 | 112019 | 113514 | 114232 | 116338 | 121852 | 117705 | 143569 | 115817 | 129463 | 126261 | 122470 | 110660 | 109311 | 102205 | 114924 | 117105 | 126330 | 100254
15.4 | 110922 | 113272 | 113732 | 127115 | 131413 | 113360 | 123835 | 108265 | 118375 | 112879 | 126020 | 116241 | 109247 | 116838 | 111327 | 119552 | 117695 | 118208 | 113512 | 128837 | 120662 | 126048 | 115262 | 121893 | 127103 | 132267 | 134078 | 130818 | 129293 | 125300 | 127115 | 148733 | 117312 | 131883 | 132283 | 123199 | 133503 | 124850 | 116391 | 125730 | 109162 | 128609 | 124181 | 122270 | 137897 | 151648 | 109856 | 137075 | 165633 | 126344 | 114582 | 114953 | 117356 | 118593 | 123298 | 119922 | 145829 | 118234 | 131235 | 130368 | 124455 | 112721 | 111379 | 104942 | 117886 | 119760 | 128323 | 102128
15.6 | 114006 | 115289 | 115563 | 129894 | 133754 | 115187 | 125494 | 110224 | 119981 | 116276 | 128140 | 118443 | 110691 | 118827 | 114298 | 121418 | 120534 | 120084 | 115006 | 130815 | 122893 | 127943 | 116940 | 123865 | 129407 | 134000 | 135142 | 132421 | 132102 | 128149 | 129750 | 151071 | 119285 | 134112 | 134103 | 126473 | 136650 | 127602 | 117976 | 128328 | 110854 | 131748 | 127583 | 124780 | 141651 | 152688 | 111437 | 140128 | 167818 | 129091 | 116952 | 116749 | 119487 | 121169 | 126073 | 123286 | 147736 | 120980 | 132752 | 132546 | 127039 | 114889 | 113540 | 107498 | 121102 | 121153 | 129847 | 104042
15.8 | 116063 | 116782 | 118009 | 132309 | 135413 | 117449 | 126960 | 112292 | 121407 | 119609 | 130554 | 120567 | 112531 | 120712 | 115922 | 123342 | 122489 | 122284 | 117020 | 132591 | 125432 | 129650 | 118456 | 126521 | 132138 | 135943 | 136251 | 134054 | 134192 | 129487 | 132501 | 153156 | 121451 | 136141 | 136189 | 129854 | 140680 | 129526 | 119914 | 129841 | 112994 | 135060 | 130681 | 127239 | 142342 | 154298 | 113794 | 142704 | 169462 | 131667 | 118452 | 118318 | 121248 | 123534 | 128600 | 125599 | 149871 | 122578 | 134720 | 134933 | 129538 | 116867 | 115436 | 109602 | 124026 | 123189 | 131474 | 105980
16 | 118221 | 118886 | 119915 | 134165 | 137807 | 119110 | 128827 | 114366 | 124557 | 122427 | 132221 | 122696 | 114666 | 122412 | 117135 | 125318 | 124617 | 124650 | 118983 | 134064 | 127637 | 131702 | 120116 | 128893 | 134427 | 137373 | 137727 | 135475 | 136733 | 131602 | 134085 | 155482 | 123671 | 138240 | 138539 | 132548 | 144433 | 131105 | 122216 | 130979 | 115059 | 137461 | 133485 | 129543 | 143268 | 156231 | 115479 | 145489 | 170523 | 133530 | 119965 | 120075 | 122896 | 125236 | 130711 | 128741 | 152678 | 124393 | 136452 | 137214 | 132185 | 118888 | 117579 | 111933 | 126051 | 125627 | 132843 | 107996
16.2 | 120160 | 120642 | 122646 | 136557 | 139603 | 121184 | 130846 | 116123 | 127141 | 125483 | 134905 | 125282 | 116299 | 123836 | 118196 | 127229 | 127207 | 126396 | 120713 | 135588 | 129144 | 133411 | 122324 | 131206 | 136863 | 139068 | 139838 | 136930 | 138810 | 134623 | 134493 | 157586 | 126190 | 140791 | 140985 | 135493 | 147908 | 133078 | 124327 | 132790 | 116994 | 139666 | 135479 | 132074 | 144329 | 157720 | 117724 | 149177 | 172385 | 134912 | 122475 | 121815 | 124478 | 126599 | 132939 | 130377 | 155022 | 127247 | 138134 | 138699 | 134666 | 120982 | 120360 | 115079 | 129610 | 127393 | 134592 | 109408
16.4 | 121510 | 122734 | 124509 | 138144 | 141911 | 123400 | 132798 | 117997 | 128909 | 128081 | 136886 | 127389 | 118157 | 125258 | 119874 | 128989 | 129728 | 128954 | 123363 | 137081 | 132055 | 135028 | 124276 | 133313 | 139220 | 140295 | 141046 | 138862 | 141196 | 137433 | 135370 | 160363 | 127907 | 143044 | 142984 | 137837 | 150130 | 134810 | 126458 | 133976 | 118911 | 141762 | 137706 | 133460 | 146181 | 160006 | 119503 | 151332 | 173306 | 136545 | 124923 | 123859 | 125899 | 128452 | 135663 | 132402 | 156818 | 129952 | 139723 | 139930 | 137342 | 123053 | 123391 | 117889 | 132264 | 129281 | 136954 | 111266
16.6 | 123132 | 125467 | 126485 | 139700 | 143958 | 125547 | 134835 | 120636 | 130698 | 130310 | 138864 | 129434 | 120041 | 127130 | 121422 | 131016 | 131443 | 131483 | 125620 | 138530 | 134590 | 136963 | 125918 | 135674 | 141505 | 142041 | 142736 | 140155 | 142779 | 139643 | 136639 | 163224 | 130297 | 145113 | 145680 | 140158 | 152208 | 135868 | 128600 | 135556 | 120525 | 143718 | 139568 | 135580 | 147989 | 161439 | 121377 | 153634 | 174154 | 138235 | 126880 | 125808 | 127662 | 130469 | 138101 | 134779 | 159174 | 132174 | 141501 | 142075 | 139062 | 124996 | 125537 | 120189 | 135168 | 130913 | 138588 | 113304
16.8 | 124999 | 127636 | 128957 | 141619 | 146029 | 127602 | 136366 | 123179 | 133096 | 132784 | 141051 | 131155 | 122632 | 128658 | 123465 | 133619 | 132998 | 134465 | 127999 | 141946 | 136311 | 139082 | 127420 | 138556 | 143942 | 143916 | 144343 | 141222 | 145171 | 142244 | 137642 | 165277 | 132871 | 147214 | 149120 | 141413 | 154617 | 137193 | 130488 | 136867 | 122474 | 145429 | 141601 | 138604 | 150631 | 163782 | 122440 | 155238 | 174743 | 139466 | 128462 | 128005 | 128985 | 132541 | 140215 | 137207 | 161188 | 134410 | 143737 | 143853 | 140824 | 127052 | 127164 | 122006 | 136936 | 132982 | 140191 | 114999
17 | 126497 | 129695 | 130950 | 143126 | 147797 | 128882 | 138317 | 125575 | 135922 | 134141 | 142907 | 133393 | 125297 | 130011 | 125321 | 135084 | 134446 | 136370 | 130357 | 143664 | 137600 | 141527 | 129299 | 141710 | 145612 | 145491 | 146840 | 142313 | 147171 | 143643 | 139300 | 167304 | 134476 | 149196 | 151788 | 142946 | 157188 | 138682 | 131934 | 138366 | 123753 | 146822 | 143520 | 141326 | 152692 | 165685 | 124227 | 157651 | 176011 | 141267 | 130015 | 129552 | 130292 | 135216 | 141535 | 139249 | 162825 | 136118 | 145243 | 146694 | 142851 | 128932 | 128720 | 123649 | 139375 | 134378 | 141603 | 116637
17.2 | 127994 | 132044 | 132660 | 144751 | 149721 | 131200 | 139884 | 127423 | 136336 | 135806 | 145421 | 136124 | 128223 | 131076 | 126596 | 137181 | 136198 | 137771 | 132584 | 145023 | 139186 | 142961 | 130932 | 144202 | 146613 | 147791 | 148326 | 143458 | 149249 | 145271 | 141014 | 169343 | 136642 | 151296 | 154387 | 144836 | 159713 | 140087 | 133077 | 140026 | 125059 | 148029 | 145157 | 144065 | 154957 | 167539 | 126428 | 159674 | 177242 | 142515 | 131348 | 131501 | 132325 | 137066 | 143487 | 141915 | 164526 | 137392 | 147382 | 149142 | 145689 | 130956 | 130608 | 125181 | 141350 | 136267 | 143342 | 118373
17.4 | 129719 | 133626 | 135101 | 146614 | 151496 | 132708 | 141997 | 129935 | 136832 | 138364 | 147529 | 138960 | 130576 | 132185 | 127960 | 139405 | 137834 | 138857 | 133989 | 147003 | 141221 | 144563 | 133041 | 146976 | 147898 | 149851 | 150118 | 144853 | 151342 | 146496 | 142504 | 170907 | 138438 | 153179 | 157017 | 146296 | 162089 | 141492 | 134699 | 141765 | 126846 | 149521 | 146484 | 145522 | 156720 | 169615 | 128313 | 161521 | 178755 | 143928 | 132567 | 132982 | 133943 | 138473 | 144817 | 144544 | 166025 | 139398 | 148793 | 152199 | 147088 | 133025 | 131769 | 126749 | 143125 | 138521 | 145424 | 119840
17.6 | 130982 | 135122 | 137493 | 148222 | 153782 | 134464 | 143414 | 131790 | 137793 | 140303 | 150271 | 141408 | 132573 | 133301 | 129521 | 141088 | 139483 | 140534 | 135487 | 149135 | 142919 | 146622 | 134924 | 149095 | 149130 | 151937 | 151847 | 146224 | 153254 | 148074 | 144103 | 173059 | 140318 | 155202 | 158987 | 147632 | 163707 | 143052 | 136016 | 143395 | 127942 | 150620 | 148012 | 147547 | 159555 | 172147 | 130424 | 164318 | 180542 | 145749 | 134456 | 134135 | 135348 | 139675 | 146765 | 146269 | 167248 | 140855 | 151083 | 154134 | 148675 | 134916 | 133893 | 128095 | 145385 | 139940 | 146974 | 121022
17.8 | 132472 | 136425 | 140239 | 149277 | 155637 | 135953 | 144749 | 133717 | 138562 | 142185 | 152731 | 143429 | 133987 | 134627 | 131308 | 143382 | 141426 | 142005 | 136877 | 151109 | 144896 | 148777 | 136690 | 150906 | 150341 | 154274 | 153682 | 147558 | 155283 | 149638 | 145683 | 174589 | 142174 | 156646 | 160592 | 148949 | 164846 | 144369 | 137431 | 145088 | 129251 | 151827 | 150034 | 149682 | 161838 | 174128 | 131870 | 166837 | 182283 | 147467 | 135955 | 135586 | 136859 | 140886 | 148558 | 148591 | 168707 | 142538 | 152625 | 155824 | 151115 | 136537 | 135689 | 129755 | 147657 | 141544 | 149100 | 122276
18 | 134168 | 137679 | 141681 | 150736 | 156975 | 137722 | 146075 | 135462 | 139969 | 144150 | 154451 | 144996 | 135465 | 135808 | 132889 | 144864 | 143526 | 143441 | 138305 | 153359 | 146037 | 151328 | 138144 | 152870 | 151556 | 156072 | 155240 | 148977 | 157431 | 151166 | 147354 | 177126 | 143431 | 158544 | 161980 | 150698 | 166377 | 145586 | 139411 | 146408 | 130339 | 153296 | 151782 | 151431 | 163436 | 176675 | 133500 | 168138 | 184059 | 148742 | 137682 | 137114 | 138479 | 142551 | 150596 | 150102 | 170211 | 143907 | 154183 | 156985 | 153217 | 138303 | 137197 | 131235 | 149843 | 143080 | 150827 | 124031
18.2 | 135434 | 138945 | 143069 | 152355 | 158212 | 139742 | 147986 | 136911 | 141131 | 145693 | 156184 | 146435 | 136771 | 137332 | 134488 | 147238 | 145906 | 145488 | 139609 | 155915 | 147274 | 152649 | 139559 | 154959 | 153346 | 157912 | 157406 | 150641 | 159852 | 152555 | 149216 | 178792 | 145056 | 160543 | 163673 | 152200 | 167850 | 146718 | 140584 | 148327 | 132145 | 154680 | 153909 | 153609 | 165320 | 178422 | 135190 | 170027 | 185369 | 150188 | 139397 | 138985 | 140492 | 144751 | 152827 | 151912 | 171592 | 145612 | 155413 | 158436 | 155196 | 140540 | 138994 | 133199 | 152521 | 144151 | 152980 | 124998
18.4 | 137156 | 140456 | 144442 | 154026 | 159430 | 141425 | 148982 | 138772 | 142497 | 147409 | 158155 | 147300 | 137743 | 139004 | 135964 | 148748 | 147652 | 147831 | 141203 | 158058 | 148889 | 154118 | 141791 | 157013 | 155123 | 159494 | 159195 | 151783 | 162129 | 154217 | 150473 | 180793 | 147012 | 162518 | 165161 | 154317 | 169502 | 147953 | 142812 | 149909 | 133521 | 155744 | 155272 | 155943 | 167135 | 181040 | 136470 | 171554 | 187341 | 151833 | 140991 | 140764 | 141969 | 146222 | 154480 | 154118 | 172782 | 146805 | 157021 | 159715 | 156881 | 142692 | 140941 | 135124 | 154516 | 145551 | 154890 | 126140
18.6 | 138584 | 142128 | 145909 | 155786 | 161063 | 142773 | 150877 | 140360 | 143653 | 149541 | 159795 | 148577 | 138717 | 140252 | 138300 | 150309 | 149157 | 150913 | 142173 | 159602 | 150489 | 155680 | 143628 | 159191 | 157026 | 161246 | 161009 | 153217 | 163788 | 156414 | 152365 | 182685 | 148853 | 164331 | 166584 | 156718 | 170872 | 149147 | 144441 | 151831 | 135159 | 156977 | 156865 | 158535 | 168796 | 182924 | 137763 | 172868 | 189449 | 153715 | 142677 | 142095 | 143483 | 147779 | 156572 | 156779 | 174296 | 148337 | 159238 | 161347 | 157889 | 144769 | 142444 | 136595 | 157335 | 147082 | 156584 | 127487
18.8 | 139863 | 143441 | 146720 | 157792 | 162660 | 144531 | 152929 | 141896 | 145478 | 151135 | 161170 | 150248 | 139829 | 141944 | 139938 | 151550 | 151151 | 153107 | 143794 | 161137 | 151864 | 157497 | 145534 | 161263 | 158971 | 162851 | 162834 | 154604 | 165499 | 158010 | 154295 | 184720 | 150364 | 167246 | 168005 | 158383 | 172477 | 150279 | 146207 | 153425 | 136508 | 158277 | 158142 | 161662 | 170437 | 185257 | 139306 | 174825 | 190931 | 154997 | 143966 | 144206 | 144754 | 149213 | 157613 | 158117 | 175775 | 149918 | 161642 | 162815 | 159226 | 146401 | 143876 | 137929 | 158980 | 148715 | 157817 | 128809
19 | 141279 | 144864 | 147612 | 159587 | 164281 | 146212 | 153921 | 143046 | 146978 | 152665 | 162540 | 151609 | 140999 | 144021 | 142609 | 152997 | 152891 | 154716 | 144866 | 162686 | 153439 | 159028 | 147290 | 163542 | 161344 | 165301 | 163954 | 156060 | 167150 | 160026 | 155915 | 186184 | 151941 | 169609 | 169721 | 160413 | 173827 | 151369 | 148968 | 155356 | 137915 | 159292 | 159521 | 164476 | 171916 | 188017 | 140528 | 176323 | 192445 | 156701 | 145610 | 145732 | 146654 | 150361 | 159160 | 159956 | 177180 | 151414 | 163290 | 164195 | 160755 | 147862 | 144738 | 139078 | 160868 | 150362 | 158957 | 129855
19.2 | 143161 | 146588 | 148585 | 161019 | 165616 | 147525 | 155194 | 144335 | 148816 | 154452 | 164222 | 152973 | 142362 | 145578 | 144402 | 154945 | 154614 | 156232 | 146605 | 163882 | 154903 | 160711 | 148575 | 164927 | 163325 | 167536 | 165285 | 157656 | 168732 | 161726 | 157418 | 188245 | 153373 | 171345 | 171257 | 162247 | 175017 | 152993 | 151011 | 156753 | 139224 | 160616 | 160709 | 167000 | 173617 | 190680 | 142210 | 178087 | 193762 | 158671 | 147137 | 147250 | 147811 | 151680 | 161154 | 161195 | 178536 | 152937 | 164950 | 165747 | 161930 | 149274 | 145687 | 140286 | 163123 | 151693 | 160378 | 131613
19.4 | 144559 | 148057 | 149950 | 163135 | 166872 | 148797 | 156685 | 145326 | 150251 | 156350 | 165570 | 154278 | 143624 | 146825 | 145939 | 156798 | 156087 | 157458 | 148519 | 165076 | 156274 | 161850 | 149705 | 166403 | 165354 | 169071 | 166290 | 159280 | 169979 | 163735 | 158585 | 190597 | 155385 | 173185 | 172454 | 163701 | 176311 | 154431 | 153086 | 158086 | 140633 | 161801 | 161951 | 169107 | 175659 | 193445 | 143822 | 179513 | 194843 | 161244 | 148880 | 149021 | 149638 | 152621 | 162799 | 162644 | 179965 | 154413 | 165787 | 166956 | 163171 | 150951 | 147106 | 141383 | 164697 | 153240 | 161210 | 133159
19.6 | 145824 | 149081 | 150648 | 164718 | 167796 | 150201 | 157986 | 146746 | 151689 | 157943 | 166712 | 155540 | 145266 | 148588 | 147428 | 157954 | 157421 | 158775 | 150544 | 167200 | 157359 | 163737 | 150835 | 167968 | 167211 | 170819 | 167612 | 160854 | 171257 | 165333 | 160243 | 192306 | 156740 | 174758 | 173959 | 165079 | 177773 | 155719 | 154956 | 159507 | 142020 | 162876 | 162897 | 170945 | 177290 | 195425 | 145566 | 180935 | 197109 | 163632 | 150863 | 150572 | 151336 | 153970 | 164432 | 165079 | 181517 | 156355 | 166635 | 169102 | 164496 | 152114 | 147968 | 142449 | 166335 | 154574 | 162121 | 134318
19.8 | 147242 | 150886 | 151946 | 166068 | 168949 | 151553 | 159669 | 148116 | 153051 | 159324 | 168141 | 156919 | 146815 | 149757 | 148636 | 159849 | 158704 | 160276 | 152130 | 168663 | 158481 | 165505 | 151825 | 169546 | 168526 | 172284 | 168730 | 162460 | 172524 | 166547 | 161336 | 193739 | 158239 | 176247 | 175269 | 166230 | 179931 | 157137 | 156280 | 160950 | 144021 | 164097 | 164512 | 173209 | 180022 | 196906 | 146821 | 182736 | 198512 | 166293 | 152518 | 152639 | 152788 | 155103 | 166828 | 167505 | 183177 | 158043 | 167565 | 171173 | 165794 | 153246 | 149033 | 143536 | 167500 | 155672 | 163231 | 135994
20 | 148357 | 152528 | 153152 | 166928 | 170299 | 153033 | 161228 | 149244 | 154119 | 160933 | 169815 | 158117 | 147935 | 151167 | 149626 | 161140 | 159852 | 162152 | 153012 | 170407 | 159942 | 167341 | 152977 | 170849 | 169951 | 173416 | 169819 | 164280 | 174009 | 167970 | 162283 | 195142 | 159613 | 177269 | 176636 | 167432 | 181531 | 158495 | 157271 | 163239 | 145854 | 165376 | 166043 | 175197 | 182265 | 198674 | 148562 | 184353 | 200130 | 169005 | 154656 | 154068 | 154110 | 156369 | 167656 | 169533 | 184203 | 159578 | 169458 | 172496 | 167473 | 154268 | 150142 | 144474 | 168686 | 156700 | 164247 | 137097
20.2 | 149514 | 153592 | 154054 | 168168 | 171540 | 154576 | 162709 | 150853 | 155833 | 162959 | 171180 | 159477 | 149404 | 152534 | 150579 | 162930 | 161372 | 163812 | 154461 | 171637 | 161375 | 168681 | 153964 | 172162 | 171453 | 174478 | 170729 | 165750 | 175648 | 169358 | 163189 | 196065 | 161092 | 178634 | 178251 | 168633 | 183391 | 159931 | 158909 | 165500 | 147197 | 166578 | 167805 | 176832 | 184003 | 200002 | 150103 | 185809 | 202387 | 170756 | 156706 | 155955 | 155394 | 157658 | 168975 | 171176 | 185538 | 161027 | 170634 | 173796 | 168692 | 155419 | 151572 | 145643 | 169538 | 157972 | 165405 | 138393
20.4 | 150680 | 154907 | 155099 | 169175 | 172742 | 156233 | 163909 | 152611 | 156957 | 164342 | 172476 | 160475 | 150662 | 154034 | 151712 | 165612 | 162401 | 165420 | 155703 | 172706 | 162787 | 170165 | 155162 | 173781 | 172685 | 175507 | 171628 | 167155 | 176812 | 171015 | 164354 | 197213 | 162665 | 179407 | 180027 | 170099 | 185756 | 161000 | 160394 | 167951 | 148196 | 168036 | 169759 | 178397 | 185396 | 201547 | 151704 | 187461 | 205080 | 173032 | 158113 | 157681 | 156443 | 158849 | 169866 | 172708 | 186681 | 162226 | 171942 | 175316 | 170854 | 156519 | 152756 | 146886 | 170565 | 159101 | 166548 | 139754
20.6 | 152122 | 156178 | 156379 | 170872 | 174019 | 157690 | 164864 | 154370 | 158636 | 166056 | 173848 | 161783 | 151940 | 155874 | 152539 | 168157 | 163614 | 167596 | 157183 | 173474 | 164039 | 171609 | 156029 | 175244 | 173817 | 176405 | 172634 | 168348 | 178228 | 172083 | 165252 | 198399 | 164316 | 180304 | 182025 | 171147 | 187793 | 162714 | 161599 | 170243 | 149549 | 169446 | 171727 | 179612 | 186960 | 203037 | 153688 | 189178 | 207026 | 174723 | 160053 | 158831 | 157802 | 160108 | 171611 | 173977 | 187900 | 163340 | 173046 | 176688 | 172466 | 157830 | 153681 | 148285 | 171730 | 160129 | 168019 | 140688
20.8 | 153862 | 157771 | 157710 | 171983 | 175254 | 159083 | 166294 | 155570 | 160097 | 167894 | 175115 | 163056 | 153296 | 157444 | 153772 | 169932 | 164698 | 169217 | 158945 | 174455 | 165174 | 172638 | 157405 | 176535 | 174875 | 177526 | 173610 | 169255 | 179785 | 173142 | 166308 | 199455 | 165709 | 181267 | 183202 | 172452 | 189157 | 164659 | 162625 | 172490 | 150811 | 170719 | 173175 | 181296 | 188219 | 203991 | 155261 | 190994 | 209512 | 176379 | 161198 | 160226 | 158591 | 161068 | 172781 | 175382 | 189302 | 164351 | 174461 | 177884 | 174012 | 159255 | 154759 | 149571 | 172893 | 161625 | 169570 | 142025
21 | 155182 | 159077 | 158985 | 173262 | 176538 | 160714 | 167284 | 157460 | 161280 | 168902 | 176480 | 164137 | 154654 | 158728 | 155026 | 171210 | 165919 | 170997 | 160436 | 175222 | 166748 | 173763 | 158417 | 178089 | 175862 | 178777 | 174461 | 170384 | 181537 | 174591 | 167131 | 200299 | 166936 | 182428 | 184539 | 173704 | 190254 | 166434 | 163912 | 174130 | 152467 | 172155 | 174429 | 182553 | 189560 | 205441 | 156593 | 192385 | 211040 | 177842 | 162771 | 161543 | 159579 | 162641 | 174251 | 176887 | 190590 | 165751 | 175767 | 179661 | 176246 | 160733 | 156268 | 151027 | 174227 | 163176 | 170608 | 143399
21.2 | 156585 | 160373 | 160227 | 174341 | 177935 | 161911 | 168660 | 158688 | 162488 | 170199 | 178181 | 165241 | 155862 | 159945 | 155924 | 172322 | 167207 | 172727 | 161893 | 176561 | 167942 | 175039 | 159400 | 179087 | 176575 | 180252 | 175418 | 171262 | 182890 | 175683 | 168324 | 201169 | 168256 | 183590 | 185973 | 174962 | 191304 | 167987 | 164916 | 175706 | 153956 | 173276 | 175638 | 184292 | 190506 | 206948 | 158392 | 194239 | 212345 | 179084 | 163688 | 163513 | 160696 | 163959 | 175554 | 177798 | 192024 | 166833 | 176947 | 181293 | 177841 | 161987 | 157707 | 152577 | 175456 | 164559 | 172285 | 144618
21.4 | 157643 | 161530 | 161238 | 175594 | 179375 | 163118 | 169944 | 160515 | 164019 | 171344 | 179253 | 166567 | 157113 | 161076 | 156649 | 173347 | 168028 | 174215 | 163192 | 177691 | 169246 | 176472 | 160614 | 180300 | 178072 | 181809 | 176496 | 172428 | 184070 | 176990 | 169211 | 202201 | 169649 | 184960 | 187709 | 176396 | 192500 | 169635 | 166161 | 177325 | 155629 | 174266 | 176520 | 185777 | 191739 | 208011 | 159848 | 196186 | 213435 | 179906 | 164758 | 165491 | 161810 | 165330 | 176921 | 179492 | 193331 | 168144 | 178241 | 182726 | 179309 | 163193 | 158634 | 153723 | 176619 | 165476 | 173662 | 146091
21.6 | 158763 | 162675 | 162433 | 176581 | 180126 | 164104 | 171059 | 162022 | 165149 | 172459 | 180276 | 167883 | 158179 | 162481 | 157422 | 174874 | 169656 | 175255 | 164420 | 178477 | 170293 | 177539 | 161934 | 181621 | 179037 | 183040 | 177294 | 173477 | 185478 | 178113 | 170359 | 203201 | 170518 | 185910 | 189059 | 177559 | 193296 | 170604 | 167422 | 178813 | 156855 | 175412 | 177578 | 187197 | 193456 | 209202 | 161781 | 198086 | 214830 | 180926 | 165661 | 167095 | 163094 | 166529 | 178295 | 180762 | 194331 | 169359 | 179738 | 184100 | 180643 | 164746 | 160129 | 155482 | 177995 | 166670 | 175371 | 147517
21.8 | 159930 | 163944 | 163706 | 177793 | 181596 | 165692 | 172116 | 163078 | 166608 | 173740 | 181489 | 169213 | 159664 | 163460 | 158443 | 175889 | 170976 | 176064 | 165409 | 179604 | 171721 | 178785 | 163179 | 182749 | 180068 | 184020 | 178498 | 174183 | 186584 | 179298 | 171473 | 204418 | 171824 | 187146 | 190284 | 179053 | 194156 | 171818 | 168604 | 180032 | 157954 | 176566 | 178779 | 188919 | 195072 | 210577 | 163774 | 200245 | 216812 | 181972 | 167316 | 168561 | 164446 | 168089 | 179960 | 181978 | 195700 | 170634 | 180780 | 185193 | 182122 | 166016 | 161169 | 156838 | 180095 | 168002 | 176695 | 148856
22 | 161243 | 165064 | 164992 | 178929 | 182997 | 167107 | 173302 | 164286 | 167741 | 174788 | 182545 | 170327 | 160919 | 165131 | 159307 | 176910 | 172228 | 176842 | 166646 | 180444 | 172826 | 180027 | 164268 | 183886 | 181135 | 185052 | 179492 | 175115 | 187878 | 180645 | 172533 | 205385 | 173126 | 188280 | 191451 | 180620 | 195198 | 172958 | 169730 | 181304 | 159147 | 177654 | 179786 | 190653 | 196458 | 211911 | 165400 | 201174 | 218473 | 182960 | 168699 | 169662 | 165702 | 169286 | 181016 | 183124 | 196636 | 171985 | 181678 | 186841 | 183710 | 167222 | 162639 | 158199 | 181473 | 169055 | 177817 | 149925
22.2 | 162314 | 166482 | 166027 | 180136 | 184165 | 168344 | 174652 | 165626 | 168795 | 175673 | 183720 | 171547 | 162181 | 166440 | 160186 | 178074 | 173419 | 177611 | 168257 | 181462 | 173724 | 181450 | 165328 | 185378 | 182017 | 186005 | 180420 | 176140 | 188929 | 181662 | 173976 | 206530 | 174304 | 189555 | 192829 | 181787 | 196395 | 174175 | 171360 | 182509 | 160644 | 178829 | 180692 | 192252 | 198340 | 213466 | 166890 | 202584 | 220105 | 183860 | 169970 | 170702 | 166804 | 170221 | 181985 | 184401 | 197680 | 173428 | 182911 | 188535 | 185486 | 168406 | 164216 | 159431 | 182964 | 170556 | 178766 | 150919
22.4 | 163377 | 167453 | 166941 | 181564 | 185218 | 169313 | 176065 | 166885 | 170543 | 176885 | 184703 | 172566 | 163383 | 167549 | 161152 | 179170 | 174522 | 178515 | 169895 | 182669 | 175030 | 182724 | 166558 | 186615 | 183331 | 186959 | 181564 | 177097 | 189894 | 182635 | 175253 | 207569 | 175318 | 190548 | 193971 | 183209 | 197250 | 175094 | 172225 | 183471 | 161621 | 179593 | 181779 | 193784 | 199646 | 214530 | 168142 | 203919 | 221607 | 184734 | 171211 | 171867 | 168413 | 171541 | 183076 | 185901 | 198891 | 174849 | 183974 | 190011 | 186873 | 169532 | 165500 | 160589 | 184197 | 171888 | 179587 | 152071
22.6 | 164114 | 168525 | 167954 | 182787 | 186316 | 170910 | 177546 | 168031 | 171962 | 178008 | 185897 | 173927 | 164856 | 168603 | 162202 | 180434 | 175708 | 179684 | 170926 | 183706 | 176071 | 183654 | 167648 | 188061 | 184293 | 187698 | 182951 | 178404 | 190907 | 183677 | 176349 | 208686 | 176863 | 191569 | 195638 | 184764 | 198596 | 176186 | 173502 | 184129 | 162982 | 181053 | 182927 | 195703 | 201239 | 215799 | 169513 | 205528 | 223010 | 185572 | 172313 | 173078 | 169700 | 172658 | 183878 | 187625 | 200478 | 175998 | 185248 | 191358 | 188653 | 170723 | 166700 | 161876 | 185290 | 173283 | 180569 | 153220
22.8 | 165123 | 169869 | 169126 | 183753 | 187603 | 172301 | 178527 | 169130 | 173374 | 179400 | 187018 | 175252 | 166204 | 170126 | 163115 | 181350 | 177112 | 180897 | 172344 | 184903 | 177597 | 184706 | 168382 | 189052 | 185659 | 188466 | 184176 | 179445 | 191968 | 184839 | 177802 | 209675 | 177989 | 192645 | 196520 | 185803 | 199933 | 177364 | 174549 | 185230 | 164508 | 182311 | 184140 | 197314 | 202579 | 217009 | 170714 | 206592 | 223983 | 186848 | 173177 | 174370 | 170930 | 173752 | 184930 | 189000 | 201646 | 177271 | 186291 | 192421 | 189963 | 171817 | 167535 | 163315 | 186450 | 174160 | 181616 | 153980
23 | 166032 | 170907 | 170213 | 184701 | 188991 | 173315 | 179452 | 170012 | 174331 | 180718 | 188046 | 176013 | 167370 | 171175 | 163973 | 182472 | 178304 | 182225 | 173500 | 186106 | 178797 | 185550 | 169650 | 190177 | 186827 | 189304 | 185091 | 180505 | 193246 | 185992 | 178941 | 210768 | 178866 | 193549 | 197866 | 187176 | 201107 | 178405 | 175802 | 185901 | 165602 | 183393 | 185343 | 199183 | 203553 | 218029 | 172208 | 208375 | 225205 | 187965 | 174430 | 175639 | 172227 | 175054 | 185910 | 190321 | 202705 | 178465 | 187523 | 193496 | 191291 | 172777 | 168492 | 164541 | 187814 | 174952 | 182621 | 155018
23.2 | 166852 | 171994 | 171284 | 185506 | 190367 | 174330 | 180586 | 171228 | 175129 | 181798 | 189250 | 176933 | 168484 | 172062 | 164986 | 183655 | 179557 | 183322 | 174581 | 187215 | 179983 | 186396 | 170740 | 191252 | 187594 | 190250 | 186164 | 181612 | 194273 | 187272 | 180085 | 211915 | 179685 | 195224 | 199472 | 189104 | 202000 | 179511 | 177031 | 186740 | 166805 | 184291 | 186678 | 200458 | 205113 | 219327 | 173008 | 209917 | 226041 | 189190 | 175427 | 176781 | 173360 | 176250 | 187034 | 191440 | 203790 | 179691 | 188513 | 194541 | 192442 | 174128 | 169181 | 165807 | 189064 | 175849 | 183846 | 155735
23.4 | 167851 | 173129 | 172823 | 186422 | 191809 | 175371 | 181841 | 172232 | 176047 | 182827 | 190357 | 178453 | 169312 | 173129 | 165639 | 184776 | 180580 | 184633 | 175991 | 188132 | 181023 | 187320 | 171993 | 192359 | 188683 | 191206 | 187370 | 182916 | 195420 | 188586 | 181077 | 213131 | 180693 | 196158 | 200654 | 190234 | 203173 | 180539 | 177873 | 187553 | 167976 | 185345 | 188006 | 201844 | 206026 | 220491 | 174057 | 211048 | 227318 | 190302 | 176445 | 178030 | 175091 | 177470 | 188004 | 192585 | 204623 | 180665 | 189700 | 196010 | 193866 | 175461 | 170107 | 166788 | 190661 | 176651 | 185217 | 156598
23.6 | 168904 | 174767 | 173800 | 187343 | 192974 | 176734 | 183036 | 173441 | 177135 | 183871 | 191324 | 179680 | 170158 | 174244 | 166902 | 186028 | 181931 | 186064 | 177124 | 189197 | 182144 | 188488 | 172877 | 193809 | 189955 | 191979 | 188825 | 183795 | 196448 | 189590 | 182033 | 214090 | 181667 | 197301 | 202155 | 191284 | 204474 | 181521 | 178894 | 188463 | 169395 | 186597 | 189111 | 202883 | 207295 | 221646 | 174923 | 212344 | 229428 | 191188 | 177393 | 178888 | 176708 | 178948 | 189084 | 193420 | 205426 | 182020 | 190814 | 197335 | 194744 | 176672 | 170968 | 168268 | 191591 | 177679 | 186658 | 157786
23.8 | 169989 | 175961 | 174996 | 188479 | 193830 | 177821 | 183987 | 174403 | 178116 | 184750 | 192501 | 180644 | 170927 | 175378 | 167726 | 187420 | 183449 | 187565 | 178155 | 190089 | 183393 | 189161 | 173982 | 195110 | 190919 | 193146 | 189794 | 184979 | 197400 | 191300 | 183075 | 215037 | 182739 | 198144 | 203421 | 192231 | 205985 | 182704 | 180141 | 189216 | 170967 | 188225 | 190240 | 204211 | 208442 | 222541 | 175872 | 214021 | 231116 | 192159 | 178216 | 180097 | 178145 | 180347 | 190102 | 194292 | 206196 | 183627 | 191923 | 198422 | 196010 | 177641 | 171826 | 169393 | 192868 | 178739 | 187643 | 158620
24 | 171038 | 177207 | 175946 | 189412 | 194648 | 178967 | 185584 | 175729 | 179193 | 185663 | 193401 | 181977 | 171780 | 176757 | 168532 | 188783 | 184415 | 188800 | 179214 | 191414 | 184541 | 190213 | 175067 | 196295 | 192099 | 193976 | 191064 | 185875 | 198785 | 192478 | 184107 | 216450 | 183860 | 199009 | 204595 | 193670 | 207208 | 183862 | 181196 | 190082 | 171787 | 189289 | 191665 | 205243 | 209548 | 224230 | 176822 | 215191 | 232540 | 192986 | 179651 | 180969 | 179174 | 181491 | 191330 | 195018 | 207189 | 184680 | 192925 | 199607 | 197202 | 178627 | 172453 | 170584 | 194340 | 179787 | 188654 | 159508
24.2 | 171934 | 178263 | 176789 | 190249 | 195505 | 179850 | 186526 | 176968 | 180172 | 186573 | 194418 | 182888 | 172568 | 177714 | 169365 | 189906 | 185437 | 189778 | 180137 | 192636 | 185547 | 191203 | 176051 | 197646 | 193363 | 194974 | 192370 | 186850 | 199584 | 193656 | 184743 | 217255 | 184897 | 200044 | 205649 | 194856 | 208412 | 185242 | 182238 | 191293 | 172674 | 190203 | 192755 | 206202 | 210765 | 225444 | 177621 | 216291 | 234070 | 194322 | 180429 | 181880 | 180186 | 182650 | 192522 | 195900 | 208213 | 185556 | 194263 | 200932 | 198306 | 179545 | 173416 | 172018 | 195143 | 180819 | 189748 | 160801
24.4 | 173018 | 179634 | 177672 | 191127 | 196426 | 180870 | 187572 | 178029 | 181249 | 187705 | 195603 | 183918 | 173328 | 178807 | 170162 | 191203 | 186460 | 190907 | 180979 | 193577 | 186569 | 192227 | 177029 | 198920 | 194588 | 195799 | 193234 | 187954 | 200805 | 194767 | 185956 | 218258 | 185638 | 201147 | 207133 | 196128 | 209959 | 186409 | 183349 | 191996 | 173288 | 191442 | 194041 | 207294 | 212044 | 226827 | 178268 | 217725 | 235316 | 195333 | 181259 | 183095 | 181276 | 183568 | 193805 | 196775 | 208896 | 186641 | 195451 | 201948 | 199698 | 180681 | 174770 | 173253 | 196180 | 181990 | 191246 | 161697
24.6 | 173999 | 180894 | 178502 | 191949 | 197123 | 181716 | 188676 | 179062 | 182257 | 188719 | 196777 | 184781 | 174036 | 179817 | 171038 | 192389 | 187554 | 191821 | 182076 | 194417 | 187791 | 193327 | 178140 | 200422 | 195611 | 196965 | 194235 | 189394 | 201921 | 196036 | 187041 | 219145 | 186556 | 201933 | 208298 | 197197 | 210845 | 187713 | 184590 | 192702 | 174484 | 192335 | 194990 | 208219 | 213535 | 228175 | 179096 | 218706 | 236535 | 196191 | 182273 | 184395 | 182212 | 184038 | 194845 | 197461 | 209615 | 187876 | 196825 | 203401 | 200533 | 181632 | 175507 | 174471 | 197292 | 182956 | 192413 | 162827
24.8 | 175182 | 181863 | 179221 | 192502 | 198164 | 182630 | 189952 | 179852 | 183384 | 189444 | 197861 | 185813 | 174700 | 181045 | 171911 | 193543 | 188628 | 192804 | 183289 | 195551 | 189095 | 194217 | 178960 | 201429 | 196501 | 197693 | 195070 | 190800 | 202919 | 196955 | 187826 | 220227 | 187495 | 202844 | 209650 | 198417 | 211849 | 188873 | 185720 | 193734 | 175599 | 193217 | 196189 | 209389 | 214832 | 229557 | 179767 | 220143 | 237713 | 197413 | 183428 | 185341 | 182972 | 184865 | 195859 | 198151 | 210342 | 188840 | 197649 | 204291 | 201744 | 183094 | 176592 | 175541 | 198321 | 184350 | 193635 | 163685
25 | 176137 | 183259 | 180004 | 193303 | 198926 | 183621 | 191021 | 180888 | 184518 | 190470 | 198745 | 186763 | 175545 | 182323 | 172619 | 194506 | 189642 | 193716 | 184215 | 196512 | 190053 | 195334 | 179918 | 202629 | 197696 | 198480 | 195998 | 191896 | 203751 | 198249 | 188686 | 220816 | 188285 | 203764 | 211047 | 199890 | 212933 | 189906 | 186654 | 194747 | 176504 | 193938 | 197360 | 210437 | 215677 | 230567 | 180320 | 221534 | 239200 | 198225 | 184498 | 186659 | 183929 | 185546 | 197047 | 199133 | 211482 | 189783 | 198873 | 205741 | 202936 | 183786 | 177556 | 176434 | 199223 | 185277 | 194660 | 164707
25.2 | 177111 | 184079 | 180742 | 194138 | 200029 | 184586 | 192108 | 181606 | 185408 | 191480 | 199580 | 187679 | 176474 | 183370 | 173697 | 195347 | 190675 | 194711 | 185504 | 197449 | 191253 | 196145 | 180665 | 203558 | 198774 | 199511 | 197008 | 192626 | 204838 | 199496 | 189560 | 222004 | 189292 | 205019 | 212495 | 200952 | 214017 | 190672 | 188021 | 195730 | 177508 | 194805 | 197982 | 211531 | 216581 | 231911 | 180954 | 223184 | 240569 | 199337 | 185294 | 187857 | 185007 | 186591 | 198049 | 199945 | 212346 | 190739 | 199869 | 206733 | 203930 | 184744 | 178172 | 177493 | 200459 | 186592 | 195722 | 165624
25.4 | 178217 | 185281 | 181429 | 194797 | 200907 | 185743 | 193178 | 182533 | 186334 | 192243 | 200511 | 188551 | 177176 | 184320 | 174255 | 196531 | 191864 | 195604 | 186734 | 198421 | 192273 | 196986 | 181724 | 204667 | 200040 | 200357 | 198126 | 193547 | 205797 | 200396 | 190762 | 223136 | 190019 | 205609 | 213649 | 202159 | 215173 | 191391 | 189177 | 196526 | 178374 | 195702 | 199306 | 212729 | 217672 | 233030 | 181839 | 224671 | 242080 | 200354 | 186386 | 188884 | 185845 | 187377 | 199289 | 200866 | 213363 | 191694 | 200697 | 207999 | 204813 | 185687 | 178907 | 178541 | 201751 | 187492 | 196740 | 166494
25.6 | 179091 | 186480 | 182189 | 195799 | 201653 | 186487 | 194039 | 183456 | 187232 | 193286 | 201784 | 189265 | 178450 | 185175 | 174992 | 197309 | 193059 | 196557 | 187729 | 199160 | 193495 | 198025 | 182781 | 205487 | 201446 | 201316 | 198745 | 194544 | 206793 | 201534 | 191620 | 224218 | 190957 | 206512 | 214775 | 203217 | 216338 | 192290 | 190485 | 197305 | 179858 | 196551 | 200218 | 213940 | 218501 | 234110 | 182450 | 226214 | 243942 | 201294 | 187495 | 190116 | 186532 | 188249 | 200319 | 201880 | 214252 | 192559 | 201733 | 208880 | 206120 | 186605 | 179656 | 179422 | 203028 | 188426 | 197576 | 167822
25.8 | 180067 | 187224 | 182831 | 196630 | 202635 | 187564 | 195380 | 184348 | 188306 | 194087 | 202637 | 190137 | 179392 | 186102 | 175902 | 198702 | 193902 | 197712 | 188737 | 200233 | 194698 | 198852 | 183895 | 206421 | 202334 | 202070 | 199841 | 195450 | 208021 | 203023 | 192722 | 225566 | 191713 | 207473 | 216003 | 204494 | 217310 | 193267 | 191391 | 198236 | 180643 | 197374 | 201206 | 215193 | 220012 | 235044 | 183264 | 227545 | 245663 | 202234 | 188362 | 191443 | 187508 | 189347 | 201198 | 202512 | 215051 | 193581 | 202675 | 210019 | 207211 | 187537 | 180265 | 180365 | 204315 | 189354 | 198453 | 168810
26 | 181333 | 188571 | 184051 | 197475 | 203395 | 188633 | 196354 | 185283 | 189462 | 194884 | 203376 | 191082 | 180401 | 187204 | 176634 | 199385 | 194807 | 198572 | 189660 | 201000 | 195699 | 199839 | 185077 | 207104 | 203502 | 203057 | 200698 | 196367 | 208842 | 204219 | 193623 | 226783 | 192421 | 208213 | 217225 | 205572 | 218368 | 194086 | 192177 | 199302 | 181550 | 198258 | 202343 | 216769 | 220995 | 236002 | 184262 | 228914 | 247325 | 202934 | 189287 | 192452 | 188302 | 190456 | 202071 | 203565 | 216041 | 194515 | 203624 | 211041 | 208152 | 188686 | 181006 | 181451 | 205425 | 190357 | 199557 | 169829
26.2 | 182495 | 189573 | 184705 | 198209 | 204174 | 189668 | 197381 | 186140 | 190400 | 195669 | 204510 | 191864 | 181372 | 188240 | 177503 | 200083 | 195675 | 199496 | 190308 | 201705 | 196650 | 200866 | 185962 | 208001 | 204448 | 204043 | 201471 | 197408 | 210101 | 205071 | 194511 | 228147 | 193317 | 209117 | 218720 | 206553 | 219517 | 194971 | 192923 | 200083 | 182299 | 199296 | 203589 | 218221 | 222011 | 237204 | 185043 | 230011 | 248551 | 203777 | 190135 | 193401 | 189172 | 191366 | 203126 | 204524 | 217031 | 195688 | 204563 | 212145 | 209049 | 189872 | 181731 | 182273 | 206834 | 191089 | 200401 | 170768
26.4 | 183603 | 190788 | 185711 | 199279 | 205231 | 190485 | 198101 | 187014 | 190971 | 196607 | 205395 | 192782 | 182133 | 189284 | 178434 | 200801 | 196592 | 200532 | 191127 | 202443 | 197749 | 201912 | 186822 | 208933 | 205776 | 204832 | 202281 | 198325 | 211029 | 206257 | 195358 | 228747 | 194077 | 209932 | 219887 | 207706 | 220296 | 195812 | 193809 | 200694 | 183208 | 200267 | 204645 | 219503 | 222773 | 238308 | 186113 | 230774 | 250002 | 204745 | 191149 | 194405 | 190253 | 192412 | 204089 | 205346 | 217909 | 196463 | 205239 | 213242 | 209960 | 190881 | 182498 | 183129 | 208055 | 192024 | 201242 | 171633
26.6 | 184671 | 191590 | 186432 | 200023 | 206213 | 191454 | 199037 | 187779 | 191795 | 197538 | 206290 | 193584 | 182782 | 190423 | 179100 | 201552 | 197747 | 201512 | 191908 | 203247 | 199021 | 202821 | 187675 | 209891 | 206767 | 205710 | 203060 | 199466 | 212077 | 207394 | 196688 | 229626 | 195048 | 210751 | 220899 | 208614 | 221578 | 196782 | 194589 | 201565 | 184176 | 201110 | 205673 | 220572 | 223673 | 239379 | 186757 | 231625 | 250790 | 205673 | 191889 | 195221 | 191378 | 193492 | 205257 | 206119 | 218798 | 197509 | 206128 | 214447 | 210875 | 191780 | 183295 | 183996 | 209297 | 192752 | 202527 | 172409
26.8 | 185498 | 192366 | 187245 | 200753 | 207265 | 192184 | 200045 | 188599 | 193194 | 198366 | 207183 | 194201 | 183507 | 191510 | 180155 | 202407 | 198888 | 202583 | 192633 | 203951 | 199895 | 203736 | 188434 | 210766 | 207830 | 206561 | 204172 | 200268 | 212608 | 208518 | 197948 | 230592 | 196205 | 211552 | 222321 | 209972 | 222579 | 197536 | 195428 | 202470 | 184983 | 201865 | 206753 | 221446 | 224397 | 240425 | 187762 | 232525 | 251830 | 206925 | 192768 | 196078 | 192145 | 194049 | 206697 | 206808 | 219597 | 198674 | 206973 | 215734 | 211663 | 192608 | 184251 | 184994 | 210478 | 193715 | 203508 | 173217
27 | 186212 | 193284 | 187870 | 201673 | 208294 | 193095 | 201191 | 189411 | 193944 | 199232 | 208196 | 195042 | 184239 | 192603 | 181086 | 203278 | 199905 | 203480 | 193450 | 204992 | 200890 | 204665 | 189324 | 211583 | 208717 | 207484 | 204916 | 201412 | 213639 | 209662 | 198680 | 231256 | 197082 | 212394 | 223231 | 211274 | 223356 | 198392 | 196067 | 203185 | 185981 | 202845 | 207532 | 222736 | 225062 | 241514 | 188582 | 233537 | 252808 | 207780 | 193740 | 196611 | 192873 | 194815 | 207791 | 207687 | 220383 | 199658 | 207966 | 216956 | 212651 | 193504 | 184867 | 185907 | 211581 | 194693 | 204342 | 173912
27.2 | 186968 | 194235 | 188663 | 202595 | 209237 | 194066 | 202078 | 190196 | 194735 | 200025 | 209001 | 195850 | 184976 | 193593 | 181751 | 204321 | 200748 | 204384 | 194261 | 205826 | 201860 | 205548 | 190145 | 212357 | 209945 | 208340 | 205836 | 202531 | 214562 | 210887 | 199541 | 232213 | 197753 | 213215 | 224517 | 212431 | 224389 | 199285 | 196995 | 204228 | 186733 | 203836 | 208414 | 223586 | 225907 | 242720 | 189832 | 234535 | 253744 | 208858 | 194941 | 197596 | 193786 | 195740 | 208801 | 208587 | 221225 | 200533 | 208905 | 217824 | 213395 | 194105 | 185781 | 186912 | 212412 | 195677 | 205351 | 174617
27.4 | 188080 | 195254 | 189594 | 203508 | 210134 | 195082 | 203024 | 191235 | 195454 | 200889 | 209976 | 197003 | 185653 | 194391 | 182573 | 205211 | 201872 | 205458 | 194905 | 206643 | 202822 | 206124 | 191191 | 213202 | 210837 | 209416 | 206950 | 203599 | 215596 | 212176 | 200491 | 233119 | 198626 | 214235 | 225667 | 213285 | 225577 | 199958 | 198011 | 205208 | 187609 | 204558 | 209634 | 224431 | 226588 | 243457 | 191023 | 235618 | 254543 | 209693 | 195813 | 198312 | 194384 | 196307 | 209488 | 209523 | 222089 | 201290 | 209718 | 218862 | 214389 | 194671 | 186614 | 187811 | 213403 | 196514 | 206238 | 175540
27.6 | 188913 | 196275 | 190265 | 204321 | 211031 | 195911 | 203897 | 192211 | 196258 | 201671 | 210939 | 197800 | 186337 | 195270 | 183353 | 205916 | 202743 | 206230 | 195742 | 207632 | 204012 | 206802 | 191951 | 214030 | 211770 | 210422 | 207804 | 204542 | 216428 | 213146 | 201281 | 233997 | 199424 | 214904 | 226803 | 214095 | 226406 | 200891 | 198802 | 206148 | 188336 | 205457 | 210812 | 225328 | 227180 | 244427 | 192216 | 236359 | 255236 | 210414 | 196837 | 199097 | 195375 | 197127 | 210683 | 210435 | 223066 | 202069 | 210496 | 219845 | 215557 | 195344 | 187544 | 188773 | 214352 | 197291 | 207020 | 176273
27.8 | 189710 | 196907 | 191135 | 205235 | 212131 | 196808 | 204446 | 192925 | 196994 | 202660 | 211608 | 198707 | 187076 | 196536 | 183955 | 206776 | 203512 | 207088 | 196550 | 208655 | 204887 | 207481 | 192827 | 214900 | 212674 | 211240 | 208605 | 205419 | 217316 | 214133 | 202182 | 234630 | 200219 | 215766 | 227707 | 214887 | 227437 | 201735 | 199455 | 206885 | 189227 | 206252 | 211753 | 226237 | 227895 | 245264 | 193545 | 237414 | 256174 | 211161 | 197706 | 199919 | 196019 | 197957 | 211274 | 211110 | 223807 | 202767 | 211277 | 220800 | 216581 | 195873 | 188550 | 189365 | 215116 | 197995 | 207791 | 176830
28 | 190741 | 197840 | 192059 | 206181 | 213312 | 197797 | 205325 | 193738 | 197766 | 203632 | 212529 | 199505 | 187855 | 197231 | 184667 | 207579 | 204297 | 207801 | 197204 | 209401 | 205957 | 208087 | 193612 | 215899 | 213703 | 212154 | 209876 | 206292 | 218109 | 215419 | 202885 | 235454 | 201158 | 216484 | 228526 | 215929 | 228261 | 202204 | 200211 | 207761 | 189909 | 206847 | 212797 | 227138 | 228573 | 246134 | 194586 | 238364 | 256907 | 212059 | 198669 | 200844 | 197113 | 198716 | 212187 | 211988 | 224782 | 203411 | 211945 | 221544 | 217572 | 196591 | 189226 | 189959 | 215953 | 198688 | 208558 | 177718
28.2 | 191770 | 198683 | 192724 | 206976 | 213932 | 198688 | 206181 | 194461 | 198674 | 204061 | 213333 | 200155 | 188467 | 198562 | 185149 | 208394 | 205318 | 208693 | 197976 | 210545 | 206891 | 208584 | 194473 | 216759 | 214676 | 213254 | 210739 | 207460 | 219083 | 216214 | 203759 | 236078 | 201823 | 217296 | 229246 | 216896 | 229158 | 203029 | 200931 | 208200 | 190721 | 207485 | 213647 | 228141 | 229210 | 246933 | 195825 | 239244 | 257605 | 212739 | 199641 | 201408 | 197751 | 199540 | 213032 | 212692 | 225636 | 204061 | 212726 | 222726 | 218239 | 197153 | 190303 | 190518 | 216957 | 199333 | 209409 | 178474
28.4 | 192534 | 199516 | 193567 | 207892 | 214906 | 199443 | 207007 | 195203 | 199509 | 204759 | 214042 | 200762 | 189410 | 199641 | 185700 | 209075 | 206258 | 209450 | 198729 | 211387 | 207997 | 209136 | 195246 | 217654 | 215554 | 214417 | 211692 | 208620 | 219820 | 217078 | 204481 | 236986 | 202657 | 217974 | 229960 | 217873 | 230128 | 203728 | 201481 | 209065 | 191466 | 208208 | 214617 | 229231 | 229808 | 248065 | 196907 | 240057 | 258380 | 213404 | 200690 | 202068 | 198672 | 200282 | 214119 | 213265 | 226448 | 204759 | 213634 | 223485 | 219110 | 197859 | 190970 | 191161 | 218004 | 200003 | 210099 | 179280
28.6 | 193574 | 200566 | 194496 | 208708 | 215678 | 200301 | 207849 | 195782 | 200343 | 205545 | 214841 | 201644 | 190226 | 200503 | 186285 | 209871 | 207107 | 210229 | 199652 | 212306 | 209030 | 209826 | 196196 | 218369 | 216510 | 215042 | 212854 | 209356 | 220730 | 217981 | 205220 | 237789 | 203745 | 218588 | 230684 | 218786 | 230816 | 204523 | 202056 | 209965 | 192254 | 209006 | 215693 | 230460 | 230716 | 248809 | 198385 | 240934 | 258970 | 213925 | 201426 | 202771 | 199668 | 201098 | 214938 | 213980 | 227592 | 205549 | 214224 | 224321 | 219824 | 198447 | 191991 | 191815 | 218732 | 200569 | 210869 | 179991
28.8 | 194304 | 201276 | 195212 | 209500 | 216520 | 201012 | 208690 | 196353 | 201128 | 206122 | 215829 | 202387 | 191055 | 201625 | 186790 | 210754 | 208019 | 210778 | 200469 | 213222 | 209990 | 210549 | 196914 | 219128 | 217511 | 216025 | 213628 | 210343 | 221545 | 219000 | 206233 | 238474 | 204489 | 219223 | 231307 | 219689 | 231812 | 205168 | 202670 | 210724 | 193116 | 209537 | 216723 | 231747 | 231556 | 249628 | 199528 | 241990 | 259646 | 214914 | 202328 | 203546 | 200295 | 201779 | 215768 | 214686 | 228576 | 206388 | 214995 | 225004 | 220579 | 199162 | 192980 | 192581 | 219539 | 201238 | 211252 | 180760
29 | 195006 | 202188 | 196101 | 210318 | 217128 | 201773 | 209585 | 197186 | 201662 | 206846 | 216789 | 203114 | 191757 | 202538 | 187469 | 211490 | 208945 | 211427 | 201384 | 213985 | 210770 | 211170 | 197695 | 219848 | 218365 | 216810 | 214763 | 211167 | 222130 | 219918 | 207003 | 239382 | 205441 | 219872 | 231926 | 220335 | 232826 | 206067 | 203488 | 211399 | 193876 | 210244 | 217762 | 232686 | 232298 | 250667 | 200612 | 242917 | 260348 | 215772 | 203387 | 204436 | 201201 | 202758 | 216709 | 215447 | 229447 | 207187 | 215622 | 225773 | 221267 | 199820 | 193793 | 193225 | 220634 | 201840 | 212242 | 181532
29.2 | 195792 | 202961 | 196532 | 211196 | 218264 | 202459 | 210348 | 197762 | 202443 | 207516 | 217624 | 203692 | 192753 | 203395 | 188088 | 212290 | 209642 | 212295 | 202038 | 214581 | 211719 | 211918 | 198532 | 220722 | 219096 | 217555 | 215840 | 212252 | 222944 | 220852 | 207697 | 240080 | 206251 | 220581 | 232589 | 221169 | 234025 | 206786 | 204260 | 212152 | 194759 | 210750 | 218722 | 233591 | 232973 | 251592 | 201839 | 243804 | 261009 | 216646 | 204124 | 205239 | 201912 | 203434 | 217389 | 216229 | 230538 | 207762 | 216461 | 226616 | 221884 | 200520 | 194751 | 193784 | 221510 | 202539 | 212924 | 182465
29.4 | 196670 | 203644 | 197169 | 211969 | 218947 | 203065 | 210919 | 198508 | 203329 | 208253 | 218351 | 204459 | 193461 | 204295 | 188913 | 213190 | 210335 | 213160 | 202851 | 215218 | 212534 | 212856 | 199419 | 221564 | 220046 | 218622 | 217015 | 213301 | 223802 | 221730 | 208542 | 240668 | 207072 | 221323 | 233302 | 222080 | 234917 | 207627 | 204794 | 212872 | 195518 | 211503 | 219625 | 234720 | 233953 | 252646 | 203247 | 244726 | 262179 | 217422 | 204949 | 205902 | 202912 | 204259 | 218219 | 216980 | 231112 | 208564 | 217336 | 227437 | 222715 | 201126 | 195518 | 194401 | 222295 | 203294 | 213672 | 183230
29.6 | 197632 | 204365 | 197894 | 212845 | 219697 | 203815 | 211622 | 199123 | 204173 | 208963 | 219078 | 205197 | 194055 | 205269 | 189678 | 213923 | 211283 | 213632 | 203625 | 215774 | 213340 | 213350 | 200118 | 222261 | 220750 | 219495 | 218264 | 214049 | 224690 | 222680 | 209418 | 241380 | 208024 | 221947 | 233900 | 222998 | 235784 | 208285 | 205426 | 213593 | 196453 | 212165 | 220491 | 235827 | 234967 | 253362 | 204145 | 245686 | 262819 | 218214 | 206044 | 206635 | 203805 | 204962 | 218972 | 217563 | 231857 | 209159 | 217920 | 228175 | 223444 | 202003 | 196544 | 195109 | 222934 | 204261 | 214270 | 183864
29.8 | 198314 | 205279 | 198667 | 213799 | 220496 | 204504 | 212209 | 199749 | 204843 | 209823 | 219910 | 205820 | 194906 | 206137 | 190224 | 214603 | 212150 | 214159 | 204324 | 216434 | 214201 | 214018 | 200987 | 223047 | 221903 | 220616 | 219425 | 215059 | 225419 | 223311 | 210392 | 242124 | 208680 | 222384 | 234521 | 223949 | 236621 | 208806 | 206050 | 214346 | 197088 | 212869 | 221334 | 236636 | 235706 | 254062 | 205572 | 246488 | 263337 | 219179 | 207226 | 207420 | 204665 | 205791 | 219784 | 218415 | 232520 | 209735 | 218626 | 228838 | 224314 | 202505 | 197396 | 195784 | 223573 | 204850 | 214991 | 184732
30 | 199100 | 206130 | 199290 | 214437 | 221277 | 205208 | 212723 | 200415 | 205328 | 210701 | 220702 | 206525 | 195624 | 206729 | 190956 | 215310 | 213078 | 214760 | 205184 | 217218 | 214970 | 214927 | 201919 | 223895 | 222725 | 221538 | 220439 | 216215 | 226266 | 224224 | 211543 | 242811 | 209321 | 223100 | 235475 | 224768 | 237554 | 209536 | 206589 | 215098 | 197809 | 213556 | 222069 | 237529 | 236432 | 254811 | 206919 | 247342 | 264050 | 220026 | 208204 | 208162 | 205470 | 206478 | 220678 | 218949 | 233204 | 210377 | 219197 | 229807 | 225104 | 203251 | 198077 | 196359 | 224351 | 205629 | 215473 | 185397
30.2 | 200022 | 207076 | 199872 | 215277 | 221984 | 205807 | 213410 | 201112 | 205960 | 211353 | 221596 | 207016 | 196283 | 207418 | 191558 | 216009 | 213687 | 215238 | 205796 | 217926 | 215796 | 215630 | 202642 | 224791 | 223627 | 222531 | 221447 | 217079 | 227039 | 224938 | 212646 | 243502 | 210021 | 223798 | 236247 | 225547 | 238619 | 210327 | 207126 | 215898 | 198508 | 214228 | 222917 | 238400 | 237404 | 255800 | 208072 | 248213 | 264862 | 220973 | 209110 | 208964 | 206373 | 207176 | 221208 | 219694 | 233950 | 211164 | 219947 | 230459 | 225781 | 203851 | 198730 | 197180 | 224950 | 206182 | 216094 | 186129
30.4 | 200833 | 207711 | 200318 | 215950 | 222890 | 206599 | 213954 | 201824 | 206381 | 212100 | 222411 | 207696 | 196931 | 208127 | 192029 | 216773 | 214365 | 216099 | 206598 | 218746 | 216584 | 216546 | 203263 | 225648 | 224341 | 223359 | 222743 | 217951 | 227940 | 225848 | 213434 | 244011 | 210843 | 224572 | 236852 | 226435 | 239576 | 211118 | 207836 | 216694 | 199302 | 214853 | 223679 | 239300 | 238037 | 256483 | 208951 | 248983 | 265455 | 221908 | 210053 | 209799 | 207233 | 207904 | 222296 | 220516 | 234638 | 211755 | 220369 | 231167 | 226501 | 204469 | 199551 | 197992 | 225644 | 206766 | 216725 | 186871
30.6 | 201420 | 208449 | 200813 | 216893 | 223555 | 207159 | 214528 | 202487 | 206937 | 212679 | 223348 | 208368 | 197764 | 208750 | 192549 | 217380 | 215112 | 216768 | 207417 | 219618 | 217349 | 217098 | 204175 | 226537 | 225339 | 224018 | 223874 | 218944 | 228548 | 226608 | 214240 | 244657 | 211603 | 225227 | 237544 | 227440 | 240393 | 211824 | 208478 | 217414 | 200165 | 215398 | 224564 | 240230 | 238855 | 257530 | 210286 | 249806 | 266671 | 222522 | 210796 | 210597 | 208094 | 208420 | 223195 | 221243 | 235351 | 212374 | 220963 | 232014 | 227151 | 205283 | 200355 | 198607 | 226296 | 207492 | 217404 | 187714
30.8 | 202110 | 209390 | 201480 | 217523 | 224226 | 207741 | 215158 | 203183 | 207555 | 213110 | 223971 | 208997 | 198572 | 209341 | 193226 | 218144 | 215792 | 217740 | 208131 | 220427 | 218070 | 217933 | 204944 | 227339 | 226002 | 224973 | 225172 | 219949 | 229237 | 227263 | 215042 | 245380 | 212572 | 225727 | 238288 | 228427 | 241260 | 212433 | 209082 | 218025 | 200792 | 216180 | 225399 | 241330 | 239400 | 258157 | 211077 | 250860 | 267665 | 223386 | 211471 | 211543 | 208864 | 209090 | 223843 | 222009 | 236205 | 213245 | 221493 | 232765 | 227896 | 205868 | 201050 | 199198 | 226996 | 208064 | 218050 | 188519
31 | 202767 | 210105 | 201978 | 217961 | 225040 | 208451 | 215969 | 203864 | 208293 | 213734 | 224945 | 209721 | 199294 | 209937 | 193874 | 218659 | 216614 | 218315 | 208811 | 221168 | 218927 | 218672 | 205871 | 228338 | 226738 | 225797 | 225977 | 220746 | 229951 | 227941 | 215663 | 245823 | 213235 | 226386 | 239051 | 229476 | 242632 | 213082 | 209899 | 218906 | 201711 | 216776 | 226347 | 242249 | 240173 | 258992 | 212059 | 251634 | 268865 | 224399 | 212202 | 212150 | 209640 | 209748 | 224659 | 222654 | 236853 | 213895 | 222207 | 233296 | 228327 | 206388 | 201823 | 199742 | 227753 | 208876 | 218549 | 189335
31.2 | 203945 | 210964 | 202618 | 218653 | 225937 | 208966 | 216486 | 204698 | 208860 | 214163 | 225958 | 210282 | 200010 | 210576 | 194467 | 219343 | 217122 | 218890 | 209719 | 222067 | 219675 | 219369 | 206691 | 229290 | 227359 | 226477 | 227048 | 221470 | 230723 | 228476 | 216367 | 246320 | 213896 | 227196 | 239821 | 230341 | 243705 | 213644 | 210556 | 219585 | 202247 | 217393 | 227165 | 243088 | 241096 | 259775 | 212968 | 252390 | 269834 | 225175 | 213143 | 212977 | 210399 | 210438 | 225481 | 223319 | 237320 | 214594 | 222753 | 233953 | 228943 | 206866 | 202581 | 200349 | 228477 | 209509 | 219201 | 190204
31.4 | 204772 | 211524 | 203419 | 219293 | 226626 | 209602 | 217175 | 205408 | 209553 | 214726 | 226665 | 210873 | 200690 | 211150 | 194993 | 220041 | 217850 | 219352 | 210319 | 222611 | 220447 | 220496 | 207307 | 230181 | 227881 | 227367 | 228015 | 222813 | 231386 | 229030 | 217071 | 247014 | 214567 | 227773 | 240507 | 230961 | 244892 | 214416 | 211405 | 220431 | 203042 | 217938 | 228036 | 244069 | 241860 | 260598 | 213892 | 253267 | 270985 | 226293 | 213766 | 213754 | 211294 | 210943 | 226109 | 223891 | 237940 | 215178 | 223392 | 234521 | 229626 | 207490 | 203361 | 200954 | 229108 | 210225 | 219790 | 190929
31.6 | 205754 | 212240 | 204012 | 219919 | 227362 | 210113 | 217735 | 206036 | 210109 | 215354 | 227398 | 211546 | 201433 | 211987 | 195631 | 220592 | 218540 | 220030 | 211227 | 223199 | 221207 | 221021 | 208077 | 231009 | 228560 | 228280 | 228711 | 223746 | 231906 | 229624 | 217705 | 247588 | 215512 | 228593 | 241452 | 231858 | 245963 | 214968 | 212125 | 221082 | 203607 | 218487 | 228723 | 244990 | 242483 | 261425 | 214552 | 254166 | 271863 | 227195 | 214460 | 214430 | 212402 | 211485 | 226786 | 224565 | 238653 | 215924 | 224114 | 235168 | 230208 | 208164 | 204213 | 201423 | 229908 | 210836 | 220575 | 191667
31.8 | 206697 | 212905 | 204741 | 220557 | 228168 | 210853 | 218223 | 206772 | 210599 | 215767 | 228160 | 212156 | 202028 | 212681 | 196195 | 221227 | 219149 | 220686 | 211840 | 223963 | 221786 | 221786 | 208621 | 231852 | 229147 | 229008 | 229470 | 224685 | 232660 | 230086 | 218442 | 248114 | 216272 | 229196 | 242297 | 232721 | 246968 | 215621 | 212929 | 221720 | 204358 | 219080 | 229408 | 245949 | 243072 | 262087 | 215608 | 254961 | 272626 | 227845 | 215156 | 215129 | 213314 | 212239 | 227539 | 225020 | 239439 | 216605 | 224679 | 235819 | 231015 | 208705 | 204992 | 202040 | 230665 | 211519 | 220984 | 192389
32 | 207237 | 213583 | 205298 | 221183 | 228702 | 211460 | 218695 | 207374 | 211402 | 216443 | 229052 | 212732 | 202777 | 213347 | 196842 | 221870 | 219814 | 221144 | 212475 | 224601 | 222574 | 222482 | 209173 | 232543 | 229743 | 229788 | 230395 | 225718 | 233318 | 230822 | 218884 | 248733 | 216839 | 229880 | 242902 | 233521 | 247815 | 216289 | 213618 | 222272 | 204948 | 219788 | 229942 | 247053 | 243836 | 262984 | 216433 | 255895 | 273803 | 228527 | 215859 | 216050 | 214236 | 212848 | 228109 | 225600 | 239976 | 217133 | 225341 | 236382 | 231848 | 209341 | 205697 | 202547 | 231343 | 212053 | 221554 | 193222
32.2 | 207896 | 214358 | 206029 | 221757 | 229535 | 212217 | 219292 | 207981 | 211745 | 217038 | 229816 | 213278 | 203613 | 213945 | 197309 | 222506 | 220379 | 221892 | 213314 | 225299 | 223252 | 223396 | 209940 | 233457 | 230391 | 230574 | 231031 | 226587 | 234235 | 231487 | 219519 | 249164 | 217463 | 230572 | 243727 | 234347 | 249010 | 216771 | 214298 | 222926 | 205734 | 220603 | 230455 | 247929 | 244392 | 263625 | 217286 | 256874 | 274734 | 229299 | 216528 | 216665 | 214877 | 213395 | 228831 | 226092 | 240481 | 217551 | 225853 | 236943 | 232472 | 209823 | 206218 | 203021 | 232164 | 212931 | 222041 | 193930
32.4 | 208730 | 214938 | 206610 | 222375 | 230222 | 212769 | 219798 | 208739 | 212339 | 217813 | 230478 | 213705 | 204213 | 214549 | 197830 | 223264 | 220985 | 222505 | 214113 | 225956 | 223922 | 224035 | 210661 | 234185 | 231034 | 231392 | 231884 | 227487 | 234748 | 231924 | 220075 | 249855 | 218086 | 231193 | 244593 | 234850 | 250043 | 217324 | 214825 | 223525 | 206424 | 221376 | 230947 | 248734 | 245191 | 264490 | 218198 | 257519 | 275992 | 229976 | 217302 | 217410 | 215771 | 213979 | 229434 | 226684 | 241205 | 218134 | 226313 | 237437 | 233266 | 210452 | 206979 | 203615 | 232754 | 213507 | 222491 | 194501
32.6 | 209233 | 215530 | 207150 | 222956 | 230875 | 213320 | 220211 | 209407 | 212827 | 218331 | 231203 | 214269 | 204808 | 215054 | 198376 | 223988 | 221535 | 223145 | 214762 | 226780 | 224654 | 224660 | 211295 | 234942 | 231639 | 232035 | 232494 | 228833 | 235358 | 232509 | 220620 | 250468 | 218822 | 231797 | 245508 | 235565 | 251112 | 217832 | 215398 | 224171 | 207161 | 222155 | 231730 | 249719 | 245931 | 265350 | 219006 | 258507 | 277072 | 230595 | 217807 | 218032 | 216477 | 214778 | 230397 | 227286 | 241941 | 218828 | 226879 | 238045 | 234018 | 211047 | 207589 | 204217 | 233411 | 214098 | 223033 | 195258
32.8 | 209877 | 216167 | 207522 | 223704 | 231735 | 213857 | 220759 | 209961 | 213321 | 219041 | 231906 | 214764 | 205345 | 215554 | 198933 | 224554 | 222123 | 223892 | 215412 | 227552 | 225346 | 225417 | 211988 | 235568 | 232205 | 232713 | 233166 | 229622 | 236062 | 233054 | 221269 | 250921 | 219494 | 232492 | 246336 | 236542 | 252290 | 218296 | 216142 | 224837 | 207662 | 222749 | 232270 | 250549 | 246686 | 266004 | 219748 | 259396 | 278503 | 231098 | 218481 | 218899 | 217130 | 215337 | 231157 | 227882 | 242622 | 219351 | 227333 | 238629 | 234696 | 211512 | 208444 | 204776 | 234253 | 214953 | 223648 | 195983
33 | 210434 | 216655 | 208038 | 224242 | 232345 | 214377 | 221383 | 210469 | 213862 | 219770 | 232511 | 215299 | 205979 | 216063 | 199415 | 225147 | 222777 | 224452 | 216108 | 228016 | 226147 | 226141 | 212554 | 236544 | 232903 | 233508 | 233634 | 230308 | 236595 | 233597 | 221853 | 251363 | 220352 | 233034 | 247208 | 237257 | 253475 | 218956 | 216697 | 225504 | 208272 | 223534 | 232799 | 251547 | 247153 | 266821 | 220457 | 260306 | 280074 | 231774 | 219281 | 219559 | 217978 | 215962 | 231750 | 228397 | 242998 | 219997 | 227923 | 239270 | 235395 | 212157 | 209071 | 205402 | 234664 | 215234 | 224181 | 196648
33.2 | 211047 | 217202 | 208425 | 224716 | 233121 | 215000 | 221872 | 211178 | 214397 | 220344 | 233062 | 215592 | 206535 | 216518 | 199818 | 225785 | 223335 | 225062 | 216955 | 228799 | 226927 | 226791 | 213144 | 237018 | 233455 | 234207 | 234198 | 231161 | 237144 | 234036 | 222367 | 251937 | 221039 | 233790 | 247834 | 237933 | 254437 | 219683 | 217211 | 226154 | 208972 | 224060 | 233682 | 252267 | 247644 | 267538 | 221330 | 261191 | 282455 | 232500 | 219850 | 220503 | 218769 | 216571 | 232269 | 229045 | 243461 | 220394 | 228526 | 239795 | 236140 | 212712 | 209626 | 205998 | 235281 | 215889 | 224791 | 197394
33.4 | 211651 | 217868 | 208770 | 225304 | 233774 | 215565 | 222346 | 211743 | 214752 | 221019 | 233756 | 216132 | 207249 | 217169 | 200376 | 226211 | 223764 | 225623 | 217672 | 229441 | 227741 | 227518 | 213900 | 237842 | 234206 | 234934 | 234892 | 231991 | 237701 | 234719 | 222869 | 252532 | 221612 | 234561 | 249030 | 238689 | 255416 | 220178 | 217808 | 226802 | 209602 | 224903 | 234220 | 253146 | 248322 | 268148 | 222111 | 261927 | 284063 | 233004 | 220357 | 221339 | 219390 | 217132 | 233064 | 229486 | 244004 | 220921 | 229013 | 240348 | 236740 | 213325 | 210166 | 206650 | 235886 | 216618 | 225465 | 198098
33.6 | 212215 | 218376 | 209310 | 225830 | 234356 | 216277 | 222736 | 212352 | 215225 | 221631 | 234333 | 216676 | 207731 | 217627 | 200730 | 226792 | 224306 | 226185 | 218309 | 229895 | 228428 | 228189 | 214551 | 238383 | 234828 | 235673 | 235434 | 232751 | 238456 | 235123 | 223386 | 253156 | 222179 | 235225 | 249762 | 239345 | 256507 | 220741 | 218339 | 227417 | 210350 | 225609 | 234854 | 253977 | 248993 | 269154 | 222955 | 262841 | 285258 | 233620 | 221011 | 222080 | 219943 | 217802 | 233663 | 230241 | 244580 | 221338 | 229427 | 240864 | 237569 | 213778 | 210795 | 207247 | 236501 | 217019 | 226058 | 198728
33.8 | 212767 | 218877 | 209873 | 226521 | 234937 | 217071 | 223238 | 212830 | 215767 | 222275 | 234805 | 217178 | 208370 | 218129 | 201101 | 227354 | 224927 | 226710 | 219029 | 230532 | 229109 | 228995 | 215186 | 239119 | 235487 | 236393 | 235955 | 233592 | 239091 | 235667 | 223862 | 253762 | 222754 | 235853 | 250627 | 239886 | 257471 | 221121 | 218961 | 228055 | 210929 | 226040 | 235425 | 254852 | 249578 | 269945 | 223665 | 263675 | 286521 | 234108 | 221466 | 222850 | 220546 | 218372 | 234355 | 230820 | 245159 | 221943 | 230008 | 241543 | 238332 | 214285 | 211560 | 207797 | 237057 | 217539 | 226589 | 199281
34 | 213298 | 219362 | 210375 | 227001 | 235492 | 217674 | 223823 | 213390 | 216240 | 222917 | 235515 | 217751 | 208841 | 218667 | 201529 | 228042 | 225424 | 227334 | 219602 | 231103 | 229691 | 229593 | 215745 | 239920 | 236159 | 236991 | 236555 | 234303 | 239605 | 236157 | 224345 | 254283 | 223499 | 236476 | 251382 | 240541 | 258110 | 221668 | 219463 | 228756 | 211715 | 226583 | 235978 | 255573 | 250165 | 270751 | 224378 | 264593 | 287476 | 234614 | 222037 | 223639 | 221017 | 218864 | 234927 | 231248 | 245754 | 222363 | 230594 | 241913 | 239097 | 214841 | 212205 | 208228 | 237665 | 218067 | 227091 | 199962
34.2 | 213927 | 219715 | 210670 | 227599 | 235881 | 218161 | 224388 | 213898 | 216807 | 223398 | 236028 | 218122 | 209460 | 219214 | 201984 | 228472 | 226079 | 227753 | 220214 | 231683 | 230416 | 230424 | 216490 | 240551 | 237007 | 237617 | 236920 | 235035 | 240185 | 236684 | 224902 | 254773 | 224041 | 237114 | 251996 | 241056 | 258933 | 222468 | 219990 | 229184 | 212444 | 227228 | 236545 | 256345 | 250781 | 271439 | 225276 | 265366 | 288522 | 235208 | 222737 | 224215 | 221485 | 219280 | 235533 | 231953 | 246399 | 222869 | 231092 | 242565 | 239696 | 215513 | 212637 | 208867 | 238486 | 218849 | 227627 | 200686
34.4 | 214453 | 220242 | 211193 | 228264 | 236354 | 218559 | 224845 | 214422 | 217199 | 223956 | 236458 | 218576 | 209981 | 219671 | 202400 | 228936 | 226601 | 228400 | 220796 | 232307 | 231198 | 231000 | 217040 | 241169 | 237840 | 238432 | 237457 | 235654 | 240716 | 237259 | 225480 | 255288 | 224484 | 237764 | 252806 | 241590 | 259806 | 223068 | 220627 | 229780 | 213175 | 227744 | 237048 | 257382 | 251448 | 272253 | 226100 | 266176 | 289598 | 235673 | 223357 | 225204 | 221928 | 219793 | 236151 | 232458 | 246979 | 223391 | 231576 | 243120 | 240460 | 215921 | 213395 | 209663 | 238994 | 219418 | 227977 | 201220
34.6 | 214878 | 220654 | 211620 | 228942 | 237003 | 219193 | 225227 | 214949 | 217621 | 224718 | 236953 | 219054 | 210439 | 220062 | 202951 | 229459 | 227140 | 228949 | 221481 | 232939 | 231828 | 231688 | 217605 | 241715 | 238537 | 239082 | 238056 | 236178 | 241354 | 237783 | 225968 | 255890 | 225255 | 238628 | 253323 | 242199 | 260640 | 223694 | 221376 | 230391 | 213740 | 228310 | 237700 | 258046 | 252112 | 272767 | 226622 | 266756 | 290381 | 236333 | 223796 | 225885 | 222441 | 220297 | 236755 | 232889 | 247455 | 223914 | 232007 | 243832 | 241383 | 216302 | 213800 | 210257 | 239634 | 219816 | 228464 | 201837
34.8 | 215382 | 221120 | 211930 | 229560 | 237558 | 219542 | 225583 | 215425 | 218216 | 225279 | 237456 | 219466 | 211088 | 220522 | 203410 | 230049 | 227607 | 229633 | 222015 | 233630 | 232661 | 232615 | 218282 | 242319 | 239185 | 239906 | 238616 | 237226 | 241862 | 238152 | 226458 | 256277 | 225737 | 239117 | 253889 | 242847 | 261740 | 224335 | 222040 | 230923 | 214404 | 228808 | 238280 | 258829 | 252650 | 273577 | 227594 | 267457 | 291350 | 236862 | 224243 | 226614 | 223029 | 220813 | 237224 | 233523 | 248182 | 224204 | 232591 | 244383 | 241952 | 216720 | 214318 | 210682 | 240193 | 220469 | 228996 | 202424
35 | 215899 | 221548 | 212445 | 230294 | 237919 | 220021 | 225984 | 215814 | 218538 | 225756 | 238030 | 219910 | 211571 | 221103 | 203887 | 230646 | 228102 | 230236 | 222650 | 234084 | 233339 | 233238 | 218846 | 242986 | 239733 | 240605 | 239145 | 238158 | 242585 | 238632 | 227007 | 256836 | 226408 | 239865 | 254586 | 243449 | 262588 | 225047 | 222618 | 231638 | 214938 | 229293 | 238774 | 259697 | 253217 | 274129 | 228318 | 268095 | 292207 | 237331 | 224734 | 227303 | 223512 | 221487 | 237762 | 233930 | 248647 | 224861 | 232907 | 244901 | 242855 | 217154 | 214960 | 211199 | 241001 | 221172 | 229477 | 202915
35.2 | 216406 | 221856 | 212933 | 230752 | 238331 | 220388 | 226630 | 216301 | 218895 | 226300 | 238393 | 220372 | 212048 | 221439 | 204386 | 231178 | 228551 | 230826 | 223331 | 234547 | 234054 | 233835 | 219545 | 243719 | 240432 | 241346 | 239779 | 238925 | 243115 | 239118 | 227448 | 257236 | 226990 | 240626 | 255189 | 244034 | 263421 | 225506 | 223243 | 232067 | 215393 | 229707 | 239345 | 260366 | 253860 | 274902 | 228999 | 268730 | 293259 | 237829 | 225296 | 227954 | 223994 | 221801 | 238433 | 234429 | 249182 | 225380 | 233406 | 245416 | 243489 | 217802 | 215475 | 211635 | 241468 | 221582 | 229915 | 203507
35.4 | 216825 | 222320 | 213384 | 231147 | 238870 | 220813 | 226992 | 216844 | 219260 | 226718 | 238916 | 220812 | 212745 | 221701 | 204839 | 231648 | 229047 | 231296 | 223872 | 235172 | 234686 | 234549 | 220133 | 244356 | 241069 | 241998 | 240265 | 239719 | 243647 | 239508 | 227940 | 257606 | 227563 | 241190 | 255860 | 244549 | 264182 | 225997 | 223779 | 232601 | 215939 | 230152 | 239954 | 261097 | 254521 | 275565 | 229697 | 269445 | 293682 | 238357 | 225841 | 228693 | 224530 | 222180 | 239059 | 234903 | 249593 | 226041 | 233810 | 245955 | 244234 | 218281 | 215963 | 212084 | 242023 | 222066 | 230261 | 204259
35.6 | 217307 | 222650 | 214007 | 231547 | 239334 | 221472 | 227414 | 217239 | 219769 | 227133 | 239334 | 221294 | 213344 | 222144 | 205180 | 232211 | 229578 | 231867 | 224528 | 235807 | 235443 | 235209 | 220602 | 244744 | 241824 | 242754 | 240687 | 240458 | 244404 | 239979 | 228430 | 258150 | 228044 | 241762 | 256523 | 245109 | 265077 | 226373 | 224381 | 233167 | 216725 | 230625 | 240413 | 261788 | 255025 | 276062 | 230430 | 270007 | 294387 | 238873 | 226271 | 229227 | 225220 | 222489 | 239579 | 235288 | 249933 | 226503 | 234231 | 246344 | 244918 | 218765 | 216441 | 212597 | 242516 | 222667 | 230751 | 204959
35.8 | 217686 | 223183 | 214507 | 231904 | 239834 | 221870 | 227884 | 217671 | 220105 | 227624 | 239850 | 221573 | 213769 | 222588 | 205574 | 232916 | 229956 | 232392 | 225117 | 236289 | 236165 | 235845 | 221109 | 245348 | 242391 | 243436 | 241187 | 241299 | 244903 | 240481 | 228813 | 258613 | 228678 | 242217 | 257088 | 245898 | 265765 | 226819 | 224910 | 233764 | 217365 | 231096 | 240818 | 262463 | 255754 | 276804 | 231142 | 270736 | 295176 | 239483 | 226874 | 229952 | 225663 | 223054 | 240163 | 235720 | 250303 | 226891 | 234655 | 246821 | 245528 | 219240 | 217044 | 213169 | 243244 | 223244 | 231222 | 205606
36 | 218287 | 223601 | 215117 | 232268 | 240257 | 222379 | 228356 | 218197 | 220414 | 228085 | 240348 | 222134 | 214349 | 223090 | 205844 | 233411 | 230437 | 232886 | 225606 | 236776 | 236699 | 236434 | 221657 | 245903 | 243053 | 244165 | 241604 | 241859 | 245400 | 241094 | 229242 | 259044 | 229116 | 242862 | 257673 | 246759 | 266264 | 227212 | 225488 | 234368 | 217740 | 231598 | 241472 | 263052 | 256270 | 277784 | 231827 | 271300 | 296094 | 239942 | 227471 | 230402 | 226227 | 223520 | 240655 | 236220 | 250717 | 227528 | 234984 | 247354 | 246123 | 219698 | 217564 | 213761 | 243642 | 223884 | 231673 | 206371
36.2 | 218574 | 224030 | 215522 | 232691 | 240515 | 222943 | 228846 | 218579 | 220791 | 228575 | 240705 | 222583 | 214835 | 223479 | 206261 | 234008 | 231055 | 233370 | 226115 | 237418 | 237164 | 237133 | 222263 | 246521 | 243729 | 244715 | 242092 | 242531 | 245985 | 241683 | 229627 | 259557 | 229804 | 243498 | 258144 | 247556 | 266829 | 227723 | 226057 | 234740 | 218226 | 232036 | 241997 | 263956 | 256818 | 278404 | 232432 | 272007 | 296767 | 240344 | 227960 | 230909 | 226657 | 224098 | 241174 | 236627 | 251218 | 228174 | 235312 | 247983 | 246772 | 220159 | 218151 | 214231 | 244155 | 224487 | 232166 | 206987
36.6 | 219515 | 224822 | 216551 | 233549 | 241474 | 224020 | 229895 | 219542 | 221538 | 229421 | 241514 | 223429 | 215666 | 224159 | 206974 | 235062 | 232151 | 234432 | 227324 | 238319 | 238268 | 238356 | 223291 | 247527 | 245261 | 245995 | 243034 | 243811 | 246953 | 242745 | 230599 | 260549 | 230835 | 244433 | 259266 | 248954 | 268180 | 228635 | 227041 | 235770 | 219182 | 232959 | 242865 | 265255 | 258195 | 279651 | 233769 | 273325 | 297896 | 241462 | 228734 | 232072 | 227696 | 224825 | 242001 | 237590 | 252028 | 228962 | 236287 | 248745 | 247841 | 220927 | 219094 | 215289 | 245250 | 225481 | 233104 | 208079
37 | 220534 | 225670 | 217743 | 234440 | 242211 | 224969 | 230626 | 220382 | 222260 | 230367 | 242188 | 224049 | 216705 | 224952 | 207707 | 236090 | 233073 | 235337 | 228160 | 239341 | 239225 | 239460 | 224427 | 248541 | 246694 | 247349 | 243973 | 244933 | 248086 | 243827 | 231370 | 261487 | 231738 | 245228 | 260340 | 250338 | 269379 | 229798 | 228163 | 236693 | 220205 | 233578 | 243866 | 267009 | 259656 | 281095 | 234787 | 274373 | 299471 | 242412 | 229557 | 233155 | 228650 | 225667 | 243000 | 238562 | 252957 | 230075 | 236942 | 249698 | 249227 | 221933 | 219992 | 216085 | 246320 | 226290 | 233998 | 209128
37.4 | 221113 | 226280 | 218745 | 235413 | 243001 | 225774 | 231449 | 221161 | 223070 | 231437 | 243050 | 224983 | 217493 | 225773 | 208386 | 237139 | 234085 | 236469 | 229142 | 240456 | 240162 | 240411 | 225272 | 249606 | 248015 | 248480 | 244865 | 245948 | 249149 | 244814 | 232262 | 262731 | 232769 | 246128 | 261324 | 251447 | 270522 | 230937 | 229185 | 237636 | 221400 | 234454 | 244840 | 268254 | 260571 | 282523 | 235858 | 275357 | 300309 | 243307 | 230522 | 234134 | 229749 | 226418 | 244071 | 239416 | 253898 | 231137 | 237765 | 250782 | 250314 | 222685 | 221215 | 217171 | 247305 | 227208 | 235062 | 210075
37.8 | 221865 | 227151 | 219813 | 236385 | 243658 | 226590 | 232164 | 221841 | 223676 | 232423 | 243815 | 225721 | 218477 | 226510 | 209257 | 238153 | 234894 | 237380 | 229955 | 241469 | 241190 | 241633 | 226202 | 250683 | 249336 | 249459 | 245775 | 246850 | 250063 | 245598 | 233042 | 263636 | 233762 | 246993 | 262177 | 252676 | 271654 | 231846 | 230362 | 238478 | 222352 | 235608 | 245682 | 269585 | 261815 | 283704 | 237070 | 276335 | 301368 | 244110 | 231341 | 235067 | 230642 | 227219 | 244783 | 240307 | 254701 | 232126 | 238590 | 251831 | 251454 | 223237 | 222011 | 218282 | 248488 | 228118 | 236200 | 211181
38.2 | 222704 | 227837 | 220928 | 236963 | 244401 | 227547 | 232994 | 222521 | 224458 | 233394 | 244605 | 226408 | 219180 | 227289 | 209746 | 239285 | 235757 | 238193 | 230751 | 242388 | 242390 | 242783 | 227110 | 251851 | 250515 | 250581 | 246617 | 247950 | 251162 | 246692 | 233870 | 264549 | 234617 | 247815 | 263067 | 253726 | 272725 | 232627 | 231377 | 239328 | 223135 | 236555 | 246523 | 270648 | 262925 | 285011 | 238318 | 277312 | 302431 | 245090 | 232194 | 235940 | 231586 | 228078 | 245825 | 241155 | 255466 | 232889 | 239228 | 252822 | 252733 | 223988 | 223223 | 219086 | 249648 | 228959 | 237379 | 212058
38.6 | 223407 | 228703 | 221847 | 237775 | 244953 | 228409 | 233835 | 223182 | 225211 | 234272 | 245225 | 227098 | 220018 | 228004 | 210332 | 240205 | 236527 | 239053 | 231619 | 243280 | 243244 | 243836 | 228067 | 253025 | 251983 | 251717 | 247445 | 248904 | 251956 | 247673 | 234631 | 265519 | 235552 | 248679 | 264077 | 254660 | 273887 | 233477 | 232371 | 240251 | 224079 | 237542 | 247368 | 272008 | 264182 | 286084 | 239294 | 278273 | 303922 | 245795 | 233101 | 236635 | 232360 | 228903 | 246784 | 241969 | 256138 | 233781 | 240036 | 253757 | 253777 | 224881 | 223960 | 219989 | 250722 | 229865 | 238329 | 212925
39 | 224251 | 229212 | 222735 | 238395 | 245678 | 229239 | 234595 | 223880 | 225994 | 235354 | 245996 | 227809 | 220929 | 228634 | 210915 | 241202 | 237283 | 239841 | 232615 | 244082 | 244219 | 244881 | 228800 | 254018 | 253089 | 252724 | 248292 | 249644 | 252973 | 248645 | 235528 | 266356 | 236588 | 249338 | 264723 | 255701 | 274782 | 234271 | 233457 | 241173 | 225074 | 238393 | 248277 | 273082 | 265451 | 287111 | 240156 | 279148 | 305569 | 246637 | 233843 | 237499 | 233321 | 229590 | 247571 | 242747 | 256925 | 234550 | 240701 | 254817 | 254789 | 225634 | 224855 | 221029 | 251835 | 230862 | 239221 | 213766
39.4 | 225041 | 229838 | 223464 | 239174 | 246222 | 230372 | 235382 | 224519 | 226629 | 236428 | 246646 | 228653 | 221549 | 229349 | 211664 | 241959 | 237931 | 240612 | 233471 | 244930 | 245212 | 245753 | 229629 | 254813 | 253891 | 253677 | 249096 | 250481 | 253808 | 249649 | 236281 | 267237 | 237582 | 250147 | 265633 | 256701 | 275667 | 235209 | 234276 | 242155 | 225793 | 239307 | 249030 | 274479 | 266450 | 288157 | 241102 | 280018 | 306935 | 247185 | 234586 | 238209 | 234138 | 230243 | 248408 | 243562 | 257687 | 235315 | 241418 | 255660 | 255701 | 226254 | 225660 | 221684 | 252795 | 231823 | 240066 | 214631
39.8 | 225774 | 230460 | 224401 | 239741 | 246876 | 231159 | 236116 | 224980 | 227202 | 237499 | 247254 | 229490 | 222323 | 229937 | 212237 | 243097 | 238624 | 241441 | 234323 | 245700 | 246113 | 246743 | 230446 | 255650 | 255022 | 254489 | 249923 | 251371 | 254762 | 250526 | 237121 | 268108 | 238563 | 250819 | 266480 | 257627 | 276609 | 235749 | 234939 | 242966 | 226650 | 240126 | 249755 | 275491 | 267550 | 289092 | 241956 | 280917 | 308158 | 247972 | 235355 | 238862 | 234979 | 230847 | 249317 | 244333 | 258507 | 236106 | 241998 | 256587 | 256557 | 226878 | 226283 | 222461 | 253624 | 232747 | 240819 | 215442
40.2 | 226449 | 231086 | 225298 | 240409 | 247387 | 232002 | 237063 | 225560 | 227817 | 238636 | 247854 | 230217 | 223431 | 230596 | 212811 | 244028 | 239261 | 242205 | 234945 | 246593 | 247088 | 247525 | 231208 | 256435 | 255734 | 255363 | 250854 | 252251 | 255516 | 251252 | 237771 | 268945 | 239476 | 251544 | 267185 | 258567 | 277578 | 236602 | 235949 | 243706 | 227500 | 240830 | 250592 | 276925 | 268543 | 289872 | 242935 | 281856 | 309325 | 248780 | 236083 | 239656 | 235728 | 231684 | 250051 | 245024 | 259223 | 236902 | 242639 | 257307 | 257350 | 227608 | 226995 | 223337 | 254317 | 233546 | 241451 | 216286
40.6 | 227165 | 231675 | 226067 | 241069 | 247957 | 232959 | 237717 | 226280 | 228265 | 239538 | 248437 | 230935 | 224250 | 231203 | 213403 | 244920 | 239676 | 243043 | 235754 | 247206 | 248034 | 248560 | 232145 | 257196 | 256883 | 256360 | 251819 | 252886 | 256186 | 252122 | 238654 | 269745 | 240519 | 252151 | 267883 | 259343 | 278452 | 237274 | 236466 | 244508 | 228130 | 241606 | 251610 | 278031 | 269531 | 290721 | 243847 | 282516 | 310198 | 249555 | 236734 | 240306 | 236618 | 232458 | 250918 | 245879 | 259917 | 237518 | 243353 | 258291 | 258178 | 228347 | 227673 | 224064 | 255075 | 234261 | 242036 | 216933
41 | 227833 | 232216 | 226726 | 241796 | 248485 | 233649 | 238345 | 226793 | 228771 | 240351 | 249087 | 231639 | 224994 | 231776 | 213904 | 245891 | 240233 | 243715 | 236423 | 247957 | 248945 | 249386 | 232907 | 257717 | 257812 | 256992 | 252717 | 253532 | 256890 | 252873 | 239372 | 270489 | 241339 | 252763 | 268687 | 260187 | 279390 | 238055 | 237210 | 245333 | 228793 | 242302 | 252486 | 279159 | 270421 | 291699 | 244793 | 283221 | 311271 | 250339 | 237325 | 240799 | 237285 | 233047 | 251499 | 246667 | 260613 | 238227 | 243953 | 258999 | 258887 | 228968 | 228359 | 224905 | 255788 | 235222 | 242652 | 217519
41.4 | 228486 | 232909 | 227431 | 242418 | 249016 | 234338 | 239032 | 227397 | 229396 | 241257 | 249686 | 232265 | 225737 | 232508 | 214544 | 246538 | 240768 | 244399 | 237070 | 248606 | 249746 | 250129 | 233582 | 258399 | 258764 | 257740 | 253608 | 254100 | 257657 | 253725 | 240141 | 271119 | 242102 | 253420 | 269239 | 260926 | 280257 | 238626 | 238004 | 246100 | 229448 | 242982 | 253235 | 280121 | 271183 | 292518 | 245761 | 283955 | 312185 | 251058 | 238007 | 241505 | 238043 | 233627 | 252275 | 247393 | 261348 | 238804 | 244379 | 259803 | 259753 | 229603 | 229170 | 225528 | 256589 | 236254 | 243143 | 218153
41.8 | 229154 | 233595 | 228122 | 242920 | 249517 | 235031 | 239742 | 228014 | 229902 | 241973 | 250308 | 232826 | 226416 | 233021 | 215016 | 247225 | 241362 | 245029 | 237770 | 249268 | 250699 | 250917 | 234223 | 259170 | 259546 | 258316 | 254683 | 254623 | 258367 | 254341 | 240749 | 271779 | 242691 | 254080 | 269896 | 261715 | 280999 | 239346 | 238671 | 246776 | 230125 | 243563 | 254046 | 281362 | 271916 | 293294 | 246564 | 284810 | 312980 | 251960 | 238647 | 242327 | 238851 | 234222 | 252920 | 248134 | 262044 | 239395 | 245008 | 260588 | 260503 | 230280 | 229936 | 226145 | 257371 | 237236 | 243630 | 218791
42.2 | 229850 | 234156 | 228634 | 243405 | 249971 | 235759 | 240430 | 228602 | 230386 | 242736 | 250849 | 233501 | 226930 | 233561 | 215515 | 247940 | 241885 | 245642 | 238393 | 249955 | 251473 | 251630 | 235004 | 259817 | 260318 | 258912 | 255584 | 255322 | 258892 | 255081 | 241403 | 272482 | 243309 | 254702 | 270553 | 262382 | 281889 | 239965 | 239412 | 247447 | 230687 | 244183 | 254941 | 282659 | 272681 | 294251 | 247359 | 285603 | 313601 | 252685 | 239062 | 242825 | 239435 | 234821 | 253664 | 248989 | 262611 | 239998 | 245819 | 261385 | 261268 | 230810 | 230576 | 226664 | 257936 | 238115 | 244166 | 219358
42.6 | 230420 | 234772 | 229284 | 243938 | 250367 | 236339 | 241020 | 229027 | 230860 | 243329 | 251326 | 234209 | 227501 | 234083 | 215999 | 248568 | 242407 | 246210 | 239088 | 250480 | 252239 | 252345 | 235590 | 260417 | 261098 | 259408 | 256285 | 255906 | 259440 | 255813 | 242252 | 273086 | 244004 | 255316 | 271039 | 263094 | 282698 | 240613 | 239900 | 248064 | 231314 | 244691 | 255624 | 283719 | 273309 | 295300 | 248148 | 286343 | 314330 | 253349 | 239802 | 243419 | 240089 | 235356 | 254186 | 249690 | 263390 | 240612 | 246450 | 262128 | 262037 | 231322 | 231460 | 227239 | 258671 | 238968 | 244746 | 220001
43 | 230980 | 235505 | 229906 | 244565 | 250873 | 236890 | 241727 | 229509 | 231367 | 244061 | 251795 | 234847 | 228001 | 234557 | 216451 | 249296 | 242970 | 246737 | 239589 | 251107 | 253100 | 252979 | 236319 | 260991 | 262069 | 259939 | 256947 | 256537 | 260116 | 256422 | 242929 | 273791 | 244587 | 255909 | 271687 | 263887 | 283414 | 241114 | 240556 | 248596 | 231977 | 245144 | 256480 | 284740 | 274082 | 296091 | 248796 | 287019 | 315003 | 253927 | 240377 | 243973 | 240748 | 235974 | 254817 | 250327 | 263953 | 241059 | 247191 | 263113 | 262765 | 231964 | 232104 | 227791 | 259287 | 239809 | 245145 | 220544
43.4 | 231515 | 236005 | 230509 | 245026 | 251247 | 237472 | 242334 | 229943 | 231841 | 244724 | 252232 | 235335 | 228467 | 235044 | 216968 | 249837 | 243375 | 247225 | 240144 | 251571 | 253872 | 253756 | 237006 | 261589 | 262788 | 260351 | 257735 | 257197 | 260602 | 256911 | 243526 | 274369 | 245209 | 256512 | 272230 | 264639 | 284128 | 241702 | 241000 | 249031 | 232477 | 245647 | 257068 | 285682 | 275021 | 297039 | 249383 | 287704 | 315601 | 254595 | 240951 | 244538 | 241244 | 236523 | 255458 | 251005 | 264580 | 241568 | 247803 | 263878 | 263359 | 232491 | 232686 | 228352 | 259827 | 240513 | 245586 | 221104
43.8 | 231891 | 236619 | 230978 | 245550 | 251697 | 238205 | 242952 | 230481 | 232305 | 245338 | 252655 | 235932 | 229008 | 235537 | 217430 | 250490 | 243789 | 247765 | 240633 | 252242 | 254554 | 254446 | 237621 | 262017 | 263498 | 260880 | 258383 | 257768 | 261106 | 257410 | 244054 | 274820 | 245661 | 256858 | 272632 | 265244 | 284840 | 242240 | 241626 | 249499 | 233017 | 246190 | 257661 | 286669 | 275851 | 297962 | 250153 | 288678 | 316123 | 255145 | 241444 | 245085 | 241741 | 237065 | 256061 | 251763 | 265019 | 241942 | 248423 | 264571 | 263921 | 233137 | 233181 | 228817 | 260554 | 241238 | 246185 | 221624
44.2 | 232372 | 237172 | 231515 | 246036 | 252186 | 238924 | 243543 | 231037 | 232733 | 245750 | 253135 | 236248 | 229491 | 236045 | 217791 | 251060 | 244165 | 248287 | 241113 | 252723 | 255259 | 254916 | 238148 | 262558 | 263970 | 261352 | 258959 | 258252 | 261675 | 257885 | 244560 | 275381 | 246217 | 257300 | 273092 | 265973 | 285426 | 242673 | 242050 | 249928 | 233517 | 246748 | 258185 | 287631 | 276826 | 298924 | 250828 | 289184 | 316503 | 255579 | 242048 | 245668 | 242242 | 237608 | 256606 | 252319 | 265452 | 242397 | 248952 | 265281 | 264370 | 233608 | 233655 | 229259 | 261144 | 241891 | 246602 | 222254
45 | 233255 | 238299 | 232362 | 246772 | 252920 | 240167 | 244532 | 231851 | 233510 | 246844 | 253941 | 237193 | 230297 | 236923 | 218577 | 252185 | 244897 | 249224 | 241916 | 253584 | 256539 | 255965 | 239233 | 263427 | 265201 | 262290 | 259896 | 259209 | 262626 | 259018 | 245603 | 276271 | 247209 | 258224 | 273913 | 267199 | 286786 | 243466 | 243016 | 250609 | 234477 | 247649 | 259408 | 289221 | 278307 | 300723 | 252200 | 290551 | 317366 | 256373 | 243233 | 246516 | 243247 | 238844 | 257685 | 253443 | 266435 | 243258 | 250122 | 266438 | 265456 | 234594 | 234774 | 230215 | 262257 | 243071 | 247375 | 223122
45.8 | 234190 | 239131 | 233221 | 247579 | 253639 | 241266 | 245429 | 232768 | 234339 | 247855 | 254706 | 237935 | 231049 | 238005 | 219264 | 253135 | 245687 | 250204 | 242886 | 254287 | 257616 | 256955 | 240236 | 264256 | 266241 | 263218 | 260641 | 260045 | 263320 | 259976 | 246568 | 277206 | 248067 | 259041 | 274660 | 268667 | 287921 | 244252 | 243881 | 251240 | 235260 | 248619 | 260692 | 290896 | 279788 | 302468 | 253333 | 291595 | 318037 | 257226 | 244458 | 247437 | 244036 | 239957 | 258575 | 254391 | 267198 | 244095 | 251348 | 267610 | 266254 | 235624 | 235567 | 230921 | 263322 | 244222 | 248167 | 224316
46.6 | 234888 | 239904 | 234002 | 248341 | 254411 | 242176 | 246242 | 233545 | 235235 | 248750 | 255392 | 238774 | 231869 | 238717 | 219980 | 253979 | 246352 | 250845 | 243629 | 255155 | 258308 | 257877 | 241277 | 265185 | 267209 | 264072 | 261375 | 260891 | 263997 | 260809 | 247687 | 278443 | 248889 | 259874 | 275243 | 270167 | 289054 | 245123 | 244669 | 251798 | 236038 | 249492 | 261945 | 292680 | 281004 | 303893 | 254245 | 292577 | 318685 | 257951 | 245603 | 248326 | 244791 | 241018 | 259417 | 255470 | 268054 | 244914 | 252257 | 268419 | 267113 | 236536 | 236372 | 231730 | 264303 | 245135 | 248862 | 225336
47.4 | 235559 | 240684 | 234628 | 248815 | 255009 | 243082 | 246951 | 234249 | 235884 | 249556 | 256075 | 239420 | 232453 | 239509 | 220765 | 254789 | 246924 | 251567 | 244316 | 255740 | 258859 | 258858 | 242321 | 265950 | 268012 | 264776 | 262136 | 261606 | 264809 | 261584 | 248628 | 279468 | 249717 | 260587 | 275813 | 271196 | 290115 | 245739 | 245452 | 252329 | 236690 | 250149 | 263012 | 294561 | 282162 | 305206 | 255206 | 293503 | 319335 | 258723 | 246524 | 249216 | 245476 | 241765 | 260328 | 256217 | 268771 | 245573 | 253188 | 269103 | 267955 | 237333 | 237174 | 232363 | 265080 | 246015 | 249509 | 226305
48.2 | 236176 | 241386 | 235091 | 249524 | 255649 | 243849 | 247606 | 235126 | 236587 | 250390 | 256653 | 239971 | 233142 | 240223 | 221496 | 255624 | 247450 | 252129 | 244971 | 256338 | 259489 | 259884 | 243249 | 266565 | 268705 | 265336 | 262737 | 262252 | 265402 | 262292 | 249241 | 280269 | 250497 | 261258 | 276341 | 272356 | 291101 | 246494 | 246035 | 252819 | 237296 | 250615 | 263885 | 296458 | 283036 | 306688 | 256129 | 294216 | 319990 | 259473 | 247319 | 249854 | 246181 | 242469 | 261105 | 256853 | 269408 | 246239 | 254072 | 269898 | 268868 | 238033 | 237996 | 232894 | 265700 | 246753 | 250105 | 227079
49 | 236784 | 242068 | 235548 | 250234 | 256238 | 244456 | 248144 | 235937 | 237155 | 251073 | 257218 | 240509 | 233820 | 240849 | 222197 | 256494 | 247939 | 252740 | 245528 | 256898 | 260100 | 260799 | 243935 | 267230 | 269392 | 265914 | 263303 | 262791 | 265912 | 263040 | 249913 | 280855 | 251223 | 261873 | 276733 | 273178 | 292053 | 247038 | 246498 | 253270 | 237838 | 251058 | 264643 | 298177 | 283935 | 307949 | 256957 | 294922 | 320494 | 260040 | 248026 | 250679 | 246721 | 243154 | 261636 | 257432 | 270032 | 246785 | 254782 | 270734 | 269705 | 238831 | 238549 | 233349 | 266266 | 247446 | 250649 | 227806
49.8 | 237293 | 242586 | 235953 | 250817 | 256758 | 244981 | 248634 | 236656 | 237794 | 251705 | 257716 | 241089 | 234429 | 241469 | 222792 | 257232 | 248401 | 253318 | 246057 | 257408 | 260464 | 261625 | 244451 | 267848 | 270099 | 266446 | 263792 | 263254 | 266451 | 263520 | 250435 | 281398 | 251854 | 262386 | 277008 | 273920 | 293037 | 247665 | 246948 | 253616 | 238335 | 251488 | 265343 | 300053 | 284980 | 309050 | 257520 | 295745 | 320996 | 260567 | 248942 | 251242 | 247220 | 243930 | 262157 | 258057 | 270529 | 247251 | 255598 | 271356 | 270563 | 239484 | 239114 | 233823 | 266738 | 248095 | 251229 | 228474