## Alle_Werte
Versuch | Ve | Te | Ha | Rz | Ra | Por | O2 | K | SOD | Noz | FDV | CgL | BurV
V1 | 665 | 463 | schicht zu dünn | 36.038 | 6.016 |  | + | - | + | + | + | - | -
V2 | 597 | 1282 | 980.6678 | 37.02 | 6.312 | 7.650234 | - | - | - | - | - | - | -
V3 | 0 | 0 | 1757.121 | 55.922 | 11.63 | 5.785977 | - | + | - | + | + | + | -
V4 | 759 | 634 | schicht zu dünn | 38.47 | 7.148 |  | + | - | - | + | - | + | +
V5 | 547 | 2429 | 1457.335 | 23.698 | 4.124 | 2.78658 | - | + | + | + | - | - | +
V6 | 733 | 2428 |  |  |  |  | 0 | 0 | 0 | 0 | 0 | 0 | 0
V7 | 726 | 1720 |  |  |  |  | 0 | 0 | 0 | 0 | 0 | 0 | 0
V8 | 605 | 1265 | 1111.336 | 41.536 | 7.748 | 6.497406 | - | - | - | - | - | - | -
V9 | 582 | 1195 | schicht zu dünn | 42.258 | 7.556 |  | + | + | - | - | + | - | +
V10 | 839 | 1793 | 1427.844 | 23.21 | 3.94 | 2.814345 | + | + | + | - | - | + | -
V11 | 843 | 1761 |  |  |  |  | + | + | + | - | - | + | -
V12 | 738 | 1753 | 1617.482 | 22.49 | 3.942 | 2.218533 | 0 | 0 | 0 | 0 | 0 | 0 | 0
V13 | 0 | 0 |  |  |  |  | - | + | - | + | + | + | -
V14 | 0 | 0 |  |  |  |  | - | + | + | + | - | - | +
V15 | 739 | 1748 |  |  |  |  | 0 | 0 | 0 | 0 | 0 | 0 | 0
V16 | 636 | 625 | schicht zu dünn | 34.486 | 6.43 |  | + | - | - | + | - | + | +
V17 | 0 | 0 |  |  |  |  | + | + | - | - | + | - | +
V18 | 511 | 1187 | schicht zu dünn | 31.864 | 5.836 |  | - | - | + | - | + | + | +
V19 | 937 | 684 | schicht zu dünn | 41.066 | 7.352 |  | + | - | + | + | + | - | -
V20 | 518 | 1132 | schicht zu dünn | 42.728 | 8.014 |  | - | - | + | - | + | + | +