## Splatanzahl-Intensität
Experiment | Surface | Location | Number of splats |  |  | relative number of splats |  | Te | Ve | Wi | In
| of |  | Big | Small | Total | Big | Small
| substrate |  | (> 40µm) | (< 40µm) |  | (> 40µm) | (< 40µm)
V-18 | rough | Middle | 23 | 44 | 67 | 34.32836 | 65.67164 | 1517.4 | 736.4 | 7.4 | 10.6
|  | Border | 11 | 27 | 38 | 28.94737 | 71.05263 | 1517.4 | 736.4 | 7.4 | 10.6
V-26 | rough | Middle | 44 | 24 | 68 | 64.70588 | 35.29412 | 1455.5 | 753.9 | 7.5 | 11.4
|  | Border | 25 | 19 | 44 | 56.81818 | 43.18182 | 1455.5 | 753.9 | 7.5 | 11.4
V-19 | rough | Middle | 57 | 35 | 92 | 61.95652 | 38.04348 | 1550.2 | 715.7 | 6.8 | 11.5
|  | Border | 18 | 29 | 47 | 38.29787 | 61.70213 | 1550.2 | 715.7 | 6.8 | 11.5
V-10 | rough | Middle | 53 | 30 | 83 | 63.85542 | 36.14458 | 1548.9 | 721 | 7.4 | 14.8
|  | Border | 26 | 39 | 65 | 40 | 60 | 1548.9 | 721 | 7.4 | 14.8
V-01 | rough | Middle | 53 | 37 | 90 | 58.88889 | 41.11111 | 1525.5 | 685.2 | 7.6 | 15
|  | Border | 16 | 20 | 36 | 44.44444 | 55.55556 | 1525.5 | 685.2 | 7.6 | 15
V-17 | rough | Middle | 42 | 43 | 85 | 49.41176 | 50.58824 | 1565.2 | 678.3 | 7.1 | 15.3
|  | Border | 14 | 21 | 35 | 40 | 60 | 1565.2 | 678.3 | 7.1 | 15.3
V-24 | rough | Middle | 56 | 46 | 102 | 54.90196 | 45.09804 | 1416.5 | 754.9 | 9 | 16.8
|  | Border | 32 | 36 | 68 | 47.05882 | 52.94118 | 1416.5 | 754.9 | 9 | 16.8
V-13 | rough | Middle | 45 | 28 | 73 | 61.64384 | 38.35616 | 1598.6 | 791.5 | 7.3 | 17
|  | Border | 18 | 19 | 37 | 48.64865 | 51.35135 | 1598.6 | 791.5 | 7.3 | 17
V-13 | polished | Middle | 56 | 61 | 117 | 47.86325 | 52.13675 | 1598.6 | 791.5 | 7.3 | 17
|  | Border | 35 | 45 | 80 | 43.75 | 56.25 | 1598.6 | 791.5 | 7.3 | 17
V-15 | rough | Middle | 54 | 33 | 87 | 62.06897 | 37.93103 | 1498.1 | 673.5 | 9.2 | 17.3
|  | Border | 42 | 51 | 93 | 45.16129 | 54.83871 | 1498.1 | 673.5 | 9.2 | 17.3
V-30 | rough | Middle | 53 | 42 | 95 | 55.78947 | 44.21053 | 1404.2 | 647.6 | 9.4 | 17.3
|  | Border | 36 | 36 | 72 | 50 | 50 | 1404.2 | 647.6 | 9.4 | 17.3
V-30 | polished | Middle | 54 | 36 | 90 | 60 | 40 | 1404.2 | 647.6 | 9.4 | 17.3
|  | Border | 25 | 41 | 66 | 37.87879 | 62.12121 | 1404.2 | 647.6 | 9.4 | 17.3
V-20 | rough | Middle | 81 | 55 | 136 | 59.55882 | 40.44118 | 1538.3 | 684.1 | 7.1 | 17.8
|  | Border | 38 | 52 | 90 | 42.22222 | 57.77778 | 1538.3 | 684.1 | 7.1 | 17.8
V-03 | rough | Middle | 47 | 40 | 87 | 54.02299 | 45.97701 | 1562.4 | 658.9 | 7.5 | 17.8
|  | Border | 20 | 4 | 24 | 83.33333 | 16.66667 | 1562.4 | 658.9 | 7.5 | 17.8
V-27 | rough | Middle | 41 | 36 | 77 | 53.24675 | 46.75325 | 1449.4 | 728.8 | 9.9 | 18.2
|  | Border | 31 | 39 | 70 | 44.28571 | 55.71429 | 1449.4 | 728.8 | 9.9 | 18.2
V-12 | rough | Middle | 45 | 36 | 81 | 55.55556 | 44.44444 | 1626.5 | 763.6 | 7.4 | 18.4
|  | Border | 34 | 43 | 77 | 44.15584 | 55.84416 | 1626.5 | 763.6 | 7.4 | 18.4
V-07 | rough | Middle | 41 | 45 | 86 | 47.67442 | 52.32558 | 1618 | 712 | 7.6 | 19.7
|  | Border | 20 | 32 | 52 | 38.46154 | 61.53846 | 1618 | 712 | 7.6 | 19.7
V-22 | rough | Middle | 51 | 43 | 94 | 54.25532 | 45.74468 | 1485.4 | 727.9 | 11.8 | 19.8
|  | Border | 29 | 42 | 71 | 40.84507 | 59.15493 | 1485.4 | 727.9 | 11.8 | 19.8
V-16 | rough | Middle | 62 | 41 | 103 | 60.19417 | 39.80583 | 1532.5 | 644.1 | 8.8 | 20.2
|  | Border | 33 | 35 | 68 | 48.52941 | 51.47059 | 1532.5 | 644.1 | 8.8 | 20.2
V-16 | polished | Middle | 72 | 37 | 109 | 66.05505 | 33.94495 | 1532.5 | 644.1 | 8.8 | 20.2
|  | Border | 32 | 34 | 66 | 48.48485 | 51.51515 | 1532.5 | 644.1 | 8.8 | 20.2
V-28 | rough | Middle | 62 | 42 | 104 | 59.61538 | 40.38462 | 1511.7 | 792.1 | 12 | 20.7
|  | Border | 25 | 32 | 57 | 43.85965 | 56.14035 | 1511.7 | 792.1 | 12 | 20.7
V-28 | polished | Middle | 64 | 76 | 140 | 45.71429 | 54.28571 | 1511.7 | 792.1 | 12 | 20.7
|  | Border | 44 | 72 | 116 | 37.93103 | 62.06897 | 1511.7 | 792.1 | 12 | 20.7
V-23 | rough | Middle | 56 | 37 | 93 | 60.21505 | 39.78495 | 1493.7 | 701.3 | 12.6 | 21.2
|  | Border | 39 | 40 | 79 | 49.36709 | 50.63291 | 1493.7 | 701.3 | 12.6 | 21.2
V-29 | rough | Middle | 76 | 51 | 127 | 59.84252 | 40.15748 | 1492.1 | 720.6 | 14.7 | 23.6
|  | Border | 35 | 38 | 73 | 47.94521 | 52.05479 | 1492.1 | 720.6 | 14.7 | 23.6
V-29 | polished | Middle | 139 | 66 | 205 | 67.80488 | 32.19512 | 1492.1 | 720.6 | 14.7 | 23.6
|  | Border | 55 | 93 | 148 | 37.16216 | 62.83784 | 1492.1 | 720.6 | 14.7 | 23.6
V-05 | rough | Middle | 53 | 35 | 88 | 60.22727 | 39.77273 | 1606.7 | 695 | 7.5 | 24.1
|  | Border | 15 | 31 | 46 | 32.6087 | 67.3913 | 1606.7 | 695 | 7.5 | 24.1
V-05 | polished | Middle | 75 | 63 | 138 | 54.34783 | 45.65217 | 1606.7 | 695 | 7.5 | 24.1
|  | Border | 28 | 46 | 74 | 37.83784 | 62.16216 | 1606.7 | 695 | 7.5 | 24.1
V-14 | rough | Middle | 51 | 48 | 99 | 51.51515 | 48.48485 | 1619.4 | 743 | 9 | 28.4
|  | Border | 26 | 36 | 62 | 41.93548 | 58.06452 | 1619.4 | 743 | 9 | 28.4
V-09 | rough | Middle | 61 | 34 | 95 | 64.21053 | 35.78947 | 1629.2 | 786.3 | 7.9 | 30.6
|  | Border | 37 | 49 | 86 | 43.02326 | 56.97674 | 1629.2 | 786.3 | 7.9 | 30.6
V-09 | polished | Middle | 63 | 60 | 123 | 51.21951 | 48.78049 | 1629.2 | 786.3 | 7.9 | 30.6
|  | Border | 55 | 67 | 122 | 45.08197 | 54.91803 | 1629.2 | 786.3 | 7.9 | 30.6
V-04 | rough | Middle | 53 | 37 | 90 | 58.88889 | 41.11111 | 1605.2 | 645.7 | 8.4 | 31.1
|  | Border | 27 | 32 | 59 | 45.76271 | 54.23729 | 1605.2 | 645.7 | 8.4 | 31.1
V-04 | polished | Middle | 70 | 58 | 128 | 54.6875 | 45.3125 | 1605.2 | 645.7 | 8.4 | 31.1
|  | Border | 19 | 37 | 56 | 33.92857 | 66.07143 | 1605.2 | 645.7 | 8.4 | 31.1
V-02 | rough | Middle | 55 | 52 | 107 | 51.40187 | 48.59813 | 1621.5 | 749.6 | 8.4 | 31.3
|  | Border | 55 | 47 | 102 | 53.92157 | 46.07843 | 1621.5 | 749.6 | 8.4 | 31.3
V-08 | rough | Middle | 92 | 36 | 128 | 71.875 | 28.125 | 1669.7 | 765.6 | 9.5 | 34.5
|  | Border | 50 | 37 | 87 | 57.47126 | 42.52874 | 1669.7 | 765.6 | 9.5 | 34.5
V-08 | polished | Middle | 76 | 63 | 139 | 54.67626 | 45.32374 | 1669.7 | 765.6 | 9.5 | 34.5
|  | Border | 47 | 53 | 100 | 47 | 53 | 1669.7 | 765.6 | 9.5 | 34.5