## Mittelwerte
Träger TR-01 |  | 0.3713647 |  |  | Träger TR-02 |  |  |  | Träger TR-03 |  |  |  | Träger TR-04 |  |  |  | Träger TR-05
Zeit | Schwingspiele | MW Riss | Risszuwachs |  | Zeit | Schwingspiele | MW Riss | Risszuwachs | Zeit | Schwingspiele | MW Riss | Risszuwachs | Zeit | Schwingspiele | MW Riss | Risszuwachs | Zeit | Schwingspiele | MW Riss | Risszuwachs
[sec] | [N] | [mm] | [mm] |  | [sec] | [N] | [mm] | [mm] | [sec] | [N] | [mm] | [mm] | [sec] | [N] | [mm] | [mm] | [sec] | [N] | [mm] | [mm]
0.1 | 0.15 | 0.3961156 | 0 | 0.3576142 | -0.002 | 1e-11 | 1.407595 | 0 | 0 | 1e-12 | 1.133372 | 0 | 1e-14 | 1.5e-14 | 0.6622585 | 0 | 2404.438 | 4808.876 | 0.6030359 | 0
121.1 | 181.65 | 0.4098755 | 0.0137599 | 0.3665454 | 300.811 | 451.2165 | 1.456633 | 0.04903828 | 10.813 | 16.2195 | 1.133709 | 0.0003377015 | 300.813 | 451.2195 | 0.6650701 | 0.002811597 | 3029.875 | 6059.75 | 0.6059567 | 0.002920733
242.1 | 363.15 | 0.425078 | 0.028962475 | 0.3618877 | 601.623 | 902.4345 | 1.471809 | 0.06421469 | 21.625 | 32.4375 | 1.137803 | 0.004430985 | 601.625 | 902.4375 | 0.6672491 | 0.004990642 | 3630.453 | 7260.906 | 0.6081565 | 0.005120533
363.1 | 544.65 | 0.43 | 0.03388444 | 0.3576142 | 902.451 | 1353.6765 | 1.483587 | 0.07599267 | 32.422 | 48.633 | 1.143461 | 0.01008952 | 902.422 | 1353.633 | 0.6689907 | 0.006732164 | 4231.031 | 8462.062 | 0.6102109 | 0.007175
484.1 | 726.15 | 0.44041085 | 0.04429529 | 0.3497 | 1203.28 | 1804.92 | 1.494206 | 0.08661131 | 55.125 | 82.6875 | 1.150652 | 0.01728082 | 1203.219 | 1804.8285 | 0.6703918 | 0.008133299 | 4831.656 | 9663.312 | 0.6118858 | 0.008849867
605.1 | 907.65 | 0.4552369 | 0.05912131 | 0.3541322 | 1504.092 | 2256.138 | 1.503931 | 0.09633601 | 355.969 | 533.9535 | 1.158914 | 0.0255421 | 1504.016 | 2256.024 | 0.6716324 | 0.009373896 | 5432.25 | 10864.5 | 0.6132981 | 0.0102622
727.1 | 1090.65 | 0.46 | 0.06388444 | 0.3662292 | 1804.905 | 2707.3575 | 1.51389 | 0.106295 | 656.766 | 985.149 | 1.168423 | 0.03505151 | 1804.86 | 2707.29 | 0.6726575 | 0.010399 | 6032.859 | 12065.718 | 0.6146108 | 0.01157487
848.1 | 1272.15 | 0.465 | 0.06888444 | 0.38194635 | 2105.701 | 3158.5515 | 1.523113 | 0.1155178 | 957.563 | 1436.3445 | 1.174694 | 0.04132212 | 2105.641 | 3158.4615 | 0.6735959 | 0.01133745 | 6633.453 | 13266.906 | 0.6157813 | 0.0127454
969.1 | 1453.65 | 0.46964105 | 0.07352549 | 0.3961156 | 2406.53 | 3609.795 | 1.531205 | 0.1236102 | 1258.36 | 1887.54 | 1.179991 | 0.04661972 | 2406.453 | 3609.6795 | 0.6744953 | 0.01223682 | 7234.047 | 14468.094 | 0.6168481 | 0.01381213
1090.1 | 1635.15 | 0.46964105 | 0.07352549 | 0.4098755 | 2707.358 | 4061.037 | 1.538419 | 0.1308238 | 1582.375 | 2373.5625 | 1.184559 | 0.05118693 | 2707.266 | 4060.899 | 0.6753292 | 0.0130707 | 7834.656 | 15669.312 | 0.6176273 | 0.0145914
1211.1 | 1816.65 | 0.46964105 | 0.07352549 | 0.425078 | 3008.186 | 4512.279 | 1.545092 | 0.1374973 | 1883.188 | 2824.782 | 1.18866 | 0.05528851 | 3008.094 | 4512.141 | 0.6761239 | 0.01386542 | 8435.266 | 16870.532 | 0.6187235 | 0.01568753
1332.1 | 1998.15 | 0.47 | 0.07388444 | 0.44041085 | 3308.998 | 4963.497 | 1.55147 | 0.1438751 | 2184 | 3276 | 1.19222 | 0.05884821 | 3308.891 | 4963.3365 | 0.6768814 | 0.01462288 | 9035.875 | 18071.75 | 0.6193238 | 0.01628787
1453.1 | 2179.65 | 0.4728367 | 0.076721175 | 0.4552369 | 3609.795 | 5414.6925 | 1.557559 | 0.1499647 | 2484.813 | 3727.2195 | 1.195419 | 0.06204778 | 3609.719 | 5414.5785 | 0.6775913 | 0.01533276 | 9636.453 | 19272.906 | 0.6199564 | 0.01692047
1575.1 | 2362.65 | 0.4728367 | 0.076721175 | 0.46964105 | 3910.608 | 5865.912 | 1.563231 | 0.1556362 | 2785.641 | 4178.4615 | 1.198241 | 0.06486955 | 3910.516 | 5865.774 | 0.6782563 | 0.01599784 | 10237.047 | 20474.094 | 0.6205565 | 0.01752053
1696.1 | 2544.15 | 0.4728367 | 0.076721175 |  | 4211.436 | 6317.154 | 1.568327 | 0.1607323 | 3086.453 | 4629.6795 | 1.200854 | 0.06748245 | 4211.328 | 6316.992 | 0.6788674 | 0.01660887 | 10837.673 | 21675.346 | 0.6211523 | 0.0181164
1817.1 | 2725.65 | 0.4738529 | 0.07773735 |  | 4512.233 | 6768.3495 | 1.573025 | 0.1654301 | 3387.297 | 5080.9455 | 1.203332 | 0.06996018 | 4512.141 | 6768.2115 | 0.6794121 | 0.01715361 | 11438.282 | 22876.564 | 0.6215858 | 0.01854987
1938.1 | 2907.15 | 0.4748103 | 0.0786947 |  | 4813.045 | 7219.5675 | 1.57739 | 0.1697949 | 3688.094 | 5532.141 | 1.205621 | 0.07224936 | 4812.953 | 7219.4295 | 0.6799084 | 0.01764991 | 12038.876 | 24077.752 | 0.6221941 | 0.0191582
2059.1 | 3088.65 | 0.4770274 | 0.080911875 |  | 5113.858 | 7670.787 | 1.581449 | 0.1738545 | 3988.891 | 5983.3365 | 1.207656 | 0.0742839 | 5113.75 | 7670.625 | 0.6803488 | 0.01809031 | 12639.454 | 25278.908 | 0.6227316 | 0.01969567
2180.1 | 3270.15 | 0.4793363 | 0.08322074 |  | 5414.67 | 8122.005 | 1.584881 | 0.1772863 | 4289.688 | 6434.532 | 1.209782 | 0.07640991 | 5414.578 | 8121.867 | 0.6807686 | 0.01851009 | 13240.048 | 26480.096 | 0.6231737 | 0.02013773
2302.1 | 3453.15 | 0.4791311 | 0.08301554 |  | 5715.483 | 8573.2245 | 1.587851 | 0.1802565 | 4590.5 | 6885.75 | 1.211892 | 0.07851987 | 5715.375 | 8573.0625 | 0.6811706 | 0.01891209 | 13840.642 | 27681.284 | 0.6235567 | 0.02052073
2423.1 | 3634.65 | 0.4824368 | 0.08632123 |  | 6016.326 | 9024.489 | 1.590973 | 0.1833778 | 4891.328 | 7336.992 | 1.213794 | 0.08042281 | 6016.188 | 9024.282 | 0.6815661 | 0.01930766 | 14441.235 | 28882.47 | 0.6240943 | 0.02105833
2544.1 | 3816.15 | 0.48295035 | 0.08683479 |  | 6317.123 | 9475.6845 | 1.594669 | 0.1870747 | 5192.172 | 7788.258 | 1.215419 | 0.08204685 | 6317 | 9475.5 | 0.6819188 | 0.0196603 | 15041.829 | 30083.658 | 0.6244695 | 0.02143353
2665.1 | 3997.65 | 0.4860968 | 0.08998124 |  | 6617.967 | 9926.9505 | 1.597811 | 0.1902165 | 5493 | 8239.5 | 1.217131 | 0.08375951 | 6617.797 | 9926.6955 | 0.6822508 | 0.01999227 | 15642.423 | 31284.846 | 0.6249563 | 0.0219204
2786.1 | 4179.15 | 0.4854385 | 0.08932293 |  | 6918.811 | 10378.2165 | 1.60036 | 0.1927651 | 5793.828 | 8690.742 | 1.218962 | 0.08559066 | 6918.61 | 10377.915 | 0.6825932 | 0.0203347 | 16243.017 | 32486.034 | 0.6252651 | 0.0222292
2907.1 | 4360.65 | 0.486964575 | 0.09084902 |  | 7219.623 | 10829.4345 | 1.602865 | 0.1952706 | 6094.656 | 9141.984 | 1.220745 | 0.08737333 | 7219.422 | 10829.133 | 0.6829273 | 0.02066878 | 16843.626 | 33687.252 | 0.6257192 | 0.02268327
3029.1 | 4543.65 | 0.4842755 | 0.08815996 |  | 7520.483 | 11280.7245 | 1.605696 | 0.1981008 | 6395.5 | 9593.25 | 1.222275 | 0.08890318 | 7520.203 | 11280.3045 | 0.6832621 | 0.02100363 | 17444.235 | 34888.47 | 0.6260189 | 0.022983
3150.1 | 4725.15 | 0.4816552 | 0.085539625 |  | 7821.295 | 11731.9425 | 1.608284 | 0.2006893 | 6696.344 | 10044.516 | 1.223893 | 0.09052167 | 7821.031 | 11731.5465 | 0.6835886 | 0.02133013 | 18044.845 | 36089.69 | 0.6263942 | 0.02335827
3271.1 | 4906.65 | 0.485414 | 0.08929848 |  | 8122.108 | 12183.162 | 1.61053 | 0.2029357 | 6997.141 | 10495.7115 | 1.225497 | 0.09212528 | 8121.813 | 12182.7195 | 0.683932 | 0.02167352 | 18645.423 | 37290.846 | 0.6267359 | 0.0237
3392.1 | 5088.15 | 0.486257325 | 0.09014177 |  | 8422.906 | 12634.359 | 1.61262 | 0.2050252 | 7297.953 | 10946.9295 | 1.227024 | 0.09365234 | 8422.641 | 12633.9615 | 0.6842044 | 0.02194587 | 19246.032 | 38492.064 | 0.6269403 | 0.02390433
3513.1 | 5269.65 | 0.4870854 | 0.09096984 |  | 8723.734 | 13085.601 | 1.614644 | 0.2070495 | 7598.797 | 11398.1955 | 1.228492 | 0.09512066 | 8723.438 | 13085.157 | 0.6844607 | 0.02220224 | 19846.642 | 39693.284 | 0.6272607 | 0.02422473
3634.1 | 5451.15 | 0.4844833 | 0.088367725 |  | 9024.577 | 13536.8655 | 1.616775 | 0.20918 | 7899.578 | 11849.367 | 1.229734 | 0.09636221 | 9024.297 | 13536.4455 | 0.6846958 | 0.02243731 | 20447.204 | 40894.408 | 0.6276067 | 0.02457073
3756.1 | 5634.15 | 0.4869197 | 0.09080411 |  | 9325.359 | 13988.0385 | 1.618693 | 0.211098 | 8200.422 | 12300.633 | 1.230896 | 0.09752452 | 9325.11 | 13987.665 | 0.6849729 | 0.02271437 | 21047.814 | 42095.628 | 0.6277313 | 0.0246954
3877.1 | 5815.65 | 0.49214415 | 0.09602859 |  | 9626.171 | 14439.2565 | 1.620472 | 0.2128769 | 8501.235 | 12751.8525 | 1.232213 | 0.09884166 | 9625.906 | 14438.859 | 0.6852238 | 0.02296527 | 21648.423 | 43296.846 | 0.6279025 | 0.02486653
3998.1 | 5997.15 | 0.4935838 | 0.09746823 |  | 9927.015 | 14890.5225 | 1.622064 | 0.2144692 | 8802.078 | 13203.117 | 1.233462 | 0.1000906 | 9926.735 | 14890.1025 | 0.6854354 | 0.02317696 | 22249.017 | 44498.034 | 0.6281109 | 0.02507493
4119.1 | 6178.65 | 0.493536875 | 0.09742132 |  | 10227.812 | 15341.718 | 1.624043 | 0.2164478 | 9102.907 | 13654.3605 | 1.234425 | 0.1010532 | 10227.563 | 15341.3445 | 0.6855671 | 0.02330857 | 22849.579 | 45699.158 | 0.6286566 | 0.02562067
4240.1 | 6360.15 | 0.497450925 | 0.1013354 |  | 10528.624 | 15792.936 | 1.626162 | 0.2185672 | 9403.751 | 14105.6265 | 1.235504 | 0.1021326 | 10528.407 | 15792.6105 | 0.6856949 | 0.02343645 | 23450.204 | 46900.408 | 0.6286065 | 0.0255706
4361.1 | 6541.65 | 0.499059225 | 0.1029437 |  | 10829.452 | 16244.178 | 1.62799 | 0.2203955 | 9704.579 | 14556.8685 | 1.236618 | 0.1032464 | 10829.22 | 16243.83 | 0.6858171 | 0.02355861 | 24050.782 | 48101.564 | 0.6287774 | 0.02574147
4890.1 | 7335.15 | 0.5004577 | 0.10434215 |  | 11130.265 | 16695.3975 | 1.629314 | 0.2217192 | 10005.392 | 15008.088 | 1.23779 | 0.104418 | 11130.017 | 16695.0255 | 0.6859784 | 0.0237199 | 24651.376 | 49302.752 | 0.6289314 | 0.02589547
5805.1 | 8707.65 | 0.5051436 | 0.109028075 |  | 11431.093 | 17146.6395 | 1.6307 | 0.2231055 | 10306.236 | 15459.354 | 1.238896 | 0.1055244 | 11430.845 | 17146.2675 | 0.6861462 | 0.02388775 | 25251.97 | 50503.94 | 0.628936 | 0.02590007
6706.1 | 10059.15 | 0.5044458 | 0.1083302 |  | 11731.921 | 17597.8815 | 1.632373 | 0.2247781 | 10607.048 | 15910.572 | 1.239891 | 0.1065198 | 11731.673 | 17597.5095 | 0.6863645 | 0.02410603 | 25852.564 | 51705.128 | 0.6292189 | 0.02618293
7607.1 | 11410.65 | 0.5055572 | 0.1094417 |  | 12032.749 | 18049.1235 | 1.633966 | 0.2263714 | 10907.861 | 16361.7915 | 1.240766 | 0.1073948 | 12032.47 | 18048.705 | 0.6865343 | 0.02427585 | 26453.157 | 52906.314 | 0.6292815 | 0.02624553
8508.1 | 12762.15 | 0.5153186 | 0.119203075 |  | 12333.577 | 18500.3655 | 1.63532 | 0.2277249 | 11208.673 | 16813.0095 | 1.24165 | 0.1082782 | 12333.251 | 18499.8765 | 0.6867052 | 0.02444667 | 27053.767 | 54107.534 | 0.6292106 | 0.02617467
9408.1 | 14112.15 | 0.51692025 | 0.1208047 |  | 12634.406 | 18951.609 | 1.636808 | 0.2292129 | 11509.47 | 17264.205 | 1.242433 | 0.1090618 | 12634.079 | 18951.1185 | 0.6868545 | 0.02459601 | 27654.36 | 55308.72 | 0.6296109 | 0.026575
10309.1 | 15463.65 | 0.5124218 | 0.1163062 |  | 12935.202 | 19402.803 | 1.638185 | 0.2305907 | 11810.267 | 17715.4005 | 1.243225 | 0.1098529 | 12934.892 | 19402.338 | 0.6870273 | 0.02476879 | 28254.985 | 56509.97 | 0.6295065 | 0.0264706
11210.1 | 16815.15 | 0.516851025 | 0.1207355 |  | 13235.999 | 19853.9985 | 1.639382 | 0.2317874 | 12111.079 | 18166.6185 | 1.24391 | 0.1105386 | 13235.673 | 19853.5095 | 0.6871736 | 0.02491515 | 28855.579 | 57711.158 | 0.6295524 | 0.02651647
12111.1 | 18166.65 | 0.5220682 | 0.1259526 |  | 13536.812 | 20305.218 | 1.640698 | 0.2331036 | 12411.892 | 18617.838 | 1.24472 | 0.1113482 | 13536.486 | 20304.729 | 0.6873201 | 0.02506158 | 29456.189 | 58912.378 | 0.6294819 | 0.02644593
13912.1 | 20868.15 | 0.523335875 | 0.1272203 |  | 13837.609 | 20756.4135 | 1.641813 | 0.2342184 | 12712.704 | 19069.056 | 1.245523 | 0.1121514 | 13837.314 | 20755.971 | 0.6874674 | 0.0252089 | 30056.782 | 60113.564 | 0.6296776 | 0.02664167
14813.1 | 22219.65 | 0.5284656 | 0.13235 |  | 14138.421 | 21207.6315 | 1.642733 | 0.235138 | 13013.501 | 19520.2515 | 1.246397 | 0.1130254 | 14138.126 | 21207.189 | 0.6876259 | 0.02536742 | 30657.376 | 61314.752 | 0.6305859 | 0.02755
15714.1 | 23571.15 | 0.524878025 | 0.1287625 |  | 14439.218 | 21658.827 | 1.643968 | 0.236373 | 13314.329 | 19971.4935 | 1.247057 | 0.1136849 | 14438.907 | 21658.3605 | 0.687721 | 0.02546248 | 31257.97 | 62515.94 | 0.6299778 | 0.02694187
16615.1 | 24922.65 | 0.5242239 | 0.1281083 |  | 14740.046 | 22110.069 | 1.645693 | 0.2380979 | 13615.173 | 20422.7595 | 1.247694 | 0.114322 | 14739.736 | 22109.604 | 0.6878069 | 0.02554836 | 31858.549 | 63717.098 | 0.6298025 | 0.0267666
17516.1 | 26274.15 | 0.53592905 | 0.1398135 |  | 15040.89 | 22561.335 | 1.646785 | 0.2391902 | 13915.97 | 20873.955 | 1.248283 | 0.1149116 | 15040.532 | 22560.798 | 0.6879104 | 0.02565187 | 32459.143 | 64918.286 | 0.6297694 | 0.02673347
18417.1 | 27625.65 | 0.5410447 | 0.14492915 |  | 15341.718 | 23012.577 | 1.647423 | 0.2398284 | 14216.814 | 21325.221 | 1.249116 | 0.1157446 | 15341.361 | 23012.0415 | 0.6880326 | 0.0257741 | 33059.768 | 66119.536 | 0.6300066 | 0.02697067
19318.1 | 28977.15 | 0.534476425 | 0.1383609 |  | 15642.546 | 23463.819 | 1.648305 | 0.24071 | 14517.642 | 21776.463 | 1.249727 | 0.1163557 | 15642.173 | 23463.2595 | 0.6881418 | 0.0258833 | 33660.377 | 67320.754 | 0.6300735 | 0.0270376
20219.1 | 30328.65 | 0.5361608 | 0.1400452 |  | 15943.39 | 23915.085 | 1.649847 | 0.2422519 | 14818.47 | 22227.705 | 1.250226 | 0.1168539 | 15943.017 | 23914.5255 | 0.6882649 | 0.02600643 | 34260.971 | 68521.942 | 0.6317652 | 0.02872927
22020.1 | 33030.15 | 0.5405848 | 0.144469225 |  | 16244.218 | 24366.327 | 1.65107 | 0.2434749 | 15119.298 | 22678.947 | 1.250792 | 0.11742 | 16243.861 | 24365.7915 | 0.688347 | 0.02608849 | 34861.565 | 69723.13 | 0.6311358 | 0.02809987
22921.1 | 34381.65 | 0.5424035 | 0.146287975 |  | 16545.046 | 24817.569 | 1.651893 | 0.2442986 | 15420.142 | 23130.213 | 1.251526 | 0.1181541 | 16544.673 | 24817.0095 | 0.6884589 | 0.0262004 | 35462.143 | 70924.286 | 0.6302737 | 0.02723773
23821.1 | 35731.65 | 0.550534275 | 0.1544187 |  | 16845.874 | 25268.811 | 1.652776 | 0.2451811 | 15720.939 | 23581.4085 | 1.252226 | 0.1188546 | 16845.486 | 25268.229 | 0.6885942 | 0.02633569 | 36062.752 | 72125.504 | 0.6301317 | 0.02709573
24722.1 | 37083.15 | 0.5489228 | 0.1528073 |  | 17146.702 | 25720.053 | 1.653777 | 0.246182 | 16021.767 | 24032.6505 | 1.252838 | 0.1194665 | 17146.298 | 25719.447 | 0.6887275 | 0.02646904 | 36663.346 | 73326.692 | 0.6293854 | 0.02634947
25623.1 | 38434.65 | 0.5419348 | 0.1458193 |  | 17447.531 | 26171.2965 | 1.654796 | 0.2472017 | 16322.579 | 24483.8685 | 1.253363 | 0.1199916 | 17447.142 | 26170.713 | 0.6888562 | 0.02659767 | 37263.94 | 74527.88 | 0.6294023 | 0.0263664
26524.1 | 39786.15 | 0.548664 | 0.15254845 |  | 17748.343 | 26622.5145 | 1.655722 | 0.248127 | 16623.407 | 24935.1105 | 1.254019 | 0.1206475 | 17747.954 | 26621.931 | 0.6890185 | 0.02676004 | 37864.549 | 75729.098 | 0.6297816 | 0.02674567
27425.1 | 41137.65 | 0.5589911 | 0.162875575 |  | 18049.14 | 27073.71 | 1.656463 | 0.2488686 | 16924.22 | 25386.33 | 1.254757 | 0.1213854 | 18048.751 | 27073.1265 | 0.6891566 | 0.02689806 | 38465.143 | 76930.286 | 0.6297233 | 0.02668733
28326.1 | 42489.15 | 0.5574182 | 0.16130265 |  | 18349.952 | 27524.928 | 1.657094 | 0.2494991 | 17225.064 | 25837.596 | 1.25526 | 0.1218882 | 18349.548 | 27524.322 | 0.6892768 | 0.02701827 | 39065.736 | 78131.472 | 0.6298485 | 0.0268126
29227.1 | 43840.65 | 0.5568947 | 0.1607792 |  | 18650.781 | 27976.1715 | 1.658128 | 0.2505337 | 17525.892 | 26288.838 | 1.255618 | 0.1222464 | 18650.361 | 27975.5415 | 0.6893934 | 0.02713491 | 39666.299 | 79332.598 | 0.6299817 | 0.02694573
31028.1 | 46542.15 | 0.559174375 | 0.1630588 |  | 18951.577 | 28427.3655 | 1.659265 | 0.2516707 | 17826.72 | 26740.08 | 1.256042 | 0.12267 | 18951.157 | 28426.7355 | 0.6895539 | 0.0272954 | 40266.908 | 80533.816 | 0.6300733 | 0.0270374
31929.1 | 47893.65 | 0.556803 | 0.1606875 |  | 19252.406 | 28878.609 | 1.660098 | 0.2525029 | 18127.517 | 27191.2755 | 1.256557 | 0.1231858 | 19251.97 | 28877.955 | 0.6897638 | 0.02750527 | 40867.518 | 81735.036 | 0.6301646 | 0.02712867
32830.1 | 49245.15 | 0.5655004 | 0.1693849 |  | 19553.249 | 29329.8735 | 1.66078 | 0.2531847 | 18428.345 | 27642.5175 | 1.257044 | 0.1236719 | 19552.782 | 29329.173 | 0.6901014 | 0.02784293 | 41468.111 | 82936.222 | 0.6304027 | 0.02736673
33730.1 | 50595.15 | 0.5729155 | 0.176799975 |  | 19854.046 | 29781.069 | 1.661645 | 0.2540505 | 18729.173 | 28093.7595 | 1.257583 | 0.1242112 | 19853.595 | 29780.3925 | 0.6904504 | 0.02819187 | 42068.721 | 84137.442 | 0.6304773 | 0.0274414
34631.1 | 51946.65 | 0.5632827 | 0.1671672 |  | 20154.874 | 30232.311 | 1.66259 | 0.2549954 | 19030.001 | 28545.0015 | 1.258087 | 0.1247158 | 20154.392 | 30231.588 | 0.6907358 | 0.0284773 | 42669.299 | 85338.598 | 0.6305441 | 0.0275082
35532.1 | 53298.15 | 0.5618666 | 0.165751 |  | 20455.656 | 30683.484 | 1.66336 | 0.255765 | 19330.829 | 28996.2435 | 1.258659 | 0.1252876 | 20455.22 | 30682.83 | 0.690955 | 0.02869652 | 43269.908 | 86539.816 | 0.6310899 | 0.028054
36433.1 | 54649.65 | 0.5721395 | 0.176023925 |  | 20756.499 | 31134.7485 | 1.6642 | 0.2566054 | 19631.626 | 29447.439 | 1.259259 | 0.1258874 | 20756.032 | 31134.048 | 0.691067 | 0.02880852 | 43870.518 | 87741.036 | 0.6308525 | 0.0278166
37334.1 | 56001.15 | 0.5731572 | 0.177041675 |  | 21057.281 | 31585.9215 | 1.664993 | 0.2573984 | 19932.439 | 29898.6585 | 1.259869 | 0.1264974 | 21056.861 | 31585.2915 | 0.6910811 | 0.02882257 | 44471.096 | 88942.192 | 0.6309897 | 0.0279538
39135.1 | 58702.65 | 0.5737572 | 0.1776416 |  | 21358.109 | 32037.1635 | 1.665779 | 0.2581838 | 20233.251 | 30349.8765 | 1.260268 | 0.1268965 | 21357.657 | 32036.4855 | 0.6910857 | 0.02882721 | 45071.69 | 90143.38 | 0.6314902 | 0.02845427
40036.1 | 60054.15 | 0.5758723 | 0.1797567 |  | 21658.906 | 32488.359 | 1.666599 | 0.2590047 | 20534.064 | 30801.096 | 1.260689 | 0.1273171 | 21658.501 | 32487.7515 | 0.6910615 | 0.02880301 | 45672.283 | 91344.566 | 0.6315734 | 0.02853747
40937.1 | 61405.65 | 0.5711317 | 0.1750161 |  | 21959.702 | 32939.553 | 1.667346 | 0.259751 | 20834.892 | 31252.338 | 1.261361 | 0.1279897 | 21959.329 | 32938.9935 | 0.6910214 | 0.02876291 | 46272.877 | 92545.754 | 0.6314733 | 0.02843733
41838.1 | 62757.15 | 0.575339475 | 0.1792239 |  | 22260.546 | 33390.819 | 1.667934 | 0.2603397 | 21135.704 | 31703.556 | 1.262451 | 0.1290793 | 22260.126 | 33390.189 | 0.6909841 | 0.0287256 | 46873.455 | 93746.91 | 0.6316359 | 0.0286
42739.1 | 64108.65 | 0.586171725 | 0.1900562 |  | 22561.359 | 33842.0385 | 1.668596 | 0.261001 | 21436.517 | 32154.7755 | 1.263393 | 0.1300215 | 22560.939 | 33841.4085 | 0.6909683 | 0.02870976 | 47474.049 | 94948.098 | 0.6315313 | 0.0284954
43640.1 | 65460.15 | 0.5807129 | 0.1845973 |  | 22862.156 | 34293.234 | 1.66935 | 0.2617556 | 21737.345 | 32606.0175 | 1.264208 | 0.130836 | 22861.767 | 34292.6505 | 0.6909291 | 0.02867058 | 48074.643 | 96149.286 | 0.6316487 | 0.02861273
44540.1 | 66810.15 | 0.576644125 | 0.1805286 |  | 23162.952 | 34744.428 | 1.670373 | 0.262778 | 22038.189 | 33057.2835 | 1.264982 | 0.1316103 | 23162.579 | 34743.8685 | 0.690971 | 0.02871252 | 48675.252 | 97350.504 | 0.6319231 | 0.02888713
45441.1 | 68161.65 | 0.5833764 | 0.18726085 |  | 23463.796 | 35195.694 | 1.671212 | 0.2636176 | 22339.001 | 33508.5015 | 1.265704 | 0.1323323 | 23463.376 | 35195.064 | 0.6910056 | 0.02874706 | 49275.861 | 98551.722 | 0.6320359 | 0.029
47242.1 | 70863.15 | 0.5847973 | 0.1886817 |  | 23764.593 | 35646.8895 | 1.671756 | 0.2641615 | 22639.829 | 33959.7435 | 1.266124 | 0.1327521 | 23764.204 | 35646.306 | 0.6910606 | 0.02880206 | 49876.455 | 99752.91 | 0.6321987 | 0.02916273
48143.1 | 72214.65 | 0.5879884 | 0.1918728 |  | 24065.437 | 36098.1555 | 1.672239 | 0.2646438 | 22940.657 | 34410.9855 | 1.266525 | 0.1331532 | 24065.017 | 36097.5255 | 0.6911343 | 0.02887578 | 50477.065 | 100954.13 | 0.6322486 | 0.02921267
49044.1 | 73566.15 | 0.5918394 | 0.1957239 |  | 24366.265 | 36549.3975 | 1.673066 | 0.2654712 | 23241.501 | 34862.2515 | 1.26684 | 0.1334684 | 24365.829 | 36548.7435 | 0.6912154 | 0.02895691 | 51077.658 | 102155.316 | 0.6323527 | 0.02931673
49945.1 | 74917.65 | 0.5840941 | 0.18797855 |  | 24667.093 | 37000.6395 | 1.673881 | 0.2662865 | 23542.314 | 35313.471 | 1.267306 | 0.133934 | 24666.642 | 36999.963 | 0.6912723 | 0.02901379 | 51678.268 | 103356.536 | 0.6325147 | 0.0294788
50846.1 | 76269.15 | 0.585317 | 0.189201475 |  | 24967.89 | 37451.835 | 1.674423 | 0.2668284 | 23843.111 | 35764.6665 | 1.267699 | 0.1343277 | 24967.486 | 37451.229 | 0.6912844 | 0.02902596 | 52278.861 | 104557.722 | 0.6327359 | 0.02969993
51747.1 | 77620.65 | 0.5986301 | 0.2025145 |  | 25268.702 | 37903.053 | 1.674793 | 0.2671978 | 24143.954 | 36215.931 | 1.268036 | 0.1346644 | 25268.267 | 37902.4005 | 0.6913572 | 0.0290987 | 52879.456 | 105758.912 | 0.6329151 | 0.02987913
52648.1 | 78972.15 | 0.5968437 | 0.2007281 |  | 25569.515 | 38354.2725 | 1.675379 | 0.2677846 | 24444.751 | 36667.1265 | 1.26815 | 0.1347783 | 25569.079 | 38353.6185 | 0.6914169 | 0.02915839 | 53480.019 | 106960.038 | 0.6331107 | 0.03007473
53549.1 | 80323.65 | 0.5907848 | 0.19466925 |  | 25870.359 | 38805.5385 | 1.676281 | 0.2686867 | 24745.564 | 37118.346 | 1.268257 | 0.1348856 | 25869.923 | 38804.8845 | 0.6914756 | 0.02921715 | 54080.628 | 108161.256 | 0.6332317 | 0.03019573
54450.1 | 81675.15 | 0.594793625 | 0.1986781 |  | 26171.187 | 39256.7805 | 1.677021 | 0.2694265 | 25046.392 | 37569.588 | 1.268392 | 0.1350199 | 26170.767 | 39256.1505 | 0.6913768 | 0.02911828 | 54681.222 | 109362.444 | 0.6333106 | 0.03027467
56251.1 | 84376.65 | 0.5949978 | 0.1988823 |  | 26471.999 | 39707.9985 | 1.677614 | 0.2700188 | 25347.204 | 38020.806 | 1.268751 | 0.1353791 | 26471.564 | 39707.346 | 0.6913936 | 0.02913509 | 55281.8 | 110563.6 | 0.633482 | 0.03044607
57152.1 | 85728.15 | 0.5981166 | 0.202001 |  | 26772.796 | 40159.194 | 1.67812 | 0.2705253 | 25648.032 | 38472.048 | 1.268963 | 0.1355909 | 26772.345 | 40158.5175 | 0.6913916 | 0.02913313 | 55882.394 | 111764.788 | 0.6336734 | 0.03063747
58052.1 | 87078.15 | 0.6039135 | 0.2077979 |  | 27073.624 | 40610.436 | 1.678872 | 0.271277 | 25948.845 | 38923.2675 | 1.269112 | 0.13574 | 27073.173 | 40609.7595 | 0.6914709 | 0.02921239 | 56483.003 | 112966.006 | 0.6338064 | 0.03077047
58953.1 | 88429.65 | 0.5968379 | 0.2007224 |  | 27374.437 | 41061.6555 | 1.679738 | 0.2721437 | 26249.642 | 39374.463 | 1.269386 | 0.1360142 | 27373.954 | 41060.931 | 0.6915064 | 0.02924787 | 57083.612 | 114167.224 | 0.6339191 | 0.0308832
59854.1 | 89781.15 | 0.59339985 | 0.1972843 |  | 27675.249 | 41512.8735 | 1.680499 | 0.272904 | 26550.47 | 39825.705 | 1.269651 | 0.1362792 | 27674.767 | 41512.1505 | 0.6915549 | 0.02929639 | 57684.222 | 115368.444 | 0.6339901 | 0.03095413
60755.1 | 91132.65 | 0.6030087 | 0.2068931 |  | 27976.077 | 41964.1155 | 1.681183 | 0.2735887 | 26851.298 | 40276.947 | 1.269697 | 0.1363257 | 27975.611 | 41963.4165 | 0.6915473 | 0.02928884 | 58284.816 | 116569.632 | 0.6342275 | 0.0311916
61656.1 | 92484.15 | 0.6072326 | 0.211117 |  | 28276.921 | 42415.3815 | 1.681991 | 0.2743966 | 27152.095 | 40728.1425 | 1.269765 | 0.1363929 | 28276.454 | 42414.681 | 0.6916015 | 0.02934304 | 58885.394 | 117770.788 | 0.6343607 | 0.0313248
62557.1 | 93835.65 | 0.6022081 | 0.2060926 |  | 28577.718 | 42866.577 | 1.682824 | 0.2752296 | 27452.892 | 41179.338 | 1.269996 | 0.1366243 | 28577.282 | 42865.923 | 0.691608 | 0.02934951 | 59486.003 | 118972.006 | 0.6344986 | 0.03146267
64358.1 | 96537.15 | 0.6046404 | 0.2085248 |  | 28878.531 | 43317.7965 | 1.6837 | 0.2761055 | 27753.704 | 41630.556 | 1.269916 | 0.1365441 | 28878.111 | 43317.1665 | 0.6916276 | 0.02936909 | 60086.597 | 120173.194 | 0.6347443 | 0.0317084
65259.1 | 97888.65 | 0.6014743 | 0.2053587 |  | 29179.312 | 43768.968 | 1.684543 | 0.2769487 | 28054.517 | 42081.7755 | 1.269811 | 0.1364396 | 29178.939 | 43768.4085 | 0.6916685 | 0.02941004 | 60687.191 | 121374.382 | 0.6348193 | 0.03178333
66160.1 | 99240.15 | 0.604567 | 0.2084514 |  | 29480.125 | 44220.1875 | 1.685183 | 0.2775886 | 28355.314 | 42532.971 | 1.269996 | 0.1366244 | 29479.751 | 44219.6265 | 0.6917161 | 0.02945764 | 61287.784 | 122575.568 | 0.6357565 | 0.03272053
67061.1 | 100591.65 | 0.6142982 | 0.218182675 |  | 29780.953 | 44671.4295 | 1.6859 | 0.2783051 | 28656.126 | 42984.189 | 1.27022 | 0.1368484 | 29780.548 | 44670.822 | 0.6917898 | 0.02953131 | 61888.378 | 123776.756 | 0.6361694 | 0.03313347
67962.1 | 101943.15 | 0.609566 | 0.2134504 |  | 30081.75 | 45122.625 | 1.686691 | 0.2790962 | 28956.939 | 43435.4085 | 1.270293 | 0.136921 | 30081.376 | 45122.064 | 0.6918337 | 0.02957524 | 62488.972 | 124977.944 | 0.63614 | 0.03310407
68862.1 | 103293.15 | 0.6012743 | 0.205158725 |  | 30382.563 | 45573.8445 | 1.687507 | 0.2799125 | 29257.736 | 43886.604 | 1.270579 | 0.1372074 | 30382.204 | 45573.306 | 0.6918814 | 0.02962291 | 63089.581 | 126179.162 | 0.6363401 | 0.03330413
69763.1 | 104644.65 | 0.607405 | 0.211289475 |  | 30683.375 | 46025.0625 | 1.68826 | 0.2806654 | 29558.564 | 44337.846 | 1.270823 | 0.1374518 | 30683.017 | 46024.5255 | 0.6919514 | 0.02969296 | 63690.191 | 127380.382 | 0.6364193 | 0.03338333
70664.1 | 105996.15 | 0.613291025 | 0.2171755 |  | 30984.172 | 46476.258 | 1.689202 | 0.2816076 | 29859.376 | 44789.064 | 1.270973 | 0.1376011 | 30983.861 | 46475.7915 | 0.6920009 | 0.02974245 | 64290.769 | 128581.538 | 0.6363947 | 0.03335873
72465.1 | 108697.65 | 0.610056625 | 0.2139411 |  | 31284.985 | 46927.4775 | 1.690298 | 0.2827028 | 30160.19 | 45240.285 | 1.271089 | 0.1377177 | 31284.642 | 46926.963 | 0.6920373 | 0.02977884 | 64891.378 | 129782.756 | 0.6362901 | 0.03325413
73366.1 | 110049.15 | 0.6129608 | 0.2168452 |  | 31585.813 | 47378.7195 | 1.691816 | 0.2842215 | 30460.987 | 45691.4805 | 1.271289 | 0.1379174 | 31585.471 | 47378.2065 | 0.692084 | 0.02982552 | 65491.956 | 130983.912 | 0.6363235 | 0.03328753
74267.1 | 111400.65 | 0.60868685 | 0.2125713 |  | 31886.61 | 47829.915 | 1.693263 | 0.2856683 | 30761.783 | 46142.6745 | 1.271495 | 0.1381236 | 31886.252 | 47829.378 | 0.6921249 | 0.02986642 | 66092.566 | 132185.132 | 0.6363485 | 0.0333126
75168.1 | 112752.15 | 0.6090051 | 0.2128895 |  | 32187.438 | 48281.157 | 1.694431 | 0.2868362 | 31062.596 | 46593.894 | 1.271769 | 0.1383969 | 32187.096 | 48280.644 | 0.6921622 | 0.02990369 | 66693.175 | 133386.35 | 0.6364818 | 0.03344587
76069.1 | 114103.65 | 0.6185744 | 0.2224588 |  | 32488.266 | 48732.399 | 1.695386 | 0.2877913 | 31363.44 | 47045.16 | 1.271899 | 0.1385274 | 32487.877 | 48731.8155 | 0.6922237 | 0.02996522 | 67293.769 | 134587.538 | 0.6366488 | 0.03361287
76970.1 | 115455.15 | 0.6174822 | 0.2213666 |  | 32789.11 | 49183.665 | 1.696017 | 0.2884217 | 31664.237 | 47496.3555 | 1.271999 | 0.1386272 | 32788.674 | 49183.011 | 0.692302 | 0.03004351 | 67894.378 | 135788.756 | 0.6368441 | 0.0338082
77871.1 | 116806.65 | 0.6100457 | 0.2139301 |  | 33089.907 | 49634.8605 | 1.696229 | 0.2886343 | 31965.065 | 47947.5975 | 1.271976 | 0.1386048 | 33089.502 | 49634.253 | 0.6923924 | 0.03013393 | 68494.972 | 136989.944 | 0.6367149 | 0.033679
78772.1 | 118158.15 | 0.6140452 | 0.217929625 |  | 33390.688 | 50086.032 | 1.696625 | 0.2890298 | 32265.862 | 48398.793 | 1.272103 | 0.1387315 | 33390.299 | 50085.4485 | 0.6924279 | 0.0301694 | 69095.566 | 138191.132 | 0.63674 | 0.03370407
79673.1 | 119509.65 | 0.6175453 | 0.2214297 |  | 33691.516 | 50537.274 | 1.696966 | 0.2893712 | 32566.69 | 48850.035 | 1.272352 | 0.1389806 | 33691.143 | 50536.7145 | 0.6924782 | 0.03021973 | 69696.159 | 139392.318 | 0.6368148 | 0.03377887
81474.1 | 122211.15 | 0.6168989 | 0.2207833 |  | 33992.297 | 50988.4455 | 1.697186 | 0.2895914 | 32867.533 | 49301.2995 | 1.272575 | 0.1392035 | 33991.94 | 50987.91 | 0.6925314 | 0.03027293 | 70296.753 | 140593.506 | 0.6369898 | 0.03395387
82374.1 | 123561.15 | 0.6201645 | 0.224049 |  | 34293.11 | 51439.665 | 1.697508 | 0.2899132 | 33168.315 | 49752.4725 | 1.27263 | 0.1392586 | 34292.737 | 51439.1055 | 0.6926089 | 0.03035039 | 70897.362 | 141794.724 | 0.6369237 | 0.03388773
83275.1 | 124912.65 | 0.6138515 | 0.21773595 |  | 34593.953 | 51890.9295 | 1.698433 | 0.2908386 | 33469.112 | 50203.668 | 1.272833 | 0.1394611 | 34593.58 | 51890.37 | 0.6926453 | 0.03038682 | 71497.941 | 142995.882 | 0.6369983 | 0.03396233
84176.1 | 126264.15 | 0.6138697 | 0.217754175 |  | 34894.735 | 52342.1025 | 1.699516 | 0.2919207 | 33769.924 | 50654.886 | 1.272903 | 0.1395311 | 34894.377 | 52341.5655 | 0.6926547 | 0.03039622 | 72098.534 | 144197.068 | 0.6369695 | 0.03393353
85077.1 | 127615.65 | 0.6245181 | 0.2284026 |  | 35195.563 | 52793.3445 | 1.700512 | 0.292917 | 34070.752 | 51106.128 | 1.272819 | 0.1394473 | 35195.221 | 52792.8315 | 0.6927041 | 0.03044561 | 72699.128 | 145398.256 | 0.6370275 | 0.03399153
85978.1 | 128967.15 | 0.6217911 | 0.2256755 |  | 35496.36 | 53244.54 | 1.701326 | 0.2937314 | 34371.565 | 51557.3475 | 1.272915 | 0.1395434 | 35496.049 | 53244.0735 | 0.6928085 | 0.03055 | 73299.737 | 146599.474 | 0.6368357 | 0.0337998
86879.1 | 130318.65 | 0.61635775 | 0.2202422 |  | 35797.172 | 53695.758 | 1.702344 | 0.2947492 | 34672.362 | 52008.543 | 1.273142 | 0.13977 | 35796.893 | 53695.3395 | 0.6928691 | 0.03061063 | 73900.348 | 147800.696 | 0.6371275 | 0.0340916
87780.1 | 131670.15 | 0.620440025 | 0.2243245 |  | 36098 | 54147 | 1.703284 | 0.2956896 | 34973.158 | 52459.737 | 1.273234 | 0.1398624 | 36097.721 | 54146.5815 | 0.6929381 | 0.03067963 | 74500.957 | 149001.914 | 0.6369983 | 0.0339624
89581.1 | 134371.65 | 0.6211109 | 0.2249953 |  | 36398.828 | 54598.242 | 1.70364 | 0.296045 | 35273.955 | 52910.9325 | 1.273372 | 0.1400004 | 36398.549 | 54597.8235 | 0.6930333 | 0.03077479 | 75101.551 | 150203.102 | 0.6371105 | 0.0340746
90482.1 | 135723.15 | 0.6229937 | 0.2268781 |  | 36699.657 | 55049.4855 | 1.70377 | 0.2961755 | 35574.799 | 53362.1985 | 1.273627 | 0.1402549 | 36699.346 | 55049.019 | 0.6931108 | 0.03085231 | 75702.16 | 151404.32 | 0.6372941 | 0.0342582
91383.1 | 137074.65 | 0.6252932 | 0.2291776 |  | 37000.453 | 55500.6795 | 1.704052 | 0.2964573 | 35875.596 | 53813.394 | 1.273706 | 0.1403341 | 37000.158 | 55500.237 | 0.693178 | 0.03091951 | 76302.754 | 152605.508 | 0.6373941 | 0.0343582
92284.1 | 138426.15 | 0.618930725 | 0.2228152 |  | 37301.282 | 55951.923 | 1.7046 | 0.2970057 | 36176.424 | 54264.636 | 1.273638 | 0.140266 | 37300.971 | 55951.4565 | 0.6932359 | 0.03097739 | 76903.363 | 153806.726 | 0.6373571 | 0.0343212
93185.1 | 139777.65 | 0.620212 | 0.224096425 |  | 37602.11 | 56403.165 | 1.705274 | 0.2976791 | 36477.252 | 54715.878 | 1.273601 | 0.1402295 | 37601.768 | 56402.652 | 0.6933804 | 0.03112194 | 77503.942 | 155007.884 | 0.6375028 | 0.03446687
94085.1 | 141127.65 | 0.62983125 | 0.2337157 |  | 37902.922 | 56854.383 | 1.705958 | 0.2983628 | 36778.096 | 55167.144 | 1.273715 | 0.1403433 | 37902.58 | 56853.87 | 0.6936042 | 0.03134573 | 78104.567 | 156209.134 | 0.6374567 | 0.0344208
94986.1 | 142479.15 | 0.6249396 | 0.228824025 |  | 38203.719 | 57305.5785 | 1.706554 | 0.2989589 | 37078.908 | 55618.362 | 1.273764 | 0.1403919 | 38203.408 | 57305.112 | 0.6939055 | 0.03164701 | 78705.145 | 157410.29 | 0.6373777 | 0.03434173
95887.1 | 143830.65 | 0.621501 | 0.225385475 |  | 38504.547 | 57756.8205 | 1.707103 | 0.2995084 | 37379.705 | 56069.5575 | 1.27388 | 0.1405086 | 38504.205 | 57756.3075 | 0.6942702 | 0.03201172 | 79305.754 | 158611.508 | 0.6374985 | 0.03446253
96788.1 | 145182.15 | 0.62509375 | 0.2289782 |  | 38805.375 | 58208.0625 | 1.708083 | 0.3004879 | 37680.518 | 56520.777 | 1.274033 | 0.1406617 | 38805.033 | 58207.5495 | 0.6946293 | 0.03237076 | 79906.363 | 159812.726 | 0.6375777 | 0.03454173
98589.1 | 147883.65 | 0.6240172 | 0.2279016 |  | 39106.203 | 58659.3045 | 1.708933 | 0.3013378 | 37981.315 | 56971.9725 | 1.274123 | 0.1407513 | 39105.862 | 58658.793 | 0.6948289 | 0.03257042 | 80506.942 | 161013.884 | 0.6376649 | 0.03462893
99490.1 | 149235.15 | 0.6288787 | 0.2327631 |  | 39407.016 | 59110.524 | 1.709402 | 0.301807 | 38282.112 | 57423.168 | 1.274174 | 0.1408026 | 39406.674 | 59110.011 | 0.694745 | 0.03248652 | 81107.551 | 162215.102 | 0.6376191 | 0.0345832
100391.1 | 150586.65 | 0.6301729 | 0.2340573 |  | 39707.86 | 59561.79 | 1.709629 | 0.3020346 | 38582.924 | 57874.386 | 1.274312 | 0.1409407 | 39707.471 | 59561.2065 | 0.6945799 | 0.03232139 | 81708.145 | 163416.29 | 0.637569 | 0.03453307
101292.1 | 151938.15 | 0.6202573 | 0.2241418 |  | 40008.657 | 60012.9855 | 1.710103 | 0.3025085 | 38883.721 | 58325.5815 | 1.274415 | 0.1410432 | 40008.283 | 60012.4245 | 0.6943663 | 0.03210776 | 82308.77 | 164617.54 | 0.6376943 | 0.03465833
102193.1 | 153289.65 | 0.6231407 | 0.2270251 |  | 40309.485 | 60464.2275 | 1.710668 | 0.3030728 | 39184.549 | 58776.8235 | 1.274608 | 0.1412362 | 40309.096 | 60463.644 | 0.6941704 | 0.03191188 | 82909.363 | 165818.726 | 0.6375567 | 0.0345208
103094.1 | 154641.15 | 0.6335016 | 0.237386 |  | 40610.297 | 60915.4455 | 1.711102 | 0.3035077 | 39485.362 | 59228.043 | 1.274898 | 0.1415263 | 40609.893 | 60914.8395 | 0.6940361 | 0.03177758 | 83509.973 | 167019.946 | 0.6376109 | 0.03457493
103995.1 | 155992.65 | 0.62849525 | 0.2323797 |  | 40911.078 | 61366.617 | 1.711305 | 0.3037101 | 39786.174 | 59679.261 | 1.275141 | 0.1417689 | 40910.705 | 61366.0575 | 0.6940912 | 0.03183272 | 84110.551 | 168221.102 | 0.6378106 | 0.03477467
104896.1 | 157344.15 | 0.6264999 | 0.2303843 |  | 41211.891 | 61817.8365 | 1.711495 | 0.3039003 | 40086.971 | 60130.4565 | 1.275417 | 0.142045 | 41211.502 | 61817.253 | 0.6941845 | 0.03192604 | 84711.145 | 169422.29 | 0.6378775 | 0.0348416
106697.1 | 160045.65 | 0.6282426 | 0.23212705 |  | 41512.703 | 62269.0545 | 1.712116 | 0.3045216 | 40387.799 | 60581.6985 | 1.275531 | 0.1421589 | 41512.33 | 62268.495 | 0.6942947 | 0.03203624 | 85311.738 | 170623.476 | 0.6379693 | 0.03493333
107598.1 | 161397.15 | 0.625700375 | 0.2295848 |  | 41813.532 | 62720.298 | 1.712734 | 0.3051392 | 40688.643 | 61032.9645 | 1.275466 | 0.1420944 | 41813.158 | 62719.737 | 0.6944001 | 0.03214163 | 85912.348 | 171824.696 | 0.6379818 | 0.03494587
108498.1 | 162747.15 | 0.63214 | 0.2360244 |  | 42114.328 | 63171.492 | 1.712971 | 0.305376 | 40989.487 | 61484.2305 | 1.275389 | 0.142017 | 42113.987 | 63170.9805 | 0.6944346 | 0.03217606 | 86512.942 | 173025.884 | 0.638186 | 0.03515007
109399.1 | 164098.65 | 0.6353577 | 0.2392421 |  | 42415.157 | 63622.7355 | 1.712888 | 0.305293 | 41290.299 | 61935.4485 | 1.275477 | 0.1421057 | 42414.799 | 63622.1985 | 0.6944503 | 0.03219181 | 87113.535 | 174227.07 | 0.6384239 | 0.035388
110300.1 | 165450.15 | 0.6248441 | 0.228728575 |  | 42716 | 64074 | 1.712983 | 0.3053882 | 41591.127 | 62386.6905 | 1.275585 | 0.142213 | 42715.596 | 64073.394 | 0.6945091 | 0.03225057 | 87714.145 | 175428.29 | 0.6384196 | 0.03538367
111201.1 | 166801.65 | 0.623976375 | 0.2278608 |  | 43016.797 | 64525.1955 | 1.71329 | 0.305695 | 41891.924 | 62837.886 | 1.275692 | 0.1423203 | 43016.408 | 64524.612 | 0.6945707 | 0.03231219 | 88314.723 | 176629.446 | 0.6386985 | 0.03566253
112102.1 | 168153.15 | 0.6351801 | 0.2390645 |  | 43317.625 | 64976.4375 | 1.713585 | 0.3059898 | 42192.768 | 63289.152 | 1.2757 | 0.1423288 | 43317.205 | 64975.8075 | 0.694554 | 0.03229554 | 88915.348 | 177830.696 | 0.6383189 | 0.03528293
113003.1 | 169504.65 | 0.6315249 | 0.235409325 |  | 43618.453 | 65427.6795 | 1.713877 | 0.3062818 | 42493.596 | 63740.394 | 1.275812 | 0.1424407 | 43618.049 | 65427.0735 | 0.6945485 | 0.03229004 | 89515.942 | 179031.884 | 0.6387611 | 0.0357252
114804.1 | 172206.15 | 0.630315 | 0.2341994 |  | 43919.282 | 65878.923 | 1.714102 | 0.3065075 | 42794.408 | 64191.612 | 1.275904 | 0.142532 | 43918.893 | 65878.3395 | 0.694669 | 0.03241052 | 90116.551 | 180233.102 | 0.6382275 | 0.03519153
115705.1 | 173557.65 | 0.6302447 | 0.2341291 |  | 44220.11 | 66330.165 | 1.71426 | 0.3066651 | 43095.19 | 64642.785 | 1.275986 | 0.1426141 | 44219.737 | 66329.6055 | 0.694739 | 0.03248051 | 90717.145 | 181434.29 | 0.6383357 | 0.0352998
116606.1 | 174909.15 | 0.6268453 | 0.2307297 |  | 44520.922 | 66781.383 | 1.714715 | 0.3071204 | 43396.018 | 65094.027 | 1.276043 | 0.1426718 | 44520.549 | 66780.8235 | 0.6947557 | 0.03249718 | 91317.738 | 182635.476 | 0.6383443 | 0.03530833
117507.1 | 176260.65 | 0.63336455 | 0.237249 |  | 44821.719 | 67232.5785 | 1.715159 | 0.3075644 | 43696.815 | 65545.2225 | 1.276156 | 0.1427846 | 44821.393 | 67232.0895 | 0.6947818 | 0.03252328 | 91918.348 | 183836.696 | 0.6382941 | 0.03525813
118408.1 | 177612.15 | 0.638575 | 0.2424594 |  | 45122.516 | 67683.774 | 1.71517 | 0.3075755 | 43997.612 | 65996.418 | 1.276293 | 0.1429217 | 45122.205 | 67683.3075 | 0.6948209 | 0.03256245 | 92518.942 | 185037.884 | 0.63834 | 0.03530407
119308.1 | 178962.15 | 0.6302011 | 0.23408555 |  | 45423.344 | 68135.016 | 1.715465 | 0.3078703 | 44298.44 | 66447.66 | 1.276498 | 0.143126 | 45423.049 | 68134.5735 | 0.6948629 | 0.03260436 | 93119.551 | 186239.102 | 0.6383944 | 0.03535847
120209.1 | 180313.65 | 0.6257725 | 0.2296569 |  | 45724.157 | 68586.2355 | 1.716136 | 0.3085411 | 44599.252 | 66898.878 | 1.276692 | 0.1433201 | 45723.862 | 68585.793 | 0.6949757 | 0.03271725 | 93720.129 | 187440.258 | 0.6383567 | 0.03532073
121110.1 | 181665.15 | 0.63469545 | 0.2385799 |  | 46025 | 69037.5 | 1.716856 | 0.3092612 | 44900.065 | 67350.0975 | 1.276741 | 0.1433696 | 46024.643 | 69036.9645 | 0.6951073 | 0.03284882 | 94320.738 | 188641.476 | 0.6385151 | 0.03547913
122011.1 | 183016.65 | 0.6339157 | 0.23780015 |  | 46325.828 | 69488.742 | 1.717313 | 0.3097183 | 45200.862 | 67801.293 | 1.276801 | 0.1434293 | 46325.487 | 69488.2305 | 0.6954468 | 0.0331883 | 94921.349 | 189842.698 | 0.6384734 | 0.03543747
123812.1 | 185718.15 | 0.6348396 | 0.2387241 |  | 46626.625 | 69939.9375 | 1.717951 | 0.3103564 | 45501.69 | 68252.535 | 1.276915 | 0.1435431 | 46626.299 | 69939.4485 | 0.6954747 | 0.03321625 | 95521.943 | 191043.886 | 0.6382523 | 0.0352164
124713.1 | 187069.65 | 0.6332026 | 0.2370871 |  | 46927.438 | 70391.157 | 1.718424 | 0.3108293 | 45802.518 | 68703.777 | 1.277013 | 0.1436411 | 46927.096 | 70390.644 | 0.6954691 | 0.0332106 | 96122.552 | 192245.104 | 0.6383441 | 0.0353082
125614.1 | 188421.15 | 0.627108875 | 0.2309933 |  | 47228.235 | 70842.3525 | 1.719057 | 0.3114617 | 46103.346 | 69155.019 | 1.276735 | 0.1433632 | 47227.908 | 70841.862 | 0.695471 | 0.03321249 | 96723.146 | 193446.292 | 0.6387441 | 0.03570813
126515.1 | 189772.65 | 0.632943725 | 0.2368282 |  | 47529.063 | 71293.5945 | 1.719563 | 0.3119683 | 46404.143 | 69606.2145 | 1.276354 | 0.1429826 | 47528.705 | 71293.0575 | 0.6954588 | 0.03320028 | 97323.755 | 194647.51 | 0.6388729 | 0.035837
127416.1 | 191124.15 | 0.6424604 | 0.2463448 |  | 47829.875 | 71744.8125 | 1.720131 | 0.3125364 | 46704.971 | 70057.4565 | 1.276073 | 0.1427018 | 47829.518 | 71744.277 | 0.6952283 | 0.03296985 | 97924.349 | 195848.698 | 0.6389357 | 0.03589973
128317.1 | 192475.65 | 0.6352713 | 0.2391558 |  | 48130.672 | 72196.008 | 1.720556 | 0.3129609 | 47005.815 | 70508.7225 | 1.275976 | 0.1426048 | 48130.315 | 72195.4725 | 0.6953067 | 0.03304821 | 98524.943 | 197049.886 | 0.6391359 | 0.0361
129218.1 | 193827.15 | 0.6302208 | 0.2341052 |  | 48431.485 | 72647.2275 | 1.720881 | 0.3132865 | 47306.612 | 70959.918 | 1.275883 | 0.1425115 | 48431.158 | 72646.737 | 0.6954074 | 0.03314887 | 99125.536 | 198251.072 | 0.6389985 | 0.0359626
130119.1 | 195178.65 | 0.6357953 | 0.239679725 |  | 48732.297 | 73098.4455 | 1.721336 | 0.3137408 | 47607.455 | 71411.1825 | 1.275898 | 0.1425263 | 48731.955 | 73097.9325 | 0.6955071 | 0.03324864 | 99726.146 | 199452.292 | 0.6394357 | 0.0363998
131920.1 | 197880.15 | 0.6350089 | 0.2388933 |  | 49033.094 | 73549.641 | 1.721848 | 0.3142529 | 47908.283 | 71862.4245 | 1.275993 | 0.1426215 | 49032.768 | 73549.152 | 0.6956005 | 0.03334197 | 100326.755 | 200653.51 | 0.6393649 | 0.036329
132820.1 | 199230.15 | 0.6388037 | 0.2426881 |  | 49333.907 | 74000.8605 | 1.722175 | 0.3145803 | 48209.096 | 72313.644 | 1.276231 | 0.1428593 | 49333.549 | 74000.3235 | 0.6956928 | 0.03343434 | 100927.364 | 201854.728 | 0.6394693 | 0.03643333
133721.1 | 200581.65 | 0.637895275 | 0.2417797 |  | 49634.703 | 74452.0545 | 1.722439 | 0.3148442 | 48509.924 | 72764.886 | 1.276551 | 0.1431793 | 49634.362 | 74451.543 | 0.6957816 | 0.03352307 | 101527.958 | 203055.916 | 0.6397569 | 0.03672093
134622.1 | 201933.15 | 0.630845825 | 0.2347303 |  | 49935.532 | 74903.298 | 1.722902 | 0.3153069 | 48810.737 | 73216.1055 | 1.276826 | 0.1434544 | 49935.19 | 74902.785 | 0.6959198 | 0.03366131 | 102128.552 | 204257.104 | 0.6400901 | 0.0370542
135523.1 | 203284.65 | 0.6351223 | 0.23900675 |  | 50236.344 | 75354.516 | 1.723229 | 0.3156343 | 49111.58 | 73667.37 | 1.277073 | 0.1437017 | 50236.002 | 75354.003 | 0.6960169 | 0.03375837 | 102729.13 | 205458.26 | 0.6401735 | 0.03713753
136424.1 | 204636.15 | 0.6437077 | 0.2475922 |  | 50537.142 | 75805.713 | 1.723676 | 0.3160812 | 49412.393 | 74118.5895 | 1.27737 | 0.1439983 | 50536.799 | 75805.1985 | 0.6960719 | 0.03381342 | 103329.724 | 206659.448 | 0.6403981 | 0.0373622
137325.1 | 205987.65 | 0.6390312 | 0.242915625 |  | 50837.954 | 76256.931 | 1.724332 | 0.3167371 | 49713.221 | 74569.8315 | 1.27766 | 0.1442885 | 50837.627 | 76256.4405 | 0.6960682 | 0.03380967 | 103930.318 | 207860.636 | 0.6406276 | 0.03759167
138226.1 | 207339.15 | 0.634415 | 0.2382995 |  | 51138.751 | 76708.1265 | 1.724658 | 0.3170635 | 50014.018 | 75021.027 | 1.277919 | 0.1445477 | 51138.471 | 76707.7065 | 0.6961353 | 0.03387684 | 104530.911 | 209061.822 | 0.6408985 | 0.0378626
140027.1 | 210040.65 | 0.6383103 | 0.2421948 |  | 51439.579 | 77159.3685 | 1.72493 | 0.317335 | 50314.815 | 75472.2225 | 1.278099 | 0.144727 | 51439.33 | 77158.995 | 0.6961875 | 0.033929 | 105131.505 | 210263.01 | 0.6408818 | 0.03784587
140928.1 | 211392.15 | 0.636580125 | 0.2404646 |  | 51740.392 | 77610.588 | 1.725337 | 0.3177427 | 50615.643 | 75923.4645 | 1.27828 | 0.144908 | 51740.143 | 77610.2145 | 0.6962015 | 0.033943 | 105732.114 | 211464.228 | 0.6411026 | 0.03806667
141829.1 | 212743.65 | 0.6429093 | 0.246793725 |  | 52041.189 | 78061.7835 | 1.72566 | 0.3180654 | 50916.455 | 76374.6825 | 1.278515 | 0.145143 | 52040.955 | 78061.4325 | 0.6961903 | 0.03393179 | 106332.724 | 212665.448 | 0.6412275 | 0.0381916
142730.1 | 214095.15 | 0.64449365 | 0.2483781 |  | 52342.033 | 78513.0495 | 1.725947 | 0.3183518 | 51217.284 | 76825.926 | 1.278775 | 0.1454032 | 52341.799 | 78512.6985 | 0.6962211 | 0.03396258 | 106933.302 | 213866.604 | 0.6414401 | 0.0384042
143631.1 | 215446.65 | 0.63210565 | 0.2359901 |  | 52642.845 | 78964.2675 | 1.726555 | 0.3189601 | 51518.081 | 77277.1215 | 1.279122 | 0.1457503 | 52642.613 | 78963.9195 | 0.6962668 | 0.03400827 | 107533.911 | 215067.822 | 0.6415773 | 0.0385414
144531.1 | 216796.65 | 0.6338796 | 0.237764075 |  | 52943.642 | 79415.463 | 1.727169 | 0.3195739 | 51818.894 | 77728.341 | 1.279514 | 0.146142 | 52943.409 | 79415.1135 | 0.6963069 | 0.03404836 | 108134.505 | 216269.01 | 0.6417356 | 0.03869967
145432.1 | 218148.15 | 0.64548535 | 0.2493698 |  | 53244.439 | 79866.6585 | 1.727848 | 0.320253 | 52119.722 | 78179.583 | 1.279944 | 0.1465719 | 53244.238 | 79866.357 | 0.6963413 | 0.03408279 | 108735.099 | 217470.198 | 0.6419567 | 0.03892073
146333.1 | 219499.65 | 0.6424989 | 0.2463833 |  | 53545.283 | 80317.9245 | 1.728324 | 0.3207287 | 52420.534 | 78630.801 | 1.280321 | 0.1469498 | 53545.066 | 80317.599 | 0.6963702 | 0.03411169 | 109335.708 | 218671.416 | 0.6420859 | 0.03905
147234.1 | 220851.15 | 0.63929 | 0.243174425 |  | 53846.079 | 80769.1185 | 1.728538 | 0.3209433 | 52721.347 | 79082.0205 | 1.280773 | 0.1474013 | 53845.894 | 80768.841 | 0.6964662 | 0.03420775 | 109936.271 | 219872.542 | 0.6421275 | 0.0390916
149035.1 | 223552.65 | 0.64083895 | 0.2447234 |  | 54146.876 | 81220.314 | 1.728572 | 0.3209777 | 53022.144 | 79533.216 | 1.281159 | 0.1477875 | 54146.691 | 81220.0365 | 0.6966004 | 0.03434196 | 110536.864 | 221073.728 | 0.6425943 | 0.03955833
149936.1 | 224904.15 | 0.63776705 | 0.2416515 |  | 54447.704 | 81671.556 | 1.728661 | 0.3210664 | 53322.941 | 79984.4115 | 1.281424 | 0.1480524 | 54447.519 | 81671.2785 | 0.696733 | 0.03447452 | 111137.458 | 222274.916 | 0.6428775 | 0.03984153
150837.1 | 226255.65 | 0.6434113 | 0.2472958 |  | 54748.517 | 82122.7755 | 1.729028 | 0.321433 | 53623.769 | 80435.6535 | 1.281599 | 0.148227 | 54748.363 | 82122.5445 | 0.6968207 | 0.03456221 | 111738.052 | 223476.104 | 0.6429649 | 0.039929
151738.1 | 227607.15 | 0.6466114 | 0.2504958 |  | 55049.329 | 82573.9935 | 1.729572 | 0.3219768 | 53924.566 | 80886.849 | 1.28189 | 0.148518 | 55049.191 | 82573.7865 | 0.6969149 | 0.03465645 | 112338.677 | 224677.354 | 0.6429358 | 0.03989987
152639.1 | 228958.65 | 0.6386519 | 0.2425364 |  | 55350.142 | 83025.213 | 1.729669 | 0.3220747 | 54225.378 | 81338.067 | 1.282121 | 0.1487494 | 55350.003 | 83025.0045 | 0.6969645 | 0.03470599 | 112939.271 | 225878.542 | 0.6428401 | 0.03980413
153540.1 | 230310.15 | 0.637974325 | 0.2418588 |  | 55650.97 | 83476.455 | 1.729534 | 0.3219395 | 54526.206 | 81789.309 | 1.2822 | 0.1488287 | 55650.8 | 83476.2 | 0.6970335 | 0.03477499 | 113539.88 | 227079.76 | 0.6429733 | 0.0399374
154441.1 | 231661.65 | 0.6464827 | 0.2503671 |  | 55951.814 | 83927.721 | 1.730088 | 0.3224935 | 54827.019 | 82240.5285 | 1.282245 | 0.1488735 | 55951.613 | 83927.4195 | 0.6970736 | 0.03481515 | 114140.489 | 228280.978 | 0.6429021 | 0.0398662
155341.1 | 233011.65 | 0.645016525 | 0.248901 |  | 56252.595 | 84378.8925 | 1.730972 | 0.323377 | 55127.816 | 82691.724 | 1.282328 | 0.1489564 | 56252.409 | 84378.6135 | 0.6971389 | 0.03488043 | 114741.083 | 229482.166 | 0.6429566 | 0.03992067
157143.1 | 235714.65 | 0.6437675 | 0.247652 |  | 56553.408 | 84830.112 | 1.731182 | 0.3235868 | 55428.644 | 83142.966 | 1.282497 | 0.1491253 | 56553.206 | 84829.809 | 0.6971977 | 0.03493921 | 115341.677 | 230683.354 | 0.6429817 | 0.0399458
158043.1 | 237064.65 | 0.643518125 | 0.2474026 |  | 56854.251 | 85281.3765 | 1.731075 | 0.3234806 | 55729.472 | 83594.208 | 1.282781 | 0.1494097 | 56854.019 | 85281.0285 | 0.6973144 | 0.03505587 | 115942.256 | 231884.512 | 0.6431777 | 0.04014173
158944.1 | 238416.15 | 0.6393723 | 0.2432568 |  | 57155.095 | 85732.6425 | 1.731328 | 0.3237335 | 56030.316 | 84045.474 | 1.282857 | 0.1494853 | 57154.863 | 85732.2945 | 0.6973936 | 0.03513515 | 116542.85 | 233085.7 | 0.6429608 | 0.03992487
159845.1 | 239767.65 | 0.6480322 | 0.251916625 |  | 57455.908 | 86183.862 | 1.731701 | 0.3241066 | 56331.128 | 84496.692 | 1.282858 | 0.1494862 | 57455.691 | 86183.5365 | 0.6974616 | 0.03520306 | 117143.444 | 234286.888 | 0.6431778 | 0.04014187
160746.1 | 241119.15 | 0.6528895 | 0.2567739 |  | 57756.751 | 86635.1265 | 1.731806 | 0.324211 | 56631.956 | 84947.934 | 1.282824 | 0.1494527 | 57756.488 | 86634.732 | 0.6975222 | 0.03526372 | 117744.053 | 235488.106 | 0.6431525 | 0.04011653
161647.1 | 242470.65 | 0.6412613 | 0.2451457 |  | 58057.548 | 87086.322 | 1.731772 | 0.3241776 | 56932.769 | 85399.1535 | 1.282915 | 0.1495432 | 58057.331 | 87085.9965 | 0.6976089 | 0.03535039 | 118344.662 | 236689.324 | 0.6432067 | 0.04017073
162548.1 | 243822.15 | 0.6408545 | 0.2447389 |  | 58358.376 | 87537.564 | 1.731703 | 0.3241084 | 57233.566 | 85850.349 | 1.282958 | 0.1495861 | 58358.128 | 87537.192 | 0.6977124 | 0.0354539 | 118945.256 | 237890.512 | 0.6432941 | 0.04025813
163449.1 | 245173.65 | 0.648130575 | 0.252015 |  | 58659.204 | 87988.806 | 1.732155 | 0.3245599 | 57534.394 | 86301.591 | 1.283059 | 0.1496877 | 58658.941 | 87988.4115 | 0.697816 | 0.03555752 | 119545.85 | 239091.7 | 0.6433026 | 0.04026667
164350.1 | 246525.15 | 0.6467286 | 0.250613 |  | 58960.017 | 88440.0255 | 1.732736 | 0.325141 | 57835.238 | 86752.857 | 1.283164 | 0.1497922 | 58959.769 | 88439.6535 | 0.6978889 | 0.03563039 | 120146.459 | 240292.918 | 0.6434649 | 0.040429
166151.1 | 249226.65 | 0.6484983 | 0.2523827 |  | 59260.814 | 88891.221 | 1.733115 | 0.3255198 | 58136.034 | 87204.051 | 1.283413 | 0.1500411 | 59260.581 | 88890.8715 | 0.6978245 | 0.03556601 | 120747.053 | 241494.106 | 0.6433483 | 0.04031233
167052.1 | 250578.15 | 0.646019025 | 0.2499035 |  | 59561.626 | 89342.439 | 1.733449 | 0.3258546 | 58436.878 | 87655.317 | 1.283747 | 0.1503751 | 59561.409 | 89342.1135 | 0.6977873 | 0.03552884 | 121347.662 | 242695.324 | 0.6434025 | 0.0403666
167953.1 | 251929.65 | 0.6422628 | 0.2461472 |  | 59862.454 | 89793.681 | 1.733963 | 0.3263687 | 58737.675 | 88106.5125 | 1.283989 | 0.1506176 | 59862.238 | 89793.357 | 0.6977705 | 0.035512 | 121948.272 | 243896.544 | 0.6433567 | 0.0403208
168853.1 | 253279.65 | 0.6493201 | 0.25320455 |  | 60163.267 | 90244.9005 | 1.734532 | 0.3269376 | 59038.488 | 88557.732 | 1.284209 | 0.1508378 | 60163.034 | 90244.551 | 0.6977611 | 0.03550266 | 122548.865 | 245097.73 | 0.6431066 | 0.04007067
169754.1 | 254631.15 | 0.6532462 | 0.25713065 |  | 60464.064 | 90696.096 | 1.734976 | 0.3273808 | 59339.316 | 89008.974 | 1.284358 | 0.1509862 | 60463.863 | 90695.7945 | 0.6977545 | 0.035496 | 123149.459 | 246298.918 | 0.6425355 | 0.0394996
170655.1 | 255982.65 | 0.6451765 | 0.2490609 |  | 60764.892 | 91147.338 | 1.735295 | 0.3276997 | 59640.144 | 89460.216 | 1.284551 | 0.1511794 | 60764.675 | 91147.0125 | 0.6978721 | 0.03561358 | 123750.069 | 247500.138 | 0.6425152 | 0.03947927
171556.1 | 257334.15 | 0.6443525 | 0.248237 |  | 61065.704 | 91598.556 | 1.735649 | 0.3280542 | 59940.956 | 89911.434 | 1.28477 | 0.1513986 | 61065.488 | 91598.232 | 0.6979951 | 0.0357366 | 124350.662 | 248701.324 | 0.6426402 | 0.03960427
172457.1 | 258685.65 | 0.649827975 | 0.2537124 |  | 61366.548 | 92049.822 | 1.73589 | 0.3282957 | 60241.769 | 90362.6535 | 1.284982 | 0.1516104 | 61366.284 | 92049.426 | 0.6981229 | 0.03586443 | 124951.272 | 249902.544 | 0.6426939 | 0.03965793
174258.1 | 261387.15 | 0.6483561 | 0.25224055 |  | 61667.329 | 92500.9935 | 1.735982 | 0.3283871 | 60542.581 | 90813.8715 | 1.285116 | 0.1517447 | 61667.097 | 92500.6455 | 0.6982433 | 0.03598479 | 125551.85 | 251103.7 | 0.6427942 | 0.03975827
175159.1 | 262738.65 | 0.652928 | 0.256812475 |  | 61968.158 | 92952.237 | 1.736446 | 0.3288508 | 60843.378 | 91265.067 | 1.285282 | 0.1519107 | 61967.894 | 92951.841 | 0.6983721 | 0.03611366 | 126152.459 | 252304.918 | 0.6428647 | 0.0398288
176060.1 | 264090.15 | 0.6484504 | 0.2523349 |  | 62268.954 | 93403.431 | 1.73669 | 0.3290952 | 61144.206 | 91716.309 | 1.285483 | 0.1521114 | 62268.738 | 93403.107 | 0.6984692 | 0.03621069 | 126753.037 | 253506.074 | 0.6429857 | 0.0399498
176961.1 | 265441.65 | 0.6405259 | 0.2444104 |  | 62569.783 | 93854.6745 | 1.736944 | 0.3293489 | 61445.05 | 92167.575 | 1.285583 | 0.1522112 | 62569.534 | 93854.301 | 0.6985785 | 0.03632 | 127353.631 | 254707.262 | 0.6430652 | 0.04002927
177862.1 | 266793.15 | 0.6504056 | 0.254290025 |  | 62870.579 | 94305.8685 | 1.737224 | 0.3296288 | 61745.863 | 92618.7945 | 1.285704 | 0.1523324 | 62870.347 | 94305.5205 | 0.6986755 | 0.03641697 | 127954.225 | 255908.45 | 0.6431359 | 0.04009993
178763.1 | 268144.65 | 0.6583482 | 0.2622327 |  | 63171.392 | 94757.088 | 1.737905 | 0.3303107 | 62046.659 | 93069.9885 | 1.285847 | 0.1524752 | 63171.144 | 94756.716 | 0.6987623 | 0.03650384 | 128554.819 | 257109.638 | 0.6439774 | 0.04094147
179664.1 | 269496.15 | 0.648869575 | 0.252754 |  | 63472.189 | 95208.2835 | 1.738459 | 0.3308638 | 62347.441 | 93521.1615 | 1.285981 | 0.1526095 | 63471.956 | 95207.934 | 0.6988677 | 0.03660916 | 129155.412 | 258310.824 | 0.6433063 | 0.0402704
180564.1 | 270846.15 | 0.6466164 | 0.2505009 |  | 63773.001 | 95659.5015 | 1.739027 | 0.3314319 | 62648.253 | 93972.3795 | 1.286241 | 0.1528697 | 63772.753 | 95659.1295 | 0.6989982 | 0.0367397 | 129756.006 | 259512.012 | 0.6435317 | 0.04049573
182366.1 | 273549.15 | 0.6503373 | 0.254221725 |  | 64073.798 | 96110.697 | 1.739179 | 0.331584 | 62949.066 | 94423.599 | 1.286415 | 0.1530431 | 64073.55 | 96110.325 | 0.6991062 | 0.0368477 | 130356.6 | 260713.2 | 0.6435065 | 0.04047053
183266.1 | 274899.15 | 0.6485498 | 0.2524343 |  | 64374.626 | 96561.939 | 1.739512 | 0.331917 | 63249.894 | 94874.841 | 1.28643 | 0.153058 | 64374.363 | 96561.5445 | 0.6992135 | 0.03695504 | 130957.162 | 261914.324 | 0.6439899 | 0.040954
184167.1 | 276250.65 | 0.65548945 | 0.2593739 |  | 64675.439 | 97013.1585 | 1.73973 | 0.3321353 | 63550.738 | 95326.107 | 1.286341 | 0.1529694 | 64675.159 | 97012.7385 | 0.6993439 | 0.03708542 | 131557.772 | 263115.544 | 0.6444525 | 0.0414166
185068.1 | 277602.15 | 0.6552785 | 0.25916295 |  | 64976.236 | 97464.354 | 1.739831 | 0.3322361 | 63851.581 | 95777.3715 | 1.286518 | 0.1531466 | 64975.988 | 97463.982 | 0.6994419 | 0.03718337 | 132158.365 | 264316.73 | 0.6445611 | 0.04152513
185969.1 | 278953.65 | 0.6438373 | 0.24772175 |  | 65277.048 | 97915.572 | 1.739737 | 0.3321419 | 64152.394 | 96228.591 | 1.286733 | 0.1533611 | 65276.816 | 97915.224 | 0.6995417 | 0.03728321 | 132758.959 | 265517.918 | 0.6445611 | 0.0415252
186870.1 | 280305.15 | 0.646266475 | 0.2501509 |  | 65577.861 | 98366.7915 | 1.739479 | 0.3318844 | 64453.222 | 96679.833 | 1.286921 | 0.1535495 | 65577.628 | 98366.442 | 0.6996445 | 0.03738597 | 133359.569 | 266719.138 | 0.6438483 | 0.04081233
187771.1 | 281656.65 | 0.6576988 | 0.2615832 |  | 65878.673 | 98818.0095 | 1.739653 | 0.3320579 | 64754.066 | 97131.099 | 1.287057 | 0.1536858 | 65878.456 | 98817.684 | 0.6997516 | 0.03749315 | 133960.178 | 267920.356 | 0.643882 | 0.04084607
188672.1 | 283008.15 | 0.653767575 | 0.257652 |  | 66179.501 | 99269.2515 | 1.740358 | 0.3327631 | 65054.863 | 97582.2945 | 1.287231 | 0.1538593 | 66179.284 | 99268.926 | 0.699942 | 0.03768354 | 134560.772 | 269121.544 | 0.6439111 | 0.0408752
189573.1 | 284359.65 | 0.6503057 | 0.2541901 |  | 66480.345 | 99720.5175 | 1.740896 | 0.3333014 | 65355.675 | 98033.5125 | 1.287423 | 0.1540514 | 66480.081 | 99720.1215 | 0.7001072 | 0.03784867 | 135161.381 | 270322.762 | 0.6439732 | 0.04093727
191374.1 | 287061.15 | 0.65149 | 0.2553744 |  | 66781.189 | 100171.7835 | 1.740973 | 0.3333779 | 65656.503 | 98484.7545 | 1.287457 | 0.154085 | 66780.878 | 100171.317 | 0.7003208 | 0.0380623 | 135761.99 | 271523.98 | 0.6440775 | 0.0410416
192275.1 | 288412.65 | 0.64706445 | 0.2509489 |  | 67081.986 | 100622.979 | 1.741475 | 0.3338798 | 65957.316 | 98935.974 | 1.287528 | 0.1541568 | 67081.691 | 100622.5365 | 0.7005344 | 0.03827594 | 136362.584 | 272725.168 | 0.64439 | 0.04135407
193176.1 | 289764.15 | 0.6544921 | 0.258376525 |  | 67382.814 | 101074.221 | 1.742301 | 0.3347063 | 66258.113 | 99387.1695 | 1.287552 | 0.1541802 | 67382.488 | 101073.732 | 0.7007445 | 0.03848597 | 136963.195 | 273926.39 | 0.6441232 | 0.04108727
194076.1 | 291114.15 | 0.6598651 | 0.2637495 |  | 67683.658 | 101525.487 | 1.74301 | 0.3354151 | 66558.909 | 99838.3635 | 1.287688 | 0.1543164 | 67683.316 | 101524.974 | 0.7008472 | 0.03858869 | 137563.804 | 275127.608 | 0.6443609 | 0.041325
194977.1 | 292465.65 | 0.64904005 | 0.2529245 |  | 67984.454 | 101976.681 | 1.743338 | 0.3357435 | 66859.722 | 100289.583 | 1.287838 | 0.1544667 | 67984.144 | 101976.216 | 0.700975 | 0.03871651 | 138164.382 | 276328.764 | 0.6451567 | 0.04212073
195878.1 | 293817.15 | 0.6450484 | 0.24893285 |  | 68285.283 | 102427.9245 | 1.743902 | 0.3363069 | 67160.55 | 100740.825 | 1.288138 | 0.1547662 | 68284.941 | 102427.4115 | 0.7010412 | 0.03878275 | 138764.991 | 277529.982 | 0.6444529 | 0.04141693
196779.1 | 295168.65 | 0.6546442 | 0.258528625 |  | 68586.095 | 102879.1425 | 1.744304 | 0.336709 | 67461.363 | 101192.0445 | 1.288284 | 0.1549127 | 68585.738 | 102878.607 | 0.7011166 | 0.03885812 | 139365.601 | 278731.202 | 0.6449275 | 0.0418916
197680.1 | 296520.15 | 0.6555243 | 0.25940875 |  | 68886.908 | 103330.362 | 1.744701 | 0.3371064 | 67762.191 | 101643.2865 | 1.288376 | 0.1550041 | 68886.581 | 103329.8715 | 0.701208 | 0.03894949 | 139966.21 | 279932.42 | 0.6452775 | 0.0422416
199481.1 | 299221.65 | 0.6535305 | 0.257414975 |  | 69187.704 | 103781.556 | 1.745015 | 0.3374199 | 68063.003 | 102094.5045 | 1.288508 | 0.1551366 | 69187.378 | 103781.067 | 0.7012919 | 0.03903336 | 140566.804 | 281133.608 | 0.6445945 | 0.04155853
200382.1 | 300573.15 | 0.6550087 | 0.258893175 |  | 69488.501 | 104232.7515 | 1.745248 | 0.3376531 | 68363.816 | 102545.724 | 1.288648 | 0.1552764 | 69488.206 | 104232.309 | 0.7013459 | 0.0390874 | 141167.413 | 282334.826 | 0.6445736 | 0.04153767
201283.1 | 301924.65 | 0.64694625 | 0.2508307 |  | 69789.329 | 104683.9935 | 1.745253 | 0.3376578 | 68664.628 | 102996.942 | 1.288868 | 0.1554966 | 69789.019 | 104683.5285 | 0.7014186 | 0.03916012 | 141768.023 | 283536.046 | 0.6446523 | 0.04161633
202184.1 | 303276.15 | 0.652204 | 0.2560885 |  | 70090.158 | 105135.237 | 1.745631 | 0.3380365 | 68965.425 | 103448.1375 | 1.289049 | 0.1556776 | 70089.831 | 105134.7465 | 0.7015074 | 0.0392489 | 142368.632 | 284737.264 | 0.6456277 | 0.0425918
203085.1 | 304627.65 | 0.6618921 | 0.2657765 |  | 70390.97 | 105586.455 | 1.746199 | 0.3386045 | 69266.269 | 103899.4035 | 1.289178 | 0.1558064 | 70390.628 | 105585.942 | 0.7015839 | 0.03932539 | 142969.241 | 285938.482 | 0.6455195 | 0.0424836
203986.1 | 305979.15 | 0.6558614 | 0.2597458 |  | 70691.767 | 106037.6505 | 1.746808 | 0.3392135 | 69567.066 | 104350.599 | 1.289194 | 0.1558221 | 70691.456 | 106037.184 | 0.7016436 | 0.03938512 | 143569.851 | 287139.702 | 0.6447108 | 0.04167487
204886.1 | 307329.15 | 0.647875475 | 0.2517599 |  | 70992.595 | 106488.8925 | 1.747346 | 0.3397509 | 69867.878 | 104801.817 | 1.289234 | 0.1558622 | 70992.269 | 106488.4035 | 0.7017229 | 0.03946442 | 144170.46 | 288340.92 | 0.6447651 | 0.04172913
205787.1 | 308680.65 | 0.652943225 | 0.2568277 |  | 71293.392 | 106940.088 | 1.74805 | 0.3404552 | 70168.675 | 105253.0125 | 1.289181 | 0.155809 | 71293.081 | 106939.6215 | 0.7017724 | 0.03951388 | 144771.07 | 289542.14 | 0.6454733 | 0.0424374
207588.1 | 311382.15 | 0.6550797 | 0.2589641 |  | 71594.19 | 107391.285 | 1.748857 | 0.3412621 | 70469.503 | 105704.2545 | 1.289142 | 0.1557706 | 71593.878 | 107390.817 | 0.701847 | 0.03958855 | 145371.663 | 290743.326 | 0.6450733 | 0.0420374
208489.1 | 312733.65 | 0.6555401 | 0.2594245 |  | 71895.018 | 107842.527 | 1.760501 | 0.3529059 | 70770.316 | 106155.474 | 1.289209 | 0.1558369 | 71894.691 | 107842.0365 | 0.7019309 | 0.03967239 | 145972.273 | 291944.546 | 0.6451233 | 0.0420874
209390.1 | 314085.15 | 0.658200925 | 0.2620854 |  | 72195.846 | 108293.769 | 1.77289 | 0.365295 | 71071.113 | 106606.6695 | 1.289404 | 0.1560319 | 72195.488 | 108293.232 | 0.7020157 | 0.03975722 | 146572.866 | 293145.732 | 0.6450939 | 0.042058
210291.1 | 315436.65 | 0.6489639 | 0.2528484 |  | 72496.659 | 108744.9885 | 1.785805 | 0.3782101 | 71371.941 | 107057.9115 | 1.289585 | 0.1562138 | 72496.331 | 108744.4965 | 0.7020932 | 0.03983473 | 147173.491 | 294346.982 | 0.6451147 | 0.04207873
211192.1 | 316788.15 | 0.6512207 | 0.25510515 |  | 72797.455 | 109196.1825 | 1.799027 | 0.3914321 | 71672.769 | 107509.1535 | 1.289788 | 0.1564162 | 72797.128 | 109195.692 | 0.7021958 | 0.0399373 | 147774.085 | 295548.17 | 0.6462565 | 0.04322053
212093.1 | 318139.65 | 0.6613056 | 0.26519 |  | 73098.284 | 109647.426 | 1.812698 | 0.4051028 | 71973.597 | 107960.3955 | 1.289936 | 0.1565646 | 73097.941 | 109646.9115 | 0.7022629 | 0.0400044 | 148374.695 | 296749.39 | 0.6466605 | 0.0436246
212994.1 | 319491.15 | 0.6580722 | 0.2619567 |  | 73399.08 | 110098.62 | 1.816028 | 0.408433 | 72274.379 | 108411.5685 | 1.290028 | 0.156656 | 73398.722 | 110098.083 | 0.7023329 | 0.04007436 | 148975.273 | 297950.546 | 0.6465566 | 0.04352067
213895.1 | 320842.65 | 0.6519821 | 0.255866575 |  | 73699.877 | 110549.8155 | 1.818704 | 0.4111093 | 72575.192 | 108862.788 | 1.290294 | 0.1569219 | 73699.551 | 110549.3265 | 0.702415 | 0.04015649 | 149575.882 | 299151.764 | 0.6467108 | 0.04367487
214796.1 | 322194.15 | 0.654939375 | 0.2588238 |  | 74000.705 | 111001.0575 | 1.821106 | 0.4135113 | 72876.004 | 109314.006 | 1.290678 | 0.1573061 | 74000.348 | 111000.522 | 0.702511 | 0.04025249 | 150176.476 | 300352.952 | 0.6466105 | 0.04357453
216597.1 | 324895.65 | 0.6542607 | 0.258145175 |  | 74301.518 | 111452.277 | 1.823339 | 0.4157445 | 73176.848 | 109765.272 | 1.29078 | 0.1574088 | 74301.129 | 111451.6935 | 0.7025782 | 0.04031969 | 150777.07 | 301554.14 | 0.6467734 | 0.04373747
217498.1 | 326247.15 | 0.657542525 | 0.261427 |  | 74602.346 | 111903.519 | 1.825569 | 0.4179739 | 73477.676 | 110216.514 | 1.290799 | 0.1574275 | 74601.957 | 111902.9355 | 0.7026695 | 0.04041101 | 151377.679 | 302755.358 | 0.6459567 | 0.0429208
218398.1 | 327597.15 | 0.660526375 | 0.2644108 |  | 74903.143 | 112354.7145 | 1.827711 | 0.4201166 | 73778.52 | 110667.78 | 1.290947 | 0.1575749 | 74902.77 | 112354.155 | 0.7027647 | 0.04050621 | 151978.288 | 303956.576 | 0.6460776 | 0.04304167
219299.1 | 328948.65 | 0.64987065 | 0.2537551 |  | 75203.955 | 112805.9325 | 1.829647 | 0.4220522 | 74079.317 | 111118.9755 | 1.290996 | 0.1576244 | 75203.567 | 112805.3505 | 0.7028571 | 0.04059858 | 152578.898 | 305157.796 | 0.6465026 | 0.04346667
220200.1 | 330300.15 | 0.6505113 | 0.2543957 |  | 75504.784 | 113257.176 | 1.831348 | 0.4237529 | 74380.145 | 111570.2175 | 1.291023 | 0.1576515 | 75504.395 | 113256.5925 | 0.7029149 | 0.04065645 | 153179.491 | 306358.982 | 0.6463983 | 0.04336233
221101.1 | 331651.65 | 0.6616618 | 0.2655462 |  | 75805.596 | 113708.394 | 1.833105 | 0.4255104 | 74680.942 | 112021.413 | 1.291062 | 0.1576905 | 75805.207 | 113707.8105 | 0.7030101 | 0.04075164 | 153780.101 | 307560.202 | 0.6463026 | 0.04326667
222002.1 | 333003.15 | 0.660472225 | 0.2643567 |  | 76106.393 | 114159.5895 | 1.834785 | 0.4271904 | 74981.754 | 112472.631 | 1.291053 | 0.1576812 | 76106.02 | 114159.03 | 0.7031221 | 0.04086366 | 154380.695 | 308761.39 | 0.6461653 | 0.04312933
222903.1 | 334354.65 | 0.654315 | 0.2581994 |  | 76407.205 | 114610.8075 | 1.83639 | 0.428795 | 75282.582 | 112923.873 | 1.291132 | 0.1577605 | 76406.864 | 114610.296 | 0.7032164 | 0.04095787 | 154981.288 | 309962.576 | 0.6463647 | 0.04332873
224704.1 | 337056.15 | 0.6568072 | 0.26069165 |  | 76708.018 | 115062.027 | 1.837831 | 0.4302362 | 75583.41 | 113375.115 | 1.291373 | 0.1580011 | 76707.692 | 115061.538 | 0.7033022 | 0.04104367 | 155581.898 | 311163.796 | 0.646352 | 0.04331607
225605.1 | 338407.65 | 0.6544046 | 0.2582891 |  | 77008.815 | 115513.2225 | 1.839193 | 0.4315981 | 75884.223 | 113826.3345 | 1.291438 | 0.1580664 | 77008.504 | 115512.756 | 0.7033908 | 0.0411323 | 156182.491 | 312364.982 | 0.6463527 | 0.0433168
226506.1 | 339759.15 | 0.6598219 | 0.2637063 |  | 77309.643 | 115964.4645 | 1.840469 | 0.4328742 | 76185.02 | 114277.53 | 1.291517 | 0.1581457 | 77309.301 | 115963.9515 | 0.7034887 | 0.04123016 | 156783.07 | 313566.14 | 0.6462653 | 0.04322933
227407.1 | 341110.65 | 0.6642094 | 0.2680938 |  | 77610.455 | 116415.6825 | 1.84187 | 0.4342754 | 76485.864 | 114728.796 | 1.291637 | 0.1582651 | 77610.129 | 116415.1935 | 0.7035958 | 0.04133731 | 157383.695 | 314767.39 | 0.6462401 | 0.04320413
228308.1 | 342462.15 | 0.6530698 | 0.2569543 |  | 77911.268 | 116866.902 | 1.843308 | 0.4357128 | 76786.676 | 115180.014 | 1.291717 | 0.1583453 | 77910.926 | 116866.389 | 0.7037096 | 0.04145113 | 157984.289 | 315968.578 | 0.6463233 | 0.04328733
229209.1 | 343813.65 | 0.651122925 | 0.2550074 |  | 78212.065 | 117318.0975 | 1.84455 | 0.4369553 | 77087.473 | 115631.2095 | 1.291771 | 0.1583994 | 78211.739 | 117317.6085 | 0.7037907 | 0.04153216 | 158584.899 | 317169.798 | 0.6462819 | 0.04324593
230109.1 | 345163.65 | 0.660137425 | 0.2640219 |  | 78512.893 | 117769.3395 | 1.8455 | 0.437905 | 77388.27 | 116082.405 | 1.291846 | 0.1584741 | 78512.567 | 117768.8505 | 0.7038839 | 0.04162539 | 159185.508 | 318371.016 | 0.6462818 | 0.04324587
231010.1 | 346515.15 | 0.6615353 | 0.2654197 |  | 78813.705 | 118220.5575 | 1.84674 | 0.4391447 | 77689.082 | 116533.623 | 1.291745 | 0.1583735 | 78813.364 | 118220.046 | 0.7039838 | 0.04172527 | 159786.117 | 319572.234 | 0.6461027 | 0.04306673
231911.1 | 347866.65 | 0.657715 | 0.26159945 |  | 79114.502 | 118671.753 | 1.848153 | 0.4405579 | 77989.91 | 116984.865 | 1.291753 | 0.1583809 | 79114.176 | 118671.264 | 0.7040547 | 0.04179619 | 160386.711 | 320773.422 | 0.6461232 | 0.04308727
233712.1 | 350568.15 | 0.65914155 | 0.263026 |  | 79415.33 | 119122.995 | 1.84935 | 0.4417556 | 78290.723 | 117436.0845 | 1.291944 | 0.1585721 | 79414.973 | 119122.4595 | 0.7041237 | 0.04186519 | 160987.305 | 321974.61 | 0.6461441 | 0.0431082
234613.1 | 351919.65 | 0.653253475 | 0.2571379 |  | 79716.174 | 119574.261 | 1.85017 | 0.4425757 | 78591.551 | 117887.3265 | 1.29215 | 0.1587782 | 79715.785 | 119573.6775 | 0.7042395 | 0.041981 | 161587.899 | 323175.798 | 0.6460528 | 0.04301687
235514.1 | 353271.15 | 0.6581363 | 0.262020725 |  | 80016.971 | 120025.4565 | 1.851078 | 0.4434833 | 78892.379 | 118338.5685 | 1.292332 | 0.1589601 | 80016.582 | 120024.873 | 0.7043597 | 0.04210125 | 162188.508 | 324377.016 | 0.6466855 | 0.0436496
236415.1 | 354622.65 | 0.6693935 | 0.273277975 |  | 80317.768 | 120476.652 | 1.852326 | 0.4447314 | 79193.223 | 118789.8345 | 1.292436 | 0.1590644 | 80317.379 | 120476.0685 | 0.704467 | 0.04220849 | 162789.102 | 325578.204 | 0.6469149 | 0.043879
237316.1 | 355974.15 | 0.6623389 | 0.266223325 |  | 80618.612 | 120927.918 | 1.853852 | 0.4462576 | 79494.02 | 119241.03 | 1.292524 | 0.1591522 | 80618.176 | 120927.264 | 0.7045865 | 0.04232803 | 163389.696 | 326779.392 | 0.6465692 | 0.04353327
238217.1 | 357325.65 | 0.6523176 | 0.256202025 |  | 80919.44 | 121379.16 | 1.854798 | 0.4472035 | 79794.817 | 119692.2255 | 1.292644 | 0.1592726 | 80918.989 | 121378.4835 | 0.7047255 | 0.042467 | 163990.305 | 327980.61 | 0.6462524 | 0.04321647
239118.1 | 358677.15 | 0.6591973 | 0.2630818 |  | 81220.268 | 121830.402 | 1.855589 | 0.4479945 | 80095.629 | 120143.4435 | 1.292824 | 0.1594526 | 81219.801 | 121829.7015 | 0.7048047 | 0.04254621 | 164590.914 | 329181.828 | 0.6460526 | 0.04301667
240019.1 | 360028.65 | 0.6632702 | 0.2671546 |  | 81521.08 | 122281.62 | 1.856599 | 0.4490038 | 80396.473 | 120594.7095 | 1.292895 | 0.1595235 | 81520.645 | 122280.9675 | 0.7048524 | 0.0425939 | 165191.524 | 330383.048 | 0.6461526 | 0.04311667
241820.1 | 362730.15 | 0.6613744 | 0.2652589 |  | 81821.94 | 122732.91 | 1.857917 | 0.450322 | 80697.317 | 121045.9755 | 1.293003 | 0.1596309 | 81821.457 | 122732.1855 | 0.7049392 | 0.04268069 | 165792.102 | 331584.204 | 0.6462025 | 0.04316653
242721.1 | 364081.65 | 0.664854175 | 0.2687386 |  | 82122.752 | 123184.128 | 1.859003 | 0.4514086 | 80998.114 | 121497.171 | 1.293247 | 0.1598752 | 82122.285 | 123183.4275 | 0.7050362 | 0.04277767 | 166392.727 | 332785.454 | 0.646211 | 0.04317507
243621.1 | 365431.65 | 0.6576291 | 0.2615136 |  | 82423.565 | 123635.3475 | 1.860012 | 0.452417 | 81298.957 | 121948.4355 | 1.293485 | 0.1601131 | 82423.129 | 123634.6935 | 0.7051043 | 0.04284579 | 166993.336 | 333986.672 | 0.6462523 | 0.0432164
244522.1 | 366783.15 | 0.6552693 | 0.2591537 |  | 82724.362 | 124086.543 | 1.860931 | 0.4533358 | 81599.754 | 122399.631 | 1.293536 | 0.1601644 | 82723.942 | 124085.913 | 0.7051696 | 0.04291109 | 167593.946 | 335187.892 | 0.6466193 | 0.0435834
245423.1 | 368134.65 | 0.666803125 | 0.2706876 |  | 83025.174 | 124537.761 | 1.861979 | 0.4543843 | 81900.598 | 122850.897 | 1.293413 | 0.1600413 | 83024.739 | 124537.1085 | 0.7052423 | 0.04298376 | 168194.539 | 336389.078 | 0.6466069 | 0.043571
246324.1 | 369486.15 | 0.66816615 | 0.2720506 |  | 83326.002 | 124989.003 | 1.863073 | 0.4554784 | 82201.395 | 123302.0925 | 1.293577 | 0.1602053 | 83325.535 | 124988.3025 | 0.705301 | 0.04304252 | 168795.133 | 337590.266 | 0.6464857 | 0.0434498
247225.1 | 370837.65 | 0.659288525 | 0.263173 |  | 83626.815 | 125440.2225 | 1.86408 | 0.4564849 | 82502.223 | 123753.3345 | 1.293899 | 0.1605271 | 83626.348 | 125439.522 | 0.7053625 | 0.04310399 | 169395.742 | 338791.484 | 0.6463853 | 0.04334933
248126.1 | 372189.15 | 0.6622089 | 0.2660933 |  | 83927.612 | 125891.418 | 1.864898 | 0.457303 | 82803.067 | 124204.6005 | 1.294205 | 0.160833 | 83927.16 | 125890.74 | 0.705426 | 0.04316749 | 169996.352 | 339992.704 | 0.6462233 | 0.04318733
249927.1 | 374890.65 | 0.66385415 | 0.2677386 |  | 84228.424 | 126342.636 | 1.865626 | 0.4580315 | 83103.91 | 124655.865 | 1.294211 | 0.1608396 | 84227.973 | 126341.9595 | 0.7054904 | 0.0432319 | 170596.946 | 341193.892 | 0.6463609 | 0.04332493
250828.1 | 376242.15 | 0.6644687 | 0.26835315 |  | 84529.252 | 126793.878 | 1.866566 | 0.458971 | 83404.692 | 125107.038 | 1.294283 | 0.1609115 | 84528.77 | 126793.155 | 0.705566 | 0.04330751 | 171197.539 | 342395.078 | 0.6462279 | 0.04319193
251729.1 | 377593.65 | 0.6673724 | 0.2712568 |  | 84830.049 | 127245.0735 | 1.867617 | 0.4600223 | 83705.504 | 125558.256 | 1.294415 | 0.1610431 | 84829.582 | 127244.373 | 0.7056368 | 0.0433783 | 171798.149 | 343596.298 | 0.6462403 | 0.04320433
252630.1 | 378945.15 | 0.6618005 | 0.26568495 |  | 85130.877 | 127696.3155 | 1.86849 | 0.4608955 | 84006.348 | 126009.522 | 1.294628 | 0.1612567 | 85130.364 | 127695.546 | 0.7057199 | 0.04346142 | 172398.758 | 344797.516 | 0.6464733 | 0.04343733
253531.1 | 380296.65 | 0.6613672 | 0.2652516 |  | 85431.721 | 128147.5815 | 1.869316 | 0.4617211 | 84307.207 | 126460.8105 | 1.294722 | 0.1613501 | 85431.207 | 128146.8105 | 0.7057888 | 0.04353033 | 172999.367 | 345998.734 | 0.6467775 | 0.04374153
254431.1 | 381646.65 | 0.6689031 | 0.2727875 |  | 85732.518 | 128598.777 | 1.870227 | 0.4626326 | 84608.051 | 126912.0765 | 1.294787 | 0.1614154 | 85732.004 | 128598.006 | 0.7058411 | 0.04358258 | 173599.946 | 347199.892 | 0.64669 | 0.04365407
255332.1 | 382998.15 | 0.6665729 | 0.2704573 |  | 86033.33 | 129049.995 | 1.871237 | 0.4636417 | 84908.864 | 127363.296 | 1.294926 | 0.1615544 | 86032.832 | 129049.248 | 0.7058989 | 0.04364039 | 174200.571 | 348401.142 | 0.6466191 | 0.0435832
256233.1 | 384349.65 | 0.6624551 | 0.26633955 |  | 86334.127 | 129501.1905 | 1.872088 | 0.4644935 | 85209.66 | 127814.49 | 1.295092 | 0.1617203 | 86333.645 | 129500.4675 | 0.705954 | 0.04369548 | 174801.149 | 349602.298 | 0.6466356 | 0.04359967
257134.1 | 385701.15 | 0.6657962 | 0.269680675 |  | 86634.924 | 129952.386 | 1.872977 | 0.4653824 | 85510.504 | 128265.756 | 1.295152 | 0.16178 | 86634.489 | 129951.7335 | 0.7059996 | 0.04374109 | 175401.758 | 350803.516 | 0.6466649 | 0.04362893
258935.1 | 388402.65 | 0.6647535 | 0.268638 |  | 86935.737 | 130403.6055 | 1.873585 | 0.4659906 | 85811.301 | 128716.9515 | 1.295095 | 0.1617231 | 86935.301 | 130402.9515 | 0.7060557 | 0.04379724 | 176002.367 | 352004.734 | 0.6466231 | 0.0435872
259836.1 | 389754.15 | 0.668741575 | 0.272626 |  | 87236.58 | 130854.87 | 1.87436 | 0.4667649 | 86112.114 | 129168.171 | 1.295147 | 0.1617754 | 87236.114 | 130854.171 | 0.7061182 | 0.04385969 | 176602.977 | 353205.954 | 0.6466232 | 0.04358727
260737.1 | 391105.65 | 0.669829625 | 0.2737141 |  | 87537.362 | 131306.043 | 1.875543 | 0.4679478 | 86412.91 | 129619.365 | 1.29527 | 0.1618986 | 87536.91 | 131305.365 | 0.7061826 | 0.0439241 | 177203.571 | 354407.142 | 0.6466897 | 0.0436538
261638.1 | 392457.15 | 0.6600854 | 0.26396985 |  | 87838.174 | 131757.261 | 1.876752 | 0.4691568 | 86713.739 | 130070.6085 | 1.295498 | 0.1621262 | 87837.707 | 131756.5605 | 0.7062415 | 0.04398299 | 177804.164 | 355608.328 | 0.6467107 | 0.0436748
262539.1 | 393808.65 | 0.6642735 | 0.2681579 |  | 88139.018 | 132208.527 | 1.877339 | 0.4697445 | 87014.567 | 130521.8505 | 1.295621 | 0.1622494 | 88138.504 | 132207.756 | 0.7062994 | 0.04404094 | 178404.789 | 356809.578 | 0.6466985 | 0.0436626
263440.1 | 395160.15 | 0.6738016 | 0.2776861 |  | 88439.862 | 132659.793 | 1.877928 | 0.4703331 | 87315.379 | 130973.0685 | 1.295709 | 0.162337 | 88439.317 | 132658.9755 | 0.7063655 | 0.04410703 | 179005.384 | 358010.768 | 0.6465816 | 0.04354567
264341.1 | 396511.65 | 0.6687423 | 0.2726267 |  | 88740.674 | 133111.011 | 1.878895 | 0.4713003 | 87616.176 | 131424.264 | 1.295771 | 0.1623995 | 88740.129 | 133110.1935 | 0.7064468 | 0.04418834 | 179605.993 | 359211.986 | 0.6464732 | 0.04343727
265242.1 | 397863.15 | 0.6651568 | 0.2690413 |  | 89041.502 | 133562.253 | 1.879982 | 0.4723871 | 87917.004 | 131875.506 | 1.295907 | 0.1625357 | 89040.91 | 133561.365 | 0.7065215 | 0.04426297 | 180206.587 | 360413.174 | 0.6464939 | 0.043458
267043.1 | 400564.65 | 0.6675094 | 0.27139385 |  | 89342.315 | 134013.4725 | 1.880847 | 0.4732518 | 88217.817 | 132326.7255 | 1.296063 | 0.1626914 | 89341.739 | 134012.6085 | 0.7066081 | 0.04434966 | 180807.197 | 361614.394 | 0.6463523 | 0.0433164
267944.1 | 401916.15 | 0.665394275 | 0.2692787 |  | 89643.159 | 134464.7385 | 1.881708 | 0.4741129 | 88518.645 | 132777.9675 | 1.296163 | 0.1627912 | 89642.551 | 134463.8265 | 0.706735 | 0.04447652 | 181407.806 | 362815.612 | 0.6464777 | 0.0434418
268844.1 | 403266.15 | 0.6721453 | 0.2760297 |  | 89943.955 | 134915.9325 | 1.882469 | 0.4748741 | 88819.473 | 133229.2095 | 1.296264 | 0.162892 | 89943.348 | 134915.022 | 0.7068284 | 0.04456988 | 182008.4 | 364016.8 | 0.6466318 | 0.04359587
269745.1 | 404617.65 | 0.671772825 | 0.2756573 |  | 90244.768 | 135367.152 | 1.883315 | 0.4757203 | 89120.254 | 133680.381 | 1.296175 | 0.1628034 | 90244.145 | 135366.2175 | 0.7069038 | 0.04464531 | 182608.993 | 365217.986 | 0.6466024 | 0.04356647
270646.1 | 405969.15 | 0.6603677 | 0.2642521 |  | 90545.565 | 135818.3475 | 1.884265 | 0.4766699 | 89421.067 | 134131.6005 | 1.296087 | 0.1627149 | 90544.989 | 135817.4835 | 0.7069906 | 0.04473215 | 183209.603 | 366419.206 | 0.6466317 | 0.04359573
271547.1 | 407320.65 | 0.66448955 | 0.268374 |  | 90846.362 | 136269.543 | 1.885064 | 0.4774693 | 89721.879 | 134582.8185 | 1.296031 | 0.1626598 | 90845.832 | 136268.748 | 0.7070961 | 0.04483757 | 183810.212 | 367620.424 | 0.6465983 | 0.04356233
272448.1 | 408672.15 | 0.6732499 | 0.2771343 |  | 91147.205 | 136720.8075 | 1.885597 | 0.4780019 | 90022.692 | 135034.038 | 1.295987 | 0.162615 | 91146.645 | 136719.9675 | 0.7071716 | 0.04491312 | 184410.806 | 368821.612 | 0.6465898 | 0.04355387
273349.1 | 410023.65 | 0.6695155 | 0.273399975 |  | 91448.002 | 137172.003 | 1.88643 | 0.4788349 | 90323.535 | 135485.3025 | 1.295864 | 0.1624928 | 91447.457 | 137171.1855 | 0.7072575 | 0.04499897 | 185011.415 | 370022.83 | 0.6466063 | 0.0435704
275150.1 | 412725.15 | 0.6678431 | 0.271727575 |  | 91748.815 | 137623.2225 | 1.88775 | 0.4801548 | 90624.332 | 135936.498 | 1.295956 | 0.1625843 | 91748.239 | 137622.3585 | 0.707348 | 0.04508952 | 185612.025 | 371224.05 | 0.646511 | 0.04347507
276051.1 | 414076.65 | 0.6674296 | 0.271314 |  | 92049.643 | 138074.4645 | 1.888712 | 0.4811176 | 90925.176 | 136387.764 | 1.296219 | 0.1628473 | 92049.067 | 138073.6005 | 0.7074291 | 0.04517058 | 186212.634 | 372425.268 | 0.6466021 | 0.0435662
276952.1 | 415428.15 | 0.66536445 | 0.2692489 |  | 92350.471 | 138525.7065 | 1.889201 | 0.4816064 | 91225.989 | 136838.9835 | 1.296374 | 0.1630021 | 92349.864 | 138524.796 | 0.7075 | 0.04524154 | 186813.228 | 373626.456 | 0.6466273 | 0.04359133
277853.1 | 416779.65 | 0.674152 | 0.2780364 |  | 92651.3 | 138976.95 | 1.889676 | 0.4820813 | 91526.785 | 137290.1775 | 1.296448 | 0.1630767 | 92650.676 | 138976.014 | 0.7075877 | 0.04532918 | 187413.822 | 374827.644 | 0.6466651 | 0.04362913
278754.1 | 418131.15 | 0.6733733 | 0.2772577 |  | 92952.144 | 139428.216 | 1.89057 | 0.4829749 | 91827.629 | 137741.4435 | 1.296531 | 0.1631597 | 92951.473 | 139427.2095 | 0.707664 | 0.04540554 | 188014.415 | 376028.83 | 0.6467024 | 0.04366647
279655.1 | 419482.65 | 0.6631144 | 0.2669988 |  | 93252.956 | 139879.434 | 1.89147 | 0.4838751 | 92128.457 | 138192.6855 | 1.296644 | 0.1632725 | 93252.27 | 139878.405 | 0.7077367 | 0.04547825 | 188615.009 | 377230.018 | 0.6466859 | 0.04364993
280555.1 | 420832.65 | 0.665418175 | 0.2693026 |  | 93553.785 | 140330.6775 | 1.892161 | 0.4845664 | 92429.27 | 138643.905 | 1.296734 | 0.1633621 | 93553.082 | 140329.623 | 0.7078131 | 0.04555466 | 189215.618 | 378431.236 | 0.6467233 | 0.0436874
281456.1 | 422184.15 | 0.6731155 | 0.277 |  | 93854.581 | 140781.8715 | 1.892539 | 0.4849441 | 92730.067 | 139095.1005 | 1.296738 | 0.1633668 | 93853.926 | 140780.889 | 0.707939 | 0.04568055 | 189816.243 | 379632.486 | 0.646744 | 0.04370807
282357.1 | 423535.65 | 0.66932285 | 0.2732073 |  | 94155.425 | 141233.1375 | 1.893152 | 0.485557 | 93030.91 | 139546.365 | 1.296672 | 0.1633006 | 94154.77 | 141232.155 | 0.7080538 | 0.04579527 | 190416.806 | 380833.612 | 0.6467068 | 0.04367087
284158.1 | 426237.15 | 0.6705624 | 0.274446825 |  | 94456.222 | 141684.333 | 1.894185 | 0.4865906 | 93331.708 | 139997.562 | 1.296716 | 0.1633444 | 94455.567 | 141683.3505 | 0.7081237 | 0.04586524 | 191017.384 | 382034.768 | 0.6466647 | 0.0436288
285059.1 | 427588.65 | 0.6673379 | 0.2712224 |  | 94757.05 | 142135.575 | 1.895144 | 0.4875495 | 93632.552 | 140448.828 | 1.296947 | 0.1635758 | 94756.38 | 142134.57 | 0.7081722 | 0.04591367 | 191617.993 | 383235.986 | 0.646707 | 0.04367107
285960.1 | 428940.15 | 0.6657296 | 0.269614 |  | 95057.878 | 142586.817 | 1.895672 | 0.4880774 | 93933.349 | 140900.0235 | 1.297191 | 0.1638192 | 95057.224 | 142585.836 | 0.7082543 | 0.04599581 | 192218.587 | 384437.174 | 0.6466357 | 0.0435998
286861.1 | 430291.65 | 0.675388975 | 0.2792734 |  | 95358.706 | 143038.059 | 1.89634 | 0.4887454 | 94234.193 | 141351.2895 | 1.297345 | 0.1639731 | 95358.036 | 143037.054 | 0.708356 | 0.04609751 | 192819.15 | 385638.3 | 0.6466608 | 0.04362487
287762.1 | 431643.15 | 0.6749197 | 0.2788042 |  | 95659.535 | 143489.3025 | 1.897056 | 0.4894608 | 94534.99 | 141802.485 | 1.297453 | 0.1640813 | 95658.865 | 143488.2975 | 0.7084297 | 0.04617124 | 193419.759 | 386839.518 | 0.6467024 | 0.04366647
288663.1 | 432994.65 | 0.66518375 | 0.2690682 |  | 95960.331 | 143940.4965 | 1.897805 | 0.4902098 | 94835.786 | 142253.679 | 1.297494 | 0.1641223 | 95959.693 | 143939.5395 | 0.7084829 | 0.04622443 | 194020.322 | 388040.644 | 0.6468107 | 0.0437748
289564.1 | 434346.15 | 0.665871725 | 0.2697562 |  | 96261.144 | 144391.716 | 1.898513 | 0.490918 | 95136.615 | 142704.9225 | 1.297554 | 0.164182 | 96260.505 | 144390.7575 | 0.7085408 | 0.0462823 | 194620.931 | 389241.862 | 0.6467189 | 0.043683
290465.1 | 435697.65 | 0.6732863 | 0.2771707 |  | 96561.941 | 144842.9115 | 1.899195 | 0.4915999 | 95437.427 | 143156.1405 | 1.29764 | 0.1642679 | 96561.302 | 144841.953 | 0.7085968 | 0.04633831 | 195221.525 | 390443.05 | 0.6467609 | 0.04372493
292266.1 | 438399.15 | 0.6706213 | 0.2745057 |  | 96862.769 | 145294.1535 | 1.899677 | 0.4920821 | 95738.24 | 143607.36 | 1.297696 | 0.1643239 | 96862.13 | 145293.195 | 0.7086649 | 0.04640636 | 195822.118 | 391644.236 | 0.6467482 | 0.04371227
293167.1 | 439750.65 | 0.6737655 | 0.27765 |  | 97163.581 | 145745.3715 | 1.900349 | 0.4927538 | 96039.052 | 144058.578 | 1.297712 | 0.1643408 | 97162.943 | 145744.4145 | 0.7087283 | 0.04646979 | 196422.728 | 392845.456 | 0.646865 | 0.04382907
294068.1 | 441102.15 | 0.666828525 | 0.270713 |  | 97464.378 | 146196.567 | 1.901091 | 0.4934964 | 96339.865 | 144509.7975 | 1.297767 | 0.1643949 | 97463.755 | 146195.6325 | 0.7087796 | 0.04652115 | 197023.337 | 394046.674 | 0.6468815 | 0.0438456
294968.1 | 442452.15 | 0.6653811 | 0.2692655 |  | 97765.206 | 146647.809 | 1.901655 | 0.4940607 | 96640.661 | 144960.9915 | 1.297789 | 0.1644173 | 97764.552 | 146646.828 | 0.7088337 | 0.04657524 | 197623.915 | 395247.83 | 0.6468985 | 0.0438626
295869.1 | 443803.65 | 0.6755337 | 0.27941815 |  | 98066.035 | 147099.0525 | 1.902268 | 0.4946736 | 96941.49 | 145412.235 | 1.297812 | 0.1644405 | 98065.365 | 147098.0475 | 0.7089401 | 0.04668163 | 198224.509 | 396449.018 | 0.6469231 | 0.0438872
296770.1 | 445155.15 | 0.673927 | 0.2778114 |  | 98366.847 | 147550.2705 | 1.902938 | 0.4953434 | 97242.302 | 145863.453 | 1.297824 | 0.1644527 | 98366.208 | 147549.312 | 0.709024 | 0.04676551 | 198825.118 | 397650.236 | 0.6470401 | 0.0440042
297671.1 | 446506.65 | 0.6664796 | 0.270364 |  | 98667.66 | 148001.49 | 1.903683 | 0.4960886 | 97543.115 | 146314.6725 | 1.297853 | 0.1644815 | 98667.021 | 148000.5315 | 0.7090799 | 0.04682143 | 199425.697 | 398851.394 | 0.647011 | 0.04397507
298572.1 | 447858.15 | 0.6669384 | 0.270822875 |  | 98968.456 | 148452.684 | 1.904567 | 0.4969719 | 97843.927 | 146765.8905 | 1.297873 | 0.164501 | 98967.865 | 148451.7975 | 0.7091275 | 0.04686899 | 200026.307 | 400052.614 | 0.6471157 | 0.04407973
299473.1 | 449209.65 | 0.6697645 | 0.2736489 |  | 99269.269 | 148903.9035 | 1.905527 | 0.4979327 | 98144.74 | 147217.11 | 1.297896 | 0.1645244 | 99268.661 | 148902.9915 | 0.7091825 | 0.04692401 | 200626.916 | 401253.832 | 0.6470945 | 0.04405853
301274.1 | 451911.15 | 0.66870095 | 0.2725854 |  | 99570.097 | 149355.1455 | 1.906298 | 0.4987033 | 98445.552 | 147668.328 | 1.29782 | 0.1644479 | 99569.49 | 149354.235 | 0.7092515 | 0.04699304 | 201227.51 | 402455.02 | 0.6471025 | 0.04406653
302175.1 | 453262.65 | 0.6734057 | 0.2772901 |  | 99870.894 | 149806.341 | 1.907065 | 0.4994701 | 98746.365 | 148119.5475 | 1.29775 | 0.164378 | 99870.286 | 149805.429 | 0.7093065 | 0.04704803 | 201828.104 | 403656.208 | 0.6471777 | 0.0441418
303076.1 | 454614.15 | 0.665077 | 0.268961475 |  | 100171.706 | 150257.559 | 1.90806 | 0.5004654 | 99047.161 | 148570.7415 | 1.297748 | 0.1643761 | 100171.099 | 150256.6485 | 0.7093598 | 0.04710127 | 202428.698 | 404857.396 | 0.6470899 | 0.044054
303977.1 | 455965.65 | 0.6612083 | 0.2650927 |  | 100472.519 | 150708.7785 | 1.908894 | 0.5012994 | 99348.005 | 149022.0075 | 1.297797 | 0.1644256 | 100471.927 | 150707.8905 | 0.7094166 | 0.04715812 | 203029.307 | 406058.614 | 0.6471861 | 0.04415013
304878.1 | 457317.15 | 0.674229125 | 0.2781136 |  | 100773.331 | 151159.9965 | 1.909596 | 0.502001 | 99648.802 | 149473.203 | 1.297882 | 0.1645104 | 100772.74 | 151159.11 | 0.7094792 | 0.0472207 | 203629.901 | 407259.802 | 0.6472359 | 0.04419993
305779.1 | 458668.65 | 0.67591245 | 0.2797969 |  | 101074.128 | 151611.192 | 1.910219 | 0.502624 | 99949.615 | 149924.4225 | 1.298002 | 0.1646299 | 101073.521 | 151610.2815 | 0.7095202 | 0.0472617 | 204230.494 | 408460.988 | 0.647236 | 0.04420007
306679.1 | 460018.65 | 0.6667708 | 0.27065525 |  | 101374.972 | 152062.458 | 1.911026 | 0.5034308 | 100250.427 | 150375.6405 | 1.298064 | 0.1646923 | 101374.349 | 152061.5235 | 0.7095884 | 0.04732993 | 204831.104 | 409662.208 | 0.6470819 | 0.04404593
307580.1 | 461370.15 | 0.668863 | 0.2727474 |  | 101675.769 | 152513.6535 | 1.911811 | 0.5042164 | 100551.224 | 150826.836 | 1.298067 | 0.1646951 | 101675.161 | 152512.7415 | 0.7096463 | 0.04738778 | 205431.713 | 410863.426 | 0.6471317 | 0.04409573
309381.1 | 464071.65 | 0.6695437 | 0.2734281 |  | 101976.581 | 152964.8715 | 1.925546 | 0.5179516 | 100852.052 | 151278.078 | 1.298152 | 0.1647802 | 101975.958 | 152963.937 | 0.7096864 | 0.04742791 | 206032.291 | 412064.582 | 0.6470986 | 0.04406267
310282.1 | 465423.15 | 0.671095725 | 0.2749802 |  | 102277.378 | 153416.067 | 1.94056 | 0.5329655 | 101152.865 | 151729.2975 | 1.298286 | 0.1649145 | 102276.771 | 153415.1565 | 0.7097479 | 0.04748942 | 206632.916 | 413265.832 | 0.6472193 | 0.04418333
311183.1 | 466774.65 | 0.677502 | 0.2813864 |  | 102578.191 | 153867.2865 | 1.956207 | 0.5486121 | 101453.661 | 152180.4915 | 1.298376 | 0.165004 | 102577.599 | 153866.3985 | 0.7098142 | 0.04755572 | 207233.526 | 414467.052 | 0.6473526 | 0.04431667
312084.1 | 468126.15 | 0.669974875 | 0.2738593 |  | 102879.019 | 154318.5285 | 1.972398 | 0.5648033 | 101754.49 | 152631.735 | 1.298463 | 0.1650918 | 102878.427 | 154317.6405 | 0.7098636 | 0.0476051 | 207834.119 | 415668.238 | 0.6472856 | 0.04424967
312985.1 | 469477.65 | 0.664879 | 0.2687635 |  | 103179.831 | 154769.7465 | 1.989211 | 0.5816157 | 102055.302 | 153082.953 | 1.298561 | 0.1651897 | 103179.24 | 154768.86 | 0.7099084 | 0.04764993 | 208434.729 | 416869.458 | 0.6473187 | 0.0442828
313886.1 | 470829.15 | 0.6752921 | 0.2791765 |  | 103480.628 | 155220.942 | 1.993532 | 0.5859376 | 102356.115 | 153534.1725 | 1.298608 | 0.1652362 | 103480.052 | 155220.078 | 0.7099719 | 0.04771343 | 209035.338 | 418070.676 | 0.6472688 | 0.04423287
314787.1 | 472180.65 | 0.6770171 | 0.28090155 |  | 103781.441 | 155672.1615 | 1.996722 | 0.589127 | 102656.927 | 153985.3905 | 1.29873 | 0.1653584 | 103780.849 | 155671.2735 | 0.7100279 | 0.04776939 | 209635.932 | 419271.864 | 0.6472109 | 0.04417493
315688.1 | 473532.15 | 0.6720364 | 0.2759209 |  | 104082.269 | 156123.4035 | 1.99945 | 0.5918555 | 102957.724 | 154436.586 | 1.298852 | 0.1654805 | 104081.661 | 156122.4915 | 0.7100941 | 0.04783561 | 210236.541 | 420473.082 | 0.646732 | 0.04369607
317489.1 | 476233.65 | 0.6744234 | 0.278307825 |  | 104383.081 | 156574.6215 | 2.002041 | 0.594446 | 103258.536 | 154887.804 | 1.298949 | 0.1655775 | 104382.474 | 156573.711 | 0.7101408 | 0.04788233 | 210837.151 | 421674.302 | 0.6466776 | 0.04364167
318390.1 | 477585.15 | 0.6725895 | 0.276474 |  | 104683.878 | 157025.817 | 2.004503 | 0.5969078 | 103559.349 | 155339.0235 | 1.298975 | 0.1656036 | 104683.271 | 157024.9065 | 0.7101781 | 0.04791961 | 211437.776 | 422875.552 | 0.6466192 | 0.04358327
319291.1 | 478936.65 | 0.6759181 | 0.2798026 |  | 104984.691 | 157477.0365 | 2.006836 | 0.5992416 | 103860.177 | 155790.2655 | 1.299054 | 0.1656821 | 104984.083 | 157476.1245 | 0.7102099 | 0.04795136 | 212038.369 | 424076.738 | 0.6464317 | 0.0433958
320191.1 | 480286.65 | 0.68223325 | 0.2861177 |  | 105285.535 | 157928.3025 | 2.009042 | 0.6014469 | 104160.99 | 156241.485 | 1.299151 | 0.1657791 | 105284.911 | 157927.3665 | 0.71025 | 0.04799149 | 212638.979 | 425277.958 | 0.6465151 | 0.0434792
321092.1 | 481638.15 | 0.674502 | 0.2783865 |  | 105586.331 | 158379.4965 | 2.011184 | 0.6035888 | 104461.786 | 156692.679 | 1.299216 | 0.1658445 | 105585.74 | 158378.61 | 0.7103675 | 0.04810899 | 213239.588 | 426479.176 | 0.6465987 | 0.0435628
321993.1 | 482989.65 | 0.670029125 | 0.2739136 |  | 105887.144 | 158830.716 | 2.013271 | 0.6056766 | 104762.63 | 157143.945 | 1.299256 | 0.1658846 | 105886.536 | 158829.804 | 0.7106296 | 0.04837113 | 213840.182 | 427680.364 | 0.6466609 | 0.043625
322894.1 | 484341.15 | 0.680637 | 0.2845214 |  | 106187.956 | 159281.934 | 2.025159 | 0.6175637 | 105063.411 | 157595.1165 | 1.299364 | 0.165992 | 106187.349 | 159281.0235 | 0.7109123 | 0.04865376 | 214440.76 | 428881.52 | 0.6468068 | 0.04377087
323795.1 | 485692.65 | 0.68149055 | 0.285375 |  | 106488.753 | 159733.1295 | 2.039193 | 0.6315983 | 105364.271 | 158046.4065 | 1.29948 | 0.1661086 | 106488.146 | 159732.219 | 0.7111706 | 0.04891215 | 215041.369 | 430082.738 | 0.6467899 | 0.04375393
324696.1 | 487044.15 | 0.67739785 | 0.2812823 |  | 106789.55 | 160184.325 | 2.05384 | 0.6462448 | 105665.068 | 158497.602 | 1.299513 | 0.1661412 | 106788.943 | 160183.4145 | 0.7113973 | 0.04913876 | 215641.979 | 431283.958 | 0.6469729 | 0.04393693
326497.1 | 489745.65 | 0.6790478 | 0.282932275 |  | 107090.378 | 160635.567 | 2.069219 | 0.6616243 | 105965.865 | 158948.7975 | 1.299531 | 0.1661589 | 107089.755 | 160634.6325 | 0.7115093 | 0.04925082 | 216242.573 | 432485.146 | 0.6470817 | 0.04404573
327398.1 | 491097.15 | 0.675121825 | 0.2790063 |  | 107391.206 | 161086.809 | 2.085576 | 0.6779815 | 106266.677 | 159400.0155 | 1.299588 | 0.1662168 | 107390.583 | 161085.8745 | 0.7114757 | 0.04921724 | 216843.182 | 433686.364 | 0.6469983 | 0.0439624
328299.1 | 492448.65 | 0.68081715 | 0.2847016 |  | 107692.05 | 161538.075 | 2.092832 | 0.6852371 | 106567.49 | 159851.235 | 1.299673 | 0.1663016 | 107691.396 | 161537.094 | 0.7113321 | 0.04907363 | 217443.791 | 434887.582 | 0.6469648 | 0.04392887
329200.1 | 493800.15 | 0.6868921 | 0.2907766 |  | 107992.878 | 161989.317 | 2.097539 | 0.6899442 | 106868.302 | 160302.453 | 1.299777 | 0.1664052 | 107992.193 | 161988.2895 | 0.711195 | 0.04893651 | 218044.369 | 436088.738 | 0.6470646 | 0.04402867
330101.1 | 495151.65 | 0.67753845 | 0.2814229 |  | 108293.675 | 162440.5125 | 2.101201 | 0.6936064 | 107169.099 | 160753.6485 | 1.299919 | 0.1665478 | 108293.021 | 162439.5315 | 0.7110655 | 0.04880701 | 218644.979 | 437289.958 | 0.6471149 | 0.044079
331002.1 | 496503.15 | 0.674853525 | 0.278738 |  | 108594.519 | 162891.7785 | 2.104785 | 0.6971904 | 107469.911 | 161204.8665 | 1.300038 | 0.1666663 | 108593.833 | 162890.7495 | 0.7109376 | 0.04867907 | 219245.573 | 438491.146 | 0.6471483 | 0.0441124
331902.1 | 497853.15 | 0.683285925 | 0.2871704 |  | 108895.331 | 163342.9965 | 2.108485 | 0.7008899 | 107770.724 | 161656.086 | 1.300157 | 0.1667849 | 108894.646 | 163341.969 | 0.7108377 | 0.04857918 | 219846.182 | 439692.364 | 0.6473857 | 0.04434973
332803.1 | 499204.65 | 0.6823141 | 0.2861985 |  | 109196.175 | 163794.2625 | 2.111566 | 0.703971 | 108071.536 | 162107.304 | 1.300426 | 0.1670544 | 109195.443 | 163793.1645 | 0.7107537 | 0.04849519 | 220446.76 | 440893.52 | 0.647398 | 0.04436207
334604.1 | 501906.15 | 0.6822688 | 0.286153225 |  | 109496.988 | 164245.482 | 2.114325 | 0.7067303 | 108372.349 | 162558.5235 | 1.300907 | 0.1675357 | 109496.271 | 164244.4065 | 0.7106593 | 0.04840084 | 221047.354 | 442094.708 | 0.6474067 | 0.04437073
335505.1 | 503257.65 | 0.6816964 | 0.285580825 |  | 109797.816 | 164696.724 | 2.156503 | 0.7489085 | 108673.177 | 163009.7655 | 1.3012 | 0.1678287 | 109797.083 | 164695.6245 | 0.7105809 | 0.04832245 | 221647.949 | 443295.898 | 0.6475067 | 0.04447073
336406.1 | 504609.15 | 0.6766297 | 0.28051415 |  | 110098.628 | 165147.942 | 2.202744 | 0.7951491 | 108974.021 | 163461.0315 | 1.301185 | 0.1678138 | 110097.88 | 165146.82 | 0.7105305 | 0.04827197 | 222248.558 | 444497.116 | 0.6477483 | 0.0447124
337307.1 | 505960.65 | 0.6838881 | 0.2877725 |  | 110399.456 | 165599.184 | 2.250733 | 0.843138 | 109274.849 | 163912.2735 | 1.301113 | 0.1677409 | 110398.708 | 165598.062 | 0.7104371 | 0.04817866 | 222849.152 | 445698.304 | 0.6481399 | 0.045104
338208.1 | 507312.15 | 0.6917719 | 0.2956563 |  | 110700.285 | 166050.4275 | 2.299722 | 0.8921277 | 109575.708 | 164363.562 | 1.301157 | 0.1677857 | 110699.505 | 166049.2575 | 0.7103831 | 0.04812457 | 223449.777 | 446899.554 | 0.6482401 | 0.04520413
339109.1 | 508663.65 | 0.681351 | 0.2852355 |  | 111001.066 | 166501.599 | 2.34938 | 0.9417853 | 109876.521 | 164814.7815 | 1.301146 | 0.1677744 | 111000.333 | 166500.4995 | 0.7103234 | 0.04806493 | 224050.386 | 448100.772 | 0.6484357 | 0.0453998
340010.1 | 510015.15 | 0.6765234 | 0.2804078 |  | 111301.894 | 166952.841 | 2.360238 | 0.9526435 | 110177.349 | 165266.0235 | 1.301023 | 0.1676513 | 111301.13 | 166951.695 | 0.7102768 | 0.0480183 | 224650.964 | 449301.928 | 0.6485275 | 0.04549153
340911.1 | 511366.65 | 0.6854067 | 0.2892911 |  | 111602.691 | 167404.0365 | 2.367776 | 0.9601809 | 110478.177 | 165717.2655 | 1.301016 | 0.1676447 | 111601.943 | 167402.9145 | 0.7102424 | 0.04798388 | 225251.542 | 450503.084 | 0.6484276 | 0.04539167
342712.1 | 514068.15 | 0.684343625 | 0.2882281 |  | 111903.535 | 167855.3025 | 2.373853 | 0.9662582 | 110778.99 | 166168.485 | 1.301116 | 0.1677446 | 111902.74 | 167854.11 | 0.710178 | 0.04791954 | 225852.152 | 451704.304 | 0.6486525 | 0.0456166
343613.1 | 515419.65 | 0.686691 | 0.29057545 |  | 112204.331 | 168306.4965 | 2.378744 | 0.9711491 | 111079.786 | 166619.679 | 1.301207 | 0.167835 | 112203.583 | 168305.3745 | 0.7101229 | 0.04786442 | 226452.745 | 452905.49 | 0.6487318 | 0.04569587
344514.1 | 516771.15 | 0.68679615 | 0.2906806 |  | 112505.128 | 168757.692 | 2.382752 | 0.9751576 | 111380.646 | 167070.969 | 1.301178 | 0.1678062 | 112504.38 | 168756.57 | 0.7100482 | 0.04778972 | 227053.355 | 454106.71 | 0.6488025 | 0.0457666
345414.1 | 518121.15 | 0.6764586 | 0.280343075 |  | 112805.972 | 169208.958 | 2.386763 | 0.9791679 | 111681.505 | 167522.2575 | 1.300977 | 0.1676056 | 112805.193 | 169207.7895 | 0.7100566 | 0.0477981 | 227653.949 | 455307.898 | 0.6488903 | 0.0458544
346315.1 | 519472.65 | 0.6798055 | 0.28369 |  | 113106.8 | 169660.2 | 2.390808 | 0.9832136 | 111982.302 | 167973.453 | 1.300919 | 0.1675478 | 113106.036 | 169659.054 | 0.7101042 | 0.0478457 | 228254.542 | 456509.084 | 0.6489565 | 0.0459206
347216.1 | 520824.15 | 0.693917025 | 0.2978015 |  | 113407.628 | 170111.442 | 2.394327 | 0.9867324 | 112283.099 | 168424.6485 | 1.301017 | 0.1676458 | 113406.849 | 170110.2735 | 0.7101556 | 0.04789707 | 228855.12 | 457710.24 | 0.6489023 | 0.0458664
348117.1 | 522175.65 | 0.6869556 | 0.29084 |  | 113708.442 | 170562.663 | 2.397295 | 0.9897007 | 112583.943 | 168875.9145 | 1.301173 | 0.1678015 | 113707.661 | 170561.4915 | 0.710135 | 0.04787655 | 229455.714 | 458911.428 | 0.6486649 | 0.045629
349018.1 | 523527.15 | 0.6805613 | 0.2844457 |  | 114009.27 | 171013.905 | 2.400118 | 0.9925234 | 112884.786 | 169327.179 | 1.3011 | 0.1677288 | 114008.474 | 171012.711 | 0.7102452 | 0.04798675 | 230056.308 | 460112.616 | 0.6485651 | 0.0455292
349919.1 | 524878.65 | 0.6852602 | 0.2891446 |  | 114310.082 | 171465.123 | 2.40298 | 0.9953853 | 113185.615 | 169778.4225 | 1.301083 | 0.1677111 | 114309.318 | 171463.977 | 0.7103244 | 0.04806596 | 230656.902 | 461313.804 | 0.6485191 | 0.0454832
351720.1 | 527580.15 | 0.6844008 | 0.288285225 |  | 114610.926 | 171916.389 | 2.405533 | 0.9979384 | 113486.427 | 170229.6405 | 1.301018 | 0.1676467 | 114610.13 | 171915.195 | 0.7103207 | 0.04806218 | 231257.511 | 462515.022 | 0.6483231 | 0.0452872
352621.1 | 528931.65 | 0.687831625 | 0.2917161 |  | 114911.723 | 172367.5845 | 2.407833 | 1.000238 | 113787.224 | 170680.836 | 1.30098 | 0.1676084 | 114910.974 | 172366.461 | 0.7102638 | 0.0480053 | 231858.12 | 463716.24 | 0.648286 | 0.04525007
353522.1 | 530283.15 | 0.6928082 | 0.29669265 |  | 115212.551 | 172818.8265 | 2.409993 | 1.002398 | 114088.021 | 171132.0315 | 1.300974 | 0.1676028 | 115211.818 | 172817.727 | 0.7102507 | 0.04799221 | 232458.714 | 464917.428 | 0.6484151 | 0.0453792
354423.1 | 531634.65 | 0.682188425 | 0.2860729 |  | 115513.364 | 173270.046 | 2.437918 | 1.030324 | 114388.834 | 171583.251 | 1.300847 | 0.1674749 | 115512.63 | 173268.945 | 0.7102525 | 0.04799404 | 233059.308 | 466118.616 | 0.6483193 | 0.0452834
355324.1 | 532986.15 | 0.6777202 | 0.2816046 |  | 115814.161 | 173721.2415 | 2.47065 | 1.063055 | 114689.662 | 172034.493 | 1.300833 | 0.167461 | 115813.428 | 173720.142 | 0.7102926 | 0.04803415 | 233659.886 | 467319.772 | 0.648557 | 0.04552107
356224.1 | 534336.15 | 0.691220725 | 0.2951052 |  | 116114.957 | 174172.4355 | 2.506022 | 1.098427 | 114990.475 | 172485.7125 | 1.300875 | 0.1675038 | 116114.241 | 174171.3615 | 0.7102769 | 0.04801836 | 234260.48 | 468520.96 | 0.6486441 | 0.04560813
357125.1 | 535687.65 | 0.6924422 | 0.2963266 |  | 116415.801 | 174623.7015 | 2.543014 | 1.135419 | 115291.287 | 172936.9305 | 1.300863 | 0.1674918 | 116415.084 | 174622.626 | 0.7102544 | 0.04799587 | 234861.074 | 469722.148 | 0.6486524 | 0.04561647
358026.1 | 537039.15 | 0.6848167 | 0.2887011 |  | 116716.645 | 175074.9675 | 2.581229 | 1.173634 | 115592.084 | 173388.126 | 1.300885 | 0.1675133 | 116715.897 | 175073.8455 | 0.7102992 | 0.0480407 | 235461.667 | 470923.334 | 0.6487651 | 0.0457292
359827.1 | 539740.65 | 0.6868792 | 0.29076365 |  | 117017.426 | 175526.139 | 2.59488 | 1.187285 | 115892.928 | 173839.392 | 1.301091 | 0.1677195 | 117016.756 | 175525.134 | 0.7103401 | 0.04808166 | 236062.277 | 472124.554 | 0.6489319 | 0.045896
360728.1 | 541092.15 | 0.6831292 | 0.2870136 |  | 117318.239 | 175977.3585 | 2.604806 | 1.197211 | 116193.725 | 174290.5875 | 1.301094 | 0.1677223 | 117317.569 | 175976.3535 | 0.7103447 | 0.04808625 | 236662.87 | 473325.74 | 0.6489105 | 0.0458746
361629.1 | 542443.65 | 0.68687235 | 0.2907568 |  | 117619.051 | 176428.5765 | 2.613053 | 1.205458 | 116494.522 | 174741.783 | 1.30108 | 0.1677083 | 117618.412 | 176427.618 | 0.7103317 | 0.04807316 | 237263.464 | 474526.928 | 0.6489194 | 0.04588347
362530.1 | 543795.15 | 0.6949322 | 0.2988167 |  | 117919.848 | 176879.772 | 2.620101 | 1.212507 | 116795.334 | 175193.001 | 1.30112 | 0.1677482 | 117919.241 | 176878.8615 | 0.7103289 | 0.04807039 | 237864.074 | 475728.148 | 0.6489237 | 0.0458878
363431.1 | 545146.65 | 0.6860582 | 0.2899427 |  | 118220.676 | 177331.014 | 2.626253 | 1.218658 | 117096.147 | 175644.2205 | 1.301064 | 0.1676922 | 118220.053 | 177330.0795 | 0.7103933 | 0.04813476 | 238464.667 | 476929.334 | 0.6488317 | 0.0457958
364332.1 | 546498.15 | 0.6807963 | 0.2846807 |  | 118521.489 | 177782.2335 | 2.63243 | 1.224835 | 117396.991 | 176095.4865 | 1.300888 | 0.1675168 | 118520.85 | 177781.275 | 0.7104438 | 0.04818527 | 239065.277 | 478130.554 | 0.6488569 | 0.04582093
365233.1 | 547849.65 | 0.6880243 | 0.2919087 |  | 118822.301 | 178233.4515 | 2.638555 | 1.23096 | 117697.803 | 176546.7045 | 1.300937 | 0.1675653 | 118821.662 | 178232.493 | 0.7104158 | 0.04815731 | 239665.886 | 479331.772 | 0.6489024 | 0.04586647
366134.1 | 549201.15 | 0.6905144 | 0.29439885 |  | 119123.145 | 178684.7175 | 2.643874 | 1.236279 | 117998.6 | 176997.9 | 1.301121 | 0.1677492 | 119122.491 | 178683.7365 | 0.7103786 | 0.04812007 | 240266.48 | 480532.96 | 0.6489359 | 0.0459
367034.1 | 550551.15 | 0.687067975 | 0.2909524 |  | 119423.957 | 179135.9355 | 2.648512 | 1.240917 | 118299.459 | 177449.1885 | 1.301322 | 0.1679508 | 119423.334 | 179135.001 | 0.7103758 | 0.04811731 | 240867.074 | 481734.148 | 0.6488399 | 0.04580393
368836.1 | 553254.15 | 0.68908985 | 0.2929743 |  | 119724.817 | 179587.2255 | 2.653266 | 1.245672 | 118600.287 | 177900.4305 | 1.30115 | 0.1677783 | 119724.131 | 179586.1965 | 0.7104029 | 0.04814445 | 241467.667 | 482935.334 | 0.6489279 | 0.04589193
369736.1 | 554604.15 | 0.683381 | 0.2872654 |  | 120025.614 | 180038.421 | 2.658231 | 1.250636 | 118901.116 | 178351.674 | 1.301013 | 0.1676411 | 120024.944 | 180037.416 | 0.7104477 | 0.04818919 | 242068.261 | 484136.522 | 0.6487735 | 0.04573753
370637.1 | 555955.65 | 0.687664325 | 0.2915488 |  | 120326.442 | 180489.663 | 2.662887 | 1.255292 | 119201.959 | 178802.9385 | 1.300937 | 0.1675655 | 120325.756 | 180488.634 | 0.7105036 | 0.04824515 | 242668.856 | 485337.712 | 0.6488611 | 0.0458252
371538.1 | 557307.15 | 0.6960044 | 0.2998889 |  | 120627.254 | 180940.881 | 2.667127 | 1.259533 | 119502.772 | 179254.158 | 1.300978 | 0.1676065 | 120626.569 | 180939.8535 | 0.710511 | 0.04825254 | 243269.465 | 486538.93 | 0.6488403 | 0.04580433
372439.1 | 558658.65 | 0.6876227 | 0.291507125 |  | 120928.098 | 181392.147 | 2.671145 | 1.26355 | 119803.6 | 179705.4 | 1.300963 | 0.1675916 | 120927.366 | 181391.049 | 0.7105679 | 0.04830939 | 243870.059 | 487740.118 | 0.6489443 | 0.0459084
373340.1 | 560010.15 | 0.680649875 | 0.2845343 |  | 121228.926 | 181843.389 | 2.675254 | 1.267659 | 120104.412 | 180156.618 | 1.300944 | 0.167572 | 121228.194 | 181842.291 | 0.710566 | 0.04830748 | 244470.668 | 488941.336 | 0.6489111 | 0.04587513
374241.1 | 561361.65 | 0.6875879 | 0.2914724 |  | 121529.739 | 182294.6085 | 2.679393 | 1.271799 | 120405.225 | 180607.8375 | 1.300893 | 0.1675216 | 121529.006 | 182293.509 | 0.7105483 | 0.04828985 | 245071.262 | 490142.524 | 0.6488777 | 0.0458418
375142.1 | 562713.15 | 0.6896416 | 0.293526 |  | 121830.551 | 182745.8265 | 2.683461 | 1.275866 | 120706.022 | 181059.033 | 1.300962 | 0.1675907 | 121829.834 | 182744.751 | 0.7105074 | 0.04824887 | 245671.871 | 491343.742 | 0.6488691 | 0.04583313
376943.1 | 565414.65 | 0.6877249 | 0.2916093 |  | 122131.348 | 183197.022 | 2.687267 | 1.279672 | 121006.881 | 181510.3215 | 1.301005 | 0.1676337 | 122130.662 | 183195.993 | 0.7105381 | 0.04827961 | 246272.481 | 492544.962 | 0.6487776 | 0.04574167
377844.1 | 566766.15 | 0.6885661 | 0.2924505 |  | 122432.176 | 183648.264 | 2.69108 | 1.283485 | 121307.725 | 181961.5875 | 1.300855 | 0.1674835 | 122431.491 | 183647.2365 | 0.710569 | 0.04831049 | 246873.09 | 493746.18 | 0.6489111 | 0.04587513
378745.1 | 568117.65 | 0.680465 | 0.284349475 |  | 122732.989 | 184099.4835 | 2.695366 | 1.287772 | 121608.537 | 182412.8055 | 1.300821 | 0.167449 | 122732.303 | 184098.4545 | 0.7106473 | 0.04838879 | 247473.715 | 494947.43 | 0.648865 | 0.04582907
379646.1 | 569469.15 | 0.683806675 | 0.2876911 |  | 123033.786 | 184550.679 | 2.699535 | 1.29194 | 121909.334 | 182864.001 | 1.301011 | 0.1676392 | 123033.162 | 184549.743 | 0.710691 | 0.04843249 | 248074.293 | 496148.586 | 0.6490151 | 0.04597913
380547.1 | 570820.65 | 0.695329 | 0.2992135 |  | 123334.614 | 185001.921 | 2.719867 | 1.312272 | 122210.178 | 183315.267 | 1.301128 | 0.1677566 | 123333.959 | 185000.9385 | 0.7107069 | 0.04844845 | 248674.871 | 497349.742 | 0.6491275 | 0.0460916
381447.1 | 572170.65 | 0.6897972 | 0.2936817 |  | 123635.457 | 185453.1855 | 2.747655 | 1.340061 | 122510.991 | 183766.4865 | 1.301158 | 0.1677865 | 123634.772 | 185452.158 | 0.710735 | 0.04847649 | 249275.465 | 498550.93 | 0.6492108 | 0.04617487
382348.1 | 573522.15 | 0.6818764 | 0.2857608 |  | 123936.301 | 185904.4515 | 2.778378 | 1.370784 | 122811.834 | 184217.751 | 1.301089 | 0.1677174 | 123935.584 | 185903.376 | 0.7107554 | 0.04849687 | 249876.059 | 499752.118 | 0.6491239 | 0.04608793
383249.1 | 574873.65 | 0.6862655 | 0.2901499 |  | 124237.114 | 186355.671 | 2.811014 | 1.403419 | 123112.647 | 184668.9705 | 1.301005 | 0.1676335 | 124236.397 | 186354.5955 | 0.7107917 | 0.04853316 | 250476.668 | 500953.336 | 0.6491815 | 0.04614553
385050.1 | 577575.15 | 0.6875926 | 0.291477 |  | 124537.911 | 186806.8665 | 2.844856 | 1.437261 | 123413.459 | 185120.1885 | 1.300962 | 0.1675907 | 124537.209 | 186805.8135 | 0.7108048 | 0.04854628 | 251077.278 | 502154.556 | 0.6492526 | 0.04621667
385951.1 | 578926.65 | 0.6896884 | 0.293572875 |  | 124838.707 | 187258.0605 | 2.862771 | 1.455176 | 123714.272 | 185571.408 | 1.301087 | 0.1677149 | 124838.006 | 187257.009 | 0.710826 | 0.04856755 | 251677.887 | 503355.774 | 0.6492734 | 0.04623747
386852.1 | 580278.15 | 0.6896603 | 0.293544725 |  | 125139.567 | 187709.3505 | 2.874009 | 1.466414 | 124015.084 | 186022.626 | 1.301048 | 0.1676766 | 125138.819 | 187708.2285 | 0.7108233 | 0.04856484 | 252278.481 | 504556.962 | 0.6493606 | 0.04632467
387753.1 | 581629.65 | 0.6829874 | 0.2868718 |  | 125440.379 | 188160.5685 | 2.883268 | 1.475674 | 124315.897 | 186473.8455 | 1.301018 | 0.1676467 | 125439.647 | 188159.4705 | 0.7108672 | 0.0486087 | 252879.09 | 505758.18 | 0.6494065 | 0.0463706
388654.1 | 582981.15 | 0.6846364 | 0.2885208 |  | 125741.192 | 188611.788 | 2.891234 | 1.483639 | 124616.694 | 186925.041 | 1.300983 | 0.1676112 | 125740.491 | 188610.7365 | 0.7108766 | 0.04861815 | 253479.684 | 506959.368 | 0.6493939 | 0.04635793
389555.1 | 584332.65 | 0.6942843 | 0.29816875 |  | 126042.004 | 189063.006 | 2.898175 | 1.49058 | 124917.522 | 187376.283 | 1.301019 | 0.1676476 | 126041.287 | 189061.9305 | 0.7109074 | 0.04864887 | 254080.293 | 508160.586 | 0.64934 | 0.04630407
390456.1 | 585684.15 | 0.690228075 | 0.2941125 |  | 126342.801 | 189514.2015 | 2.90417 | 1.496575 | 125218.334 | 187827.501 | 1.30107 | 0.1676988 | 126342.131 | 189513.1965 | 0.710913 | 0.04865451 | 254680.903 | 509361.806 | 0.6494817 | 0.04644573
391357.1 | 587035.65 | 0.688373875 | 0.2922583 |  | 126643.629 | 189965.4435 | 2.909435 | 1.50184 | 125519.131 | 188278.6965 | 1.301113 | 0.1677417 | 126642.944 | 189964.416 | 0.7109884 | 0.04872993 | 255281.512 | 510563.024 | 0.6494982 | 0.04646227
392258.1 | 588387.15 | 0.6894132 | 0.2932976 |  | 126944.426 | 190416.639 | 2.914698 | 1.507103 | 125819.959 | 188729.9385 | 1.301052 | 0.1676802 | 126943.725 | 190415.5875 | 0.7110574 | 0.04879896 | 255882.121 | 511764.242 | 0.6498149 | 0.04677893
394059.1 | 591088.65 | 0.6900525 | 0.293937 |  | 127245.27 | 190867.905 | 2.919876 | 1.512281 | 126120.772 | 189181.158 | 1.301088 | 0.1677166 | 127244.569 | 190866.8535 | 0.7110975 | 0.04883901 | 256482.7 | 512965.4 | 0.6499029 | 0.046867
394960.1 | 592440.15 | 0.6948327 | 0.2987171 |  | 127546.098 | 191319.147 | 2.924524 | 1.516929 | 126421.584 | 189632.376 | 1.301063 | 0.1676913 | 127545.412 | 191318.118 | 0.7110714 | 0.04881296 | 257083.325 | 514166.65 | 0.6497147 | 0.04667873
395860.1 | 593790.15 | 0.6993458 | 0.3032302 |  | 127846.911 | 191770.3665 | 2.92897 | 1.521375 | 126722.397 | 190083.5955 | 1.301029 | 0.167657 | 127846.209 | 191769.3135 | 0.7110864 | 0.04882788 | 257683.918 | 515367.836 | 0.649907 | 0.04687107
396761.1 | 595141.65 | 0.6953524 | 0.2992368 |  | 128147.707 | 192221.5605 | 2.933299 | 1.525705 | 127023.225 | 190534.8375 | 1.300932 | 0.16756 | 128147.022 | 192220.533 | 0.7111368 | 0.04887833 | 258284.528 | 516569.056 | 0.6496275 | 0.0465916
397662.1 | 596493.15 | 0.6939762 | 0.2978607 |  | 128448.536 | 192672.804 | 2.937566 | 1.529971 | 127324.053 | 190986.0795 | 1.30094 | 0.1675684 | 128447.881 | 192671.8215 | 0.7112106 | 0.04895213 | 258885.137 | 517770.274 | 0.6496982 | 0.04666227
398563.1 | 597844.65 | 0.7033837 | 0.3072681 |  | 128749.364 | 193124.046 | 2.941897 | 1.534302 | 127624.834 | 191437.251 | 1.301009 | 0.1676374 | 128748.694 | 193123.041 | 0.7112068 | 0.04894834 | 259485.746 | 518971.492 | 0.6497443 | 0.04670833
396739.2 | 595108.8 | 0.7036323 | 0.3075168 |  | 129050.161 | 193575.2415 | 2.946065 | 1.53847 | 127925.647 | 191888.4705 | 1.301135 | 0.1677632 | 129049.537 | 193574.3055 | 0.7112115 | 0.04895301 | 260086.34 | 520172.68 | 0.6497191 | 0.04668313
397640 | 596460 | 0.7002172 | 0.3041017 |  | 129350.989 | 194026.4835 | 2.94992 | 1.542326 | 128226.491 | 192339.7365 | 1.301099 | 0.1677278 | 129350.334 | 194025.501 | 0.7112592 | 0.04900075 | 260686.95 | 521373.9 | 0.6497689 | 0.046733
398541.2 | 597811.8 | 0.7026518 | 0.3065362 |  | 129651.786 | 194477.679 | 2.953773 | 1.546178 | 128527.319 | 192790.9785 | 1.300959 | 0.1675869 | 129651.162 | 194476.743 | 0.7113059 | 0.04904739 | 261287.528 | 522575.056 | 0.6498402 | 0.04680427
399441.2 | 599161.8 | 0.7044987 | 0.3083831 |  | 129952.598 | 194928.897 | 2.957739 | 1.550144 | 128828.147 | 193242.2205 | 1.300881 | 0.1675095 | 129951.975 | 194927.9625 | 0.7112815 | 0.04902304 | 261888.121 | 523776.242 | 0.6499068 | 0.04687087
400342.2 | 600513.3 | 0.7051096 | 0.3089941 |  | 130253.395 | 195380.0925 | 2.961338 | 1.553744 | 129128.975 | 193693.4625 | 1.30098 | 0.1676085 | 130252.787 | 195379.1805 | 0.7112733 | 0.04901481 | 262488.746 | 524977.492 | 0.6498606 | 0.04682467
401243.2 | 601864.8 | 0.7056646 | 0.309549 |  | 130554.223 | 195831.3345 | 2.964684 | 1.55709 | 129429.772 | 194144.658 | 1.301114 | 0.167742 | 130553.6 | 195830.4 | 0.7112312 | 0.04897273 | 263089.34 | 526178.68 | 0.6499357 | 0.04689973
402144.2 | 603216.3 | 0.706966 | 0.3108505 |  | 130855.067 | 196282.6005 | 2.967807 | 1.560212 | 129730.6 | 194595.9 | 1.301161 | 0.1677895 | 130854.412 | 196281.618 | 0.7111947 | 0.04893619 | 263689.951 | 527379.902 | 0.6500275 | 0.04699153
403045.2 | 604567.8 | 0.7090461 | 0.3129306 |  | 131155.864 | 196733.796 | 2.971268 | 1.563674 | 130031.444 | 195047.166 | 1.301162 | 0.1677905 | 131155.194 | 196732.791 | 0.7111881 | 0.04892964 | 264290.576 | 528581.152 | 0.6501441 | 0.0471082
403946.2 | 605919.3 | 0.7105625 | 0.3144469 |  | 131456.676 | 197185.014 | 2.974789 | 1.567194 | 130332.256 | 195498.384 | 1.301144 | 0.1677727 | 131456.037 | 197184.0555 | 0.7111816 | 0.04892309 | 264891.185 | 529782.37 | 0.6502567 | 0.04722073
404846.2 | 607269.3 | 0.7107301 | 0.3146146 |  | 131757.473 | 197636.2095 | 2.977903 | 1.570309 | 130633.053 | 195949.5795 | 1.301115 | 0.1677429 | 131756.881 | 197635.3215 | 0.7111517 | 0.04889324 | 265491.779 | 530983.558 | 0.6502691 | 0.04723313
405747.2 | 608620.8 | 0.7100071 | 0.3138915 |  | 132058.317 | 198087.4755 | 3.004098 | 1.596503 | 130933.85 | 196400.775 | 1.301117 | 0.1677457 | 132057.694 | 198086.541 | 0.7112106 | 0.04895207 | 266092.372 | 532184.744 | 0.6502401 | 0.0472042
406648.2 | 609972.3 | 0.7102403 | 0.3141247 |  | 132359.145 | 198538.7175 | 3.034217 | 1.626622 | 131234.678 | 196852.017 | 1.301107 | 0.1677355 | 132358.537 | 198537.8055 | 0.7113504 | 0.04909196 | 266692.982 | 533385.964 | 0.6503857 | 0.04734973
407549.2 | 611323.8 | 0.7116354 | 0.3155198 |  | 132659.957 | 198989.9355 | 3.066446 | 1.658852 | 131535.491 | 197303.2365 | 1.301163 | 0.1677915 | 132659.366 | 198989.049 | 0.7114652 | 0.04920673 | 267293.576 | 534587.152 | 0.6506027 | 0.04756673
408450.2 | 612675.3 | 0.7129787 | 0.3168632 |  | 132960.754 | 199441.131 | 3.099848 | 1.692253 | 131836.319 | 197754.4785 | 1.301163 | 0.1677915 | 132960.178 | 199440.267 | 0.7115707 | 0.04931221 | 267894.185 | 535788.37 | 0.6506563 | 0.0476204
409350.2 | 614025.3 | 0.7131878 | 0.3170723 |  | 133261.567 | 199892.3505 | 3.133771 | 1.726176 | 132137.131 | 198205.6965 | 1.301205 | 0.1678335 | 133260.975 | 199891.4625 | 0.7116788 | 0.0494203 | 268494.794 | 536989.588 | 0.6507607 | 0.0477248
410251.2 | 615376.8 | 0.7129082 | 0.3167927 |  | 133562.411 | 200343.6165 | 3.144743 | 1.737148 | 132437.928 | 198656.892 | 1.300923 | 0.1675517 | 133561.787 | 200342.6805 | 0.7118197 | 0.04956121 | 269095.388 | 538190.776 | 0.6506358 | 0.04759987
411152.2 | 616728.3 | 0.7128102 | 0.3166947 |  | 133863.239 | 200794.8585 | 3.152831 | 1.745236 | 132738.741 | 199108.1115 | 1.300526 | 0.1671544 | 133862.631 | 200793.9465 | 0.7119542 | 0.04969569 | 269695.982 | 539391.964 | 0.6507814 | 0.04774547
412053.2 | 618079.8 | 0.7139116 | 0.3177961 |  | 134164.067 | 201246.1005 | 3.159769 | 1.752174 | 133039.569 | 199559.3535 | 1.300123 | 0.1667513 | 134163.444 | 201245.166 | 0.7120577 | 0.04979918 | 270296.576 | 540593.152 | 0.6508528 | 0.04781687
412954.2 | 619431.3 | 0.7151891 | 0.3190735 |  | 134464.895 | 201697.3425 | 3.166069 | 1.758474 | 133340.381 | 200010.5715 | 1.299901 | 0.1665293 | 134464.287 | 201696.4305 | 0.7121323 | 0.04987381 | 270897.185 | 541794.37 | 0.6508819 | 0.04784593
413855.2 | 620782.8 | 0.7156883 | 0.3195727 |  | 134765.693 | 202148.5395 | 3.171649 | 1.764054 | 133641.209 | 200461.8135 | 1.29971 | 0.1663379 | 134765.1 | 202147.65 | 0.7122294 | 0.04997091 | 271497.794 | 542995.588 | 0.6509939 | 0.04795793
414755.2 | 622132.8 | 0.715646 | 0.3195305 |  | 135066.49 | 202599.735 | 3.176989 | 1.769395 | 133942.006 | 200913.009 | 1.299663 | 0.1662913 | 135065.881 | 202598.8215 | 0.7123011 | 0.05004266 | 272098.388 | 544196.776 | 0.6510483 | 0.0480124
415656.2 | 623484.3 | 0.7152729 | 0.3191574 |  | 135367.318 | 203050.977 | 3.182404 | 1.77481 | 134242.834 | 201364.251 | 1.299627 | 0.1662557 | 135366.725 | 203050.0875 | 0.7123619 | 0.05010337 | 272698.997 | 545397.994 | 0.6510233 | 0.04798733
416557.2 | 624835.8 | 0.7158047 | 0.3196891 |  | 135668.146 | 203502.219 | 3.304891 | 1.897297 | 134543.647 | 201815.4705 | 1.299715 | 0.1663434 | 135667.537 | 203501.3055 | 0.7124347 | 0.05017616 | 273299.607 | 546599.214 | 0.6513443 | 0.0483084
417458.2 | 626187.3 | 0.7171152 | 0.3209997 |  | 135968.958 | 203953.437 | 3.442983 | 2.035388 | 134844.491 | 202266.7365 | 1.299927 | 0.1665551 | 135968.334 | 203952.501 | 0.7125111 | 0.05025266 | 273900.185 | 547800.37 | 0.6512066 | 0.04817067
418359.2 | 627538.8 | 0.7178104 | 0.3216949 |  | 136269.755 | 204404.6325 | 3.589047 | 2.181453 | 135145.287 | 202717.9305 | 1.300092 | 0.1667203 | 136269.147 | 204403.7205 | 0.712597 | 0.05033846 | 274500.794 | 549001.588 | 0.6513195 | 0.04828353
419259.2 | 628888.8 | 0.7175584 | 0.3214429 |  | 136570.583 | 204855.8745 | 3.740447 | 2.332852 | 135446.117 | 203169.1755 | 1.300334 | 0.1669627 | 136569.944 | 204854.916 | 0.712681 | 0.05042251 | 275101.372 | 550202.744 | 0.6513275 | 0.04829153
420160.2 | 630240.3 | 0.7173716 | 0.3212561 |  | 136871.38 | 205307.07 | 3.89587 | 2.488275 | 135746.913 | 203620.3695 | 1.300503 | 0.1671317 | 136870.742 | 205306.113 | 0.712735 | 0.05047646 | 275701.966 | 551403.932 | 0.6512153 | 0.0481794
421061.2 | 631591.8 | 0.7174699 | 0.3213544 |  | 137172.193 | 205758.2895 | 3.93774 | 2.530146 | 136047.726 | 204071.589 | 1.300624 | 0.167252 | 137171.554 | 205757.331 | 0.712762 | 0.05050352 | 276302.56 | 552605.12 | 0.6511861 | 0.04815013
421962.2 | 632943.3 | 0.7182023 | 0.3220868 |  | 137472.99 | 206209.485 | 3.966256 | 2.558661 | 136348.507 | 204522.7605 | 1.300737 | 0.1673658 | 137472.367 | 206208.5505 | 0.7127359 | 0.05047742 | 276903.154 | 553806.308 | 0.6514025 | 0.0483666
422863.2 | 634294.8 | 0.7192705 | 0.323155 |  | 137773.802 | 206660.703 | 3.988418 | 2.580823 | 136649.32 | 204973.98 | 1.300955 | 0.1675831 | 137773.163 | 206659.7445 | 0.7126827 | 0.05042422 | 277503.747 | 555007.494 | 0.6514485 | 0.0484126
423763.2 | 635644.8 | 0.7197878 | 0.3236723 |  | 138074.63 | 207111.945 | 4.007087 | 2.599493 | 136950.163 | 205425.2445 | 1.301146 | 0.1677744 | 138073.992 | 207110.988 | 0.712635 | 0.05037655 | 278104.341 | 556208.682 | 0.6515065 | 0.0484706
424664.2 | 636996.3 | 0.7193863 | 0.3232708 |  | 138375.443 | 207563.1645 | 4.097381 | 2.689786 | 137250.976 | 205876.464 | 1.301365 | 0.1679935 | 138374.804 | 207562.206 | 0.7126137 | 0.05035518 | 278704.935 | 557409.87 | 0.6513608 | 0.04832487
425565.2 | 638347.8 | 0.7188885 | 0.3227729 |  | 138676.271 | 208014.4065 | 4.202287 | 2.794692 | 137551.757 | 206327.6355 | 1.301532 | 0.1681606 | 138675.617 | 208013.4255 | 0.7125866 | 0.05032812 | 279305.544 | 558611.088 | 0.6517189 | 0.048683
426466.2 | 639699.3 | 0.720189 | 0.3240734 |  | 138977.099 | 208465.6485 | 4.31427 | 2.906676 | 137852.57 | 206778.855 | 1.301833 | 0.168461 | 138976.413 | 208464.6195 | 0.7125689 | 0.05031045 | 279906.154 | 559812.308 | 0.6516566 | 0.04862067
427367.2 | 641050.8 | 0.7207911 | 0.3246756 |  | 139277.912 | 208916.868 | 4.431865 | 3.024271 | 138153.382 | 207230.073 | 1.302139 | 0.168767 | 139277.226 | 208915.839 | 0.7125465 | 0.05028804 | 280506.747 | 561013.494 | 0.65174 | 0.04870407
428268.2 | 642402.3 | 0.7210564 | 0.3249409 |  | 139578.693 | 209368.0395 | 4.553488 | 3.145893 | 138454.195 | 207681.2925 | 1.302424 | 0.1690524 | 139578.054 | 209367.081 | 0.7125111 | 0.05025263 | 281107.357 | 562214.714 | 0.6517398 | 0.04870387
429168.2 | 643752.3 | 0.7207904 | 0.3246749 |  | 139879.521 | 209819.2815 | 4.604409 | 3.196814 | 138755.007 | 208132.5105 | 1.302681 | 0.169309 | 139878.882 | 209818.323 | 0.7124758 | 0.05021727 | 281707.966 | 563415.932 | 0.6518397 | 0.04880373
430069.2 | 645103.8 | 0.7202917 | 0.3241762 |  | 140180.333 | 210270.4995 | 4.641174 | 3.233579 | 139055.851 | 208583.7765 | 1.302982 | 0.1696102 | 140179.695 | 210269.5425 | 0.7124664 | 0.05020793 | 282308.56 | 564617.12 | 0.651744 | 0.04870807
430970.2 | 646455.3 | 0.720427 | 0.3243115 |  | 140481.13 | 210721.695 | 4.671645 | 3.26405 | 139356.679 | 209035.0185 | 1.303196 | 0.1698247 | 140480.476 | 210720.714 | 0.7124804 | 0.0502219 | 282909.169 | 565818.338 | 0.6517899 | 0.048754
431871.2 | 647806.8 | 0.7219896 | 0.325874 |  | 140781.943 | 211172.9145 | 5.260446 | 3.852851 | 139657.507 | 209486.2605 | 1.303256 | 0.1698844 | 140781.304 | 211171.956 | 0.7124721 | 0.05021358 | 283509.779 | 567019.558 | 0.6518025 | 0.04876653
432772.2 | 649158.3 | 0.7221248 | 0.3260092 |  | 141082.755 | 211624.1325 | 5.843038 | 4.435443 | 139958.304 | 209937.456 | 1.303084 | 0.1697127 | 141082.101 | 211623.1515 | 0.7125112 | 0.05025267 | 284110.388 | 568220.776 | 0.6518071 | 0.04877113
433673.2 | 650509.8 | 0.7220218 | 0.3259062 |  | 141383.568 | 212075.352 | 6.419737 | 5.012142 | 140259.101 | 210388.6515 | 1.303013 | 0.169641 | 141382.898 | 212074.347 | 0.7125586 | 0.05030013 | 284710.983 | 569421.966 | 0.651932 | 0.04889607
434573.2 | 651859.8 | 0.7218871 | 0.3257715 |  | 141684.365 | 212526.5475 | 6.990843 | 5.583248 | 140559.945 | 210839.9175 | 1.303129 | 0.1697575 | 141683.742 | 212525.613 | 0.7125568 | 0.05029831 | 285311.592 | 570623.184 | 0.6519525 | 0.04891653
435474.2 | 653211.3 | 0.7221013 | 0.3259857 |  | 141985.177 | 212977.7655 | 7.557128 | 6.149533 | 140860.804 | 211291.206 | 1.303236 | 0.1698647 | 141984.554 | 212976.831 | 0.7125298 | 0.05027128 | 285912.202 | 571824.404 | 0.6522401 | 0.04920413
436375.2 | 654562.8 | 0.7231601 | 0.3270445 |  | 142285.974 | 213428.961 | 7.55719 | 6.149595 | 141161.617 | 211742.4255 | 1.303244 | 0.1698722 | 142285.398 | 213428.097 | 0.7125774 | 0.05031887 | 286512.795 | 573025.59 | 0.6526939 | 0.049658
437276.2 | 655914.3 | 0.723477 | 0.3273615 |  | 142586.787 | 213880.1805 | 7.55719 | 6.149595 | 141462.429 | 212193.6435 | 1.303203 | 0.1698313 | 142586.242 | 213879.363 | 0.7126755 | 0.050417 | 287113.389 | 574226.778 | 0.6522567 | 0.04922073
438177.2 | 657265.8 | 0.723459 | 0.3273435 |  | 142887.615 | 214331.4225 | 7.55719 | 6.149595 | 141763.226 | 212644.839 | 1.303133 | 0.1697613 | 142887.054 | 214330.581 | 0.7127091 | 0.05045058 | 287713.983 | 575427.966 | 0.6522775 | 0.04924153
439078.2 | 658617.3 | 0.7223346 | 0.326219 |  | 143188.427 | 214782.6405 | 7.55719 | 6.149595 | 142064.023 | 213096.0345 | 1.303148 | 0.1697763 | 143187.882 | 214781.823 | 0.712724 | 0.05046552 | 288314.592 | 576629.184 | 0.6518484 | 0.04881247
439978.2 | 659967.3 | 0.7222742 | 0.3261586 |  | 143489.224 | 215233.836 | 7.55719 | 6.149595 | 142364.851 | 213547.2765 | 1.303253 | 0.1698817 | 143488.726 | 215233.089 | 0.7127511 | 0.05049258 | 288915.202 | 577830.404 | 0.6518402 | 0.04880427
440879.2 | 661318.8 | 0.7231694 | 0.3270538 |  | 143790.052 | 215685.078 | 7.55719 | 6.149595 | 142665.663 | 213998.4945 | 1.303313 | 0.1699416 | 143789.538 | 215684.307 | 0.7128024 | 0.05054387 | 289515.795 | 579031.59 | 0.6519273 | 0.04889133
441780.2 | 662670.3 | 0.7237434 | 0.3276278 |  | 144090.865 | 216136.2975 | 7.55719 | 6.149595 | 142966.476 | 214449.714 | 1.303323 | 0.1699518 | 144090.351 | 216135.5265 | 0.7128379 | 0.05057939 | 290116.389 | 580232.778 | 0.6522695 | 0.04923353
442681.2 | 664021.8 | 0.7234964 | 0.3273809 |  | 144391.677 | 216587.5155 | 7.55719 | 6.149595 | 143267.288 | 214900.932 | 1.303425 | 0.1700535 | 144391.148 | 216586.722 | 0.7128751 | 0.05061664 | 290716.998 | 581433.996 | 0.6521901 | 0.04915413
443582.2 | 665373.3 | 0.7226654 | 0.3265498 |  | 144692.474 | 217038.711 | 7.55719 | 6.149595 | 143568.117 | 215352.1755 | 1.303431 | 0.170059 | 144691.96 | 217037.94 | 0.7128937 | 0.05063525 | 291317.608 | 582635.216 | 0.6521858 | 0.04914987
444482.2 | 666723.3 | 0.722773 | 0.3266574 |  | 144993.287 | 217489.9305 | 7.557252 | 6.149657 | 143868.913 | 215803.3695 | 1.303425 | 0.1700536 | 144992.788 | 217489.182 | 0.7129422 | 0.05068373 | 291918.217 | 583836.434 | 0.6521775 | 0.04914153
445383.2 | 668074.8 | 0.7236641 | 0.3275485 |  | 145294.099 | 217941.1485 | 7.557314 | 6.149719 | 144169.742 | 216254.613 | 1.303612 | 0.17024 | 145293.617 | 217940.4255 | 0.7130093 | 0.05075079 | 292518.827 | 585037.654 | 0.6524359 | 0.0494
446284.2 | 669426.3 | 0.724555 | 0.3284394 |  | 145594.896 | 218392.344 | 7.557376 | 6.149781 | 144470.554 | 216705.831 | 1.303795 | 0.1704238 | 145594.429 | 218391.6435 | 0.7130688 | 0.05081034 | 293119.436 | 586238.872 | 0.6522815 | 0.0492456
447185.2 | 670777.8 | 0.7243214 | 0.3282059 |  | 145895.724 | 218843.586 | 7.557438 | 6.149843 | 144771.367 | 217157.0505 | 1.303911 | 0.1705395 | 145895.242 | 218842.863 | 0.7131202 | 0.05086167 | 293720.03 | 587440.06 | 0.6523356 | 0.04929967
448086.2 | 672129.3 | 0.7240137 | 0.3278981 |  | 146196.521 | 219294.7815 | 7.5575 | 6.149905 | 145072.179 | 217608.2685 | 1.304106 | 0.1707345 | 146196.085 | 219294.1275 | 0.7131854 | 0.0509269 | 294320.623 | 588641.246 | 0.6524195 | 0.0493836
448987.2 | 673480.8 | 0.723398 | 0.3272824 |  | 146497.349 | 219746.0235 | 7.5575 | 6.149905 | 145372.976 | 218059.464 | 1.304216 | 0.1708445 | 146496.867 | 219745.3005 | 0.7132431 | 0.05098466 | 294921.233 | 589842.466 | 0.6522734 | 0.04923747
449887.2 | 674830.8 | 0.7235197 | 0.3274041 |  | 146798.162 | 220197.243 | 7.5575 | 6.149905 | 145673.788 | 218510.682 | 1.304157 | 0.1707856 | 146797.695 | 220196.5425 | 0.7132945 | 0.051036 | 295521.827 | 591043.654 | 0.6529356 | 0.04989967
450788.2 | 676182.3 | 0.7242654 | 0.3281498 |  | 147098.958 | 220648.437 | 7.5575 | 6.149905 | 145974.585 | 218961.8775 | 1.304168 | 0.1707968 | 147098.507 | 220647.7605 | 0.7133429 | 0.05108445 | 296122.405 | 592244.81 | 0.6525651 | 0.04952913
451689.2 | 677533.8 | 0.7250115 | 0.3288959 |  | 147399.787 | 221099.6805 | 7.5575 | 6.149905 | 146275.429 | 219413.1435 | 1.304268 | 0.1708965 | 147399.304 | 221098.956 | 0.713383 | 0.05112446 | 296723.014 | 593446.028 | 0.6524692 | 0.04943327
452590.2 | 678885.3 | 0.7250675 | 0.3289519 |  | 147700.599 | 221550.8985 | 7.5575 | 6.149905 | 146576.226 | 219864.339 | 1.304402 | 0.1710307 | 147700.132 | 221550.198 | 0.71341 | 0.05115154 | 297323.608 | 594647.216 | 0.652315 | 0.04927907
453491.2 | 680236.8 | 0.7242234 | 0.3281078 |  | 148001.443 | 222002.1645 | 7.557542 | 6.149948 | 146877.038 | 220315.557 | 1.304459 | 0.1710876 | 148000.945 | 222001.4175 | 0.7134426 | 0.05118412 | 297924.217 | 595848.434 | 0.6520441 | 0.0490082
454391.2 | 681586.8 | 0.7249981 | 0.3288826 |  | 148302.24 | 222453.36 | 7.557605 | 6.150011 | 147177.851 | 220766.7765 | 1.304474 | 0.1711026 | 148301.742 | 222452.613 | 0.7134734 | 0.0512149 | 298524.827 | 597049.654 | 0.6521942 | 0.04915827
455292.2 | 682938.3 | 0.7255713 | 0.3294557 |  | 148603.037 | 222904.5555 | 7.557668 | 6.150074 | 147478.663 | 221217.9945 | 1.304465 | 0.1710933 | 148602.554 | 222903.831 | 0.7135089 | 0.05125039 | 299125.405 | 598250.81 | 0.6516821 | 0.04864613
456193.2 | 684289.8 | 0.7263036 | 0.330188 |  | 148903.849 | 223355.7735 | 7.557731 | 6.150137 | 147779.476 | 221669.214 | 1.304546 | 0.1711745 | 148903.367 | 223355.0505 | 0.7135537 | 0.05129519 | 299725.983 | 599451.966 | 0.6519275 | 0.04889153
457094.2 | 685641.3 | 0.7256974 | 0.3295818 |  | 149204.646 | 223806.969 | 7.557794 | 6.1502 | 148080.288 | 222120.432 | 1.304714 | 0.1713425 | 149204.148 | 223806.222 | 0.7136284 | 0.05136988 | 300326.592 | 600653.184 | 0.6519147 | 0.0488788
457995.2 | 686992.8 | 0.7241028 | 0.3279873 |  | 149505.458 | 224258.187 | 7.557815 | 6.15022 | 148381.101 | 222571.6515 | 1.304961 | 0.1715889 | 149504.96 | 224257.44 | 0.7136974 | 0.05143894 | 300927.186 | 601854.372 | 0.6520232 | 0.04898727
458896.2 | 688344.3 | 0.723743 | 0.3276274 |  | 149806.271 | 224709.4065 | 7.557815 | 6.15022 | 148681.898 | 223022.847 | 1.30502 | 0.1716486 | 149805.788 | 224708.682 | 0.713773 | 0.05151455 | 301527.764 | 603055.528 | 0.6526361 | 0.0496002
459796.2 | 689694.3 | 0.7240419 | 0.3279263 |  | 150107.068 | 225160.602 | 7.557815 | 6.15022 | 148982.726 | 223474.089 | 1.305146 | 0.1717746 | 150106.601 | 225159.9015 | 0.7138346 | 0.05157612 | 302128.358 | 604256.716 | 0.6520981 | 0.04906213
460697.2 | 691045.8 | 0.7252495 | 0.3291339 |  | 150407.896 | 225611.844 | 7.557815 | 6.15022 | 149283.538 | 223925.307 | 1.305212 | 0.1718399 | 150407.398 | 225611.097 | 0.7138878 | 0.05162934 | 302728.952 | 605457.904 | 0.6524235 | 0.04938753
461598.2 | 692397.3 | 0.7256413 | 0.3295257 |  | 150708.708 | 226063.062 | 7.557815 | 6.15022 | 149584.367 | 224376.5505 | 1.305324 | 0.1719528 | 150708.21 | 226062.315 | 0.7139261 | 0.05166763 | 303329.545 | 606659.09 | 0.6524025 | 0.0493666
462499.2 | 693748.8 | 0.724657 | 0.3285415 | [5 empty] | 149885.179 | 224827.7685 | 1.305404 | 0.172032 | 151009.023 | 226513.5345 | 0.7139653 | 0.05170684 | 303930.155 | 607860.31 | 0.6523899 | 0.04935393
463400.2 | 695100.3 | 0.7245357 | 0.3284201 | [5 empty] | 150186.023 | 225279.0345 | 1.305641 | 0.1722689 | 151309.835 | 226964.7525 | 0.7140035 | 0.05174501 | 304530.764 | 609061.528 | 0.6524317 | 0.04939573
464300.2 | 696450.3 | 0.724732 | 0.3286165 | [5 empty] | 150486.804 | 225730.206 | 1.305788 | 0.1724162 | 151610.632 | 227415.948 | 0.7141556 | 0.05189713 | 305131.358 | 610262.716 | 0.6524067 | 0.0493708
465201.2 | 697801.8 | 0.7257254 | 0.3296099 | [5 empty] | 150787.632 | 226181.448 | 1.305966 | 0.1725943 | 151911.445 | 227867.1675 | 0.7143525 | 0.05209401 | 305731.953 | 611463.906 | 0.652319 | 0.04928307
466102.2 | 699153.3 | 0.7260894 | 0.3299738 | [5 empty] | 151088.413 | 226632.6195 | 1.305967 | 0.1725953 | 152212.242 | 228318.363 | 0.7147983 | 0.05253984 | 306332.546 | 612665.092 | 0.6523064 | 0.04927047
467003.2 | 700504.8 | 0.7258281 | 0.3297126 | [5 empty] | 151389.226 | 227083.839 | 1.306019 | 0.1726476 | 152513.054 | 228769.581 | 0.7149737 | 0.05271524 | 306933.156 | 613866.312 | 0.6524029 | 0.04936693
467904.2 | 701856.3 | 0.7254971 | 0.3293815 | [5 empty] | 151690.038 | 227535.057 | 1.306004 | 0.1726326 | 152813.898 | 229220.847 | 0.7151286 | 0.05287015 | 307533.749 | 615067.498 | 0.652369 | 0.04933307
468805.2 | 703207.8 | 0.7252776 | 0.3291621 | [5 empty] | 151990.867 | 227986.3005 | 1.306113 | 0.1727418 | 153114.695 | 229672.0425 | 0.7151688 | 0.05291028 | 308134.374 | 616268.748 | 0.6526484 | 0.04961247
469705.2 | 704557.8 | 0.7258703 | 0.3297547 | [5 empty] | 152291.663 | 228437.4945 | 1.306238 | 0.1728659 | 153415.507 | 230123.2605 | 0.7151566 | 0.0528981 | 308734.984 | 617469.968 | 0.6523108 | 0.04927487
470606.2 | 705909.3 | 0.7270876 | 0.3309721 | [5 empty] | 152592.492 | 228888.738 | 1.306358 | 0.1729862 | 153716.32 | 230574.48 | 0.714917 | 0.05265846 | 309335.593 | 618671.186 | 0.6522859 | 0.04924993
471507.2 | 707260.8 | 0.7276516 | 0.331536 | [5 empty] | 152893.288 | 229339.932 | 1.306425 | 0.1730533 | 154017.132 | 231025.698 | 0.7149878 | 0.0527293 | 309936.187 | 619872.374 | 0.6526693 | 0.0496334
472408.2 | 708612.3 | 0.7274932 | 0.3313777 | [5 empty] | 153194.132 | 229791.198 | 1.306411 | 0.1730394 | 154317.96 | 231476.94 | 0.7150448 | 0.05278633 | 310536.796 | 621073.592 | 0.6528146 | 0.04977867
473309.2 | 709963.8 | 0.7267146 | 0.330599 | [5 empty] | 153494.945 | 230242.4175 | 1.306412 | 0.1730403 | 154618.757 | 231928.1355 | 0.7150812 | 0.05282269 | 311137.359 | 622274.718 | 0.6524274 | 0.04939147
474209.2 | 711313.8 | 0.7270594 | 0.3309438 | [5 empty] | 153795.726 | 230693.589 | 1.306534 | 0.1731625 | 154919.57 | 232379.355 | 0.7151046 | 0.05284606 | 311737.953 | 623475.906 | 0.6525733 | 0.0495374
475110.2 | 712665.3 | 0.7279268 | 0.3318112 | [5 empty] | 154096.538 | 231144.807 | 1.306766 | 0.1733948 | 155220.382 | 232830.573 | 0.7150999 | 0.05284136 | 312338.562 | 624677.124 | 0.6523529 | 0.049317
476011.2 | 714016.8 | 0.7287662 | 0.3326506 | [5 empty] | 154397.351 | 231596.0265 | 1.306861 | 0.1734891 | 155521.179 | 233281.7685 | 0.7150737 | 0.05281525 | 312939.14 | 625878.28 | 0.6525859 | 0.04955
476912.2 | 715368.3 | 0.728794 | 0.3326785 | [5 empty] | 154698.163 | 232047.2445 | 1.307078 | 0.1737064 | 155821.992 | 233732.988 | 0.7150774 | 0.05281893 | 313539.749 | 627079.498 | 0.6525735 | 0.0495376
477813.2 | 716719.8 | 0.728379 | 0.3322634 | [5 empty] | 154998.96 | 232498.44 | 1.307516 | 0.1741439 | 156122.788 | 234184.182 | 0.715097 | 0.05283851 | 314140.343 | 628280.686 | 0.6527191 | 0.0496832
478713.2 | 718069.8 | 0.7278381 | 0.3317225 | [5 empty] | 155299.788 | 232949.682 | 1.307939 | 0.1745674 | 156423.632 | 234635.448 | 0.7151278 | 0.05286934 | 314740.953 | 629481.906 | 0.652969 | 0.04993307
479614.2 | 719421.3 | 0.7282952 | 0.3321797 | [5 empty] | 155600.617 | 233400.9255 | 1.30816 | 0.1747886 | 156724.429 | 235086.6435 | 0.7151175 | 0.05285903 | 315341.562 | 630683.124 | 0.6530024 | 0.04996647
480515.2 | 720772.8 | 0.7294385 | 0.3333229 | [5 empty] | 155901.445 | 233852.1675 | 1.308255 | 0.1748836 | 157025.242 | 235537.863 | 0.7151036 | 0.05284506 | 315942.171 | 631884.342 | 0.6529896 | 0.04995367
481416.2 | 722124.3 | 0.7300024 | 0.3338868 | [5 empty] | 156202.257 | 234303.3855 | 1.308217 | 0.1748454 | 157326.038 | 235989.057 | 0.715137 | 0.05287851 | 316542.781 | 633085.562 | 0.6529482 | 0.04991227
482317.2 | 723475.8 | 0.7299652 | 0.3338497 | [5 empty] | 156503.102 | 234754.653 | 1.30808 | 0.1747083 | 157626.867 | 236440.3005 | 0.7151146 | 0.05285607 | 317143.374 | 634286.748 | 0.6530399 | 0.05000393
483217.2 | 724825.8 | 0.7297501 | 0.3336345 | [5 empty] | 156803.93 | 235205.895 | 1.307932 | 0.17456 | 157927.696 | 236891.544 | 0.7150353 | 0.05277679 | 317743.968 | 635487.936 | 0.6526983 | 0.0496624
484118.2 | 726177.3 | 0.7289387 | 0.3328232 | [5 empty] | 157104.743 | 235657.1145 | 1.307988 | 0.1746159 | 158228.539 | 237342.8085 | 0.7150278 | 0.05276933 | 318344.531 | 636689.062 | 0.6526775 | 0.0496416
485019.2 | 727528.8 | 0.7294055 | 0.33329 | [5 empty] | 157405.571 | 236108.3565 | 1.308142 | 0.1747699 | 158529.352 | 237794.028 | 0.7150885 | 0.05283004 | 318945.14 | 637890.28 | 0.6528442 | 0.04980827
485920.2 | 728880.3 | 0.7308142 | 0.3346986 | [5 empty] | 157706.414 | 236559.621 | 1.308247 | 0.1748753 | 158830.196 | 238245.294 | 0.7150792 | 0.05282073 | 319545.703 | 639091.406 | 0.6530439 | 0.050008
486821.2 | 730231.8 | 0.7311174 | 0.3350018 | [5 empty] | 158007.211 | 237010.8165 | 1.308541 | 0.1751691 | 159131.024 | 238696.536 | 0.7150653 | 0.05280681 | 320146.296 | 640292.592 | 0.652994 | 0.04995807
487722.2 | 731583.3 | 0.7312896 | 0.3351741 | [5 empty] | 158308.024 | 237462.036 | 1.308893 | 0.1755217 | 159431.852 | 239147.778 | 0.7150503 | 0.05279176 | 320746.906 | 641493.812 | 0.6530279 | 0.049992
488622.2 | 732933.3 | 0.7305016 | 0.3343861 | [5 empty] | 158608.836 | 237913.254 | 1.308892 | 0.1755199 | 159732.664 | 239598.996 | 0.7150653 | 0.05280679 | 321347.515 | 642695.03 | 0.6532027 | 0.05016673
489523.2 | 734284.8 | 0.7302779 | 0.3341624 | [5 empty] | 158909.664 | 238364.496 | 1.308669 | 0.175297 | 160033.493 | 240050.2395 | 0.7150652 | 0.0528067 | 321948.109 | 643896.218 | 0.6533857 | 0.05034973
490424.2 | 735636.3 | 0.731364 | 0.3352484 | [5 empty] | 159210.461 | 238815.6915 | 1.308576 | 0.1752046 | 160334.305 | 240501.4575 | 0.7150709 | 0.05281245 | 322548.703 | 645097.406 | 0.6535025 | 0.0504666
491325.2 | 736987.8 | 0.7321529 | 0.3360374 | [5 empty] | 159511.305 | 239266.9575 | 1.308499 | 0.1751272 | 160635.118 | 240952.677 | 0.7150681 | 0.05280966 | 323149.296 | 646298.592 | 0.6535233 | 0.0504874
492226.2 | 738339.3 | 0.7315787 | 0.3354632 | [5 empty] | 159812.102 | 239718.153 | 1.308299 | 0.1749275 | 160935.93 | 241403.895 | 0.7150393 | 0.05278082 | 323749.874 | 647499.748 | 0.6534727 | 0.0504368
493126.2 | 739689.3 | 0.7305899 | 0.3344743 | [5 empty] | 160112.93 | 240169.395 | 1.308112 | 0.17474 | 161236.727 | 241855.0905 | 0.7149833 | 0.05272478 | 324350.484 | 648700.968 | 0.6534899 | 0.05045393
494027.2 | 741040.8 | 0.7306646 | 0.3345491 | [5 empty] | 160413.758 | 240620.637 | 1.308019 | 0.1746476 | 161537.524 | 242306.286 | 0.7149507 | 0.05269219 | 324951.093 | 649902.186 | 0.6533689 | 0.050333
494928.2 | 742392.3 | 0.7317611 | 0.3356456 | [5 empty] | 160714.602 | 241071.903 | 1.308101 | 0.1747297 | 161838.321 | 242757.4815 | 0.7149293 | 0.05267078 | 325551.703 | 651103.406 | 0.6533318 | 0.05029587
495829.2 | 743743.8 | 0.7323254 | 0.3362098 | [5 empty] | 161015.399 | 241523.0985 | 1.308147 | 0.1747754 | 162139.164 | 243208.746 | 0.7149011 | 0.05264266 | 326152.296 | 652304.592 | 0.6537441 | 0.0507082
496730.2 | 745095.3 | 0.7323258 | 0.3362103 | [5 empty] | 161316.196 | 241974.294 | 1.308078 | 0.1747064 | 162439.977 | 243659.9655 | 0.7149086 | 0.05265015 | 326752.922 | 653505.844 | 0.6533901 | 0.0503542
497631.2 | 746446.8 | 0.7314437 | 0.3353282 | [5 empty] | 161617.024 | 242425.536 | 1.307851 | 0.1744797 | 162740.774 | 244111.161 | 0.7149365 | 0.05267801 | 327353.516 | 654707.032 | 0.6531943 | 0.0501584
498531.2 | 747796.8 | 0.7311919 | 0.3350764 | [5 empty] | 161917.868 | 242876.802 | 1.307734 | 0.1743622 | 163041.586 | 244562.379 | 0.7149496 | 0.0526911 | 327954.079 | 655908.158 | 0.6532521 | 0.0502162
499432.2 | 749148.3 | 0.7320318 | 0.3359162 | [5 empty] | 162218.711 | 243328.0665 | 1.307941 | 0.1745694 | 163342.43 | 245013.645 | 0.71497 | 0.05271154 | 328554.688 | 657109.376 | 0.6532111 | 0.05017513
500333.2 | 750499.8 | 0.7329965 | 0.3368809 | [5 empty] | 162519.508 | 243779.262 | 1.308091 | 0.1747194 | 163643.243 | 245464.8645 | 0.7149851 | 0.05272657 | 329155.282 | 658310.564 | 0.6531105 | 0.0500746
501234.2 | 751851.3 | 0.7328336 | 0.336718 | [5 empty] | 162820.336 | 244230.504 | 1.308041 | 0.174669 | 163944.055 | 245916.0825 | 0.7150083 | 0.05274976 | 329755.875 | 659511.75 | 0.6532276 | 0.05019167
502135.2 | 753202.8 | 0.732209 | 0.3360934 | [5 empty] | 163121.149 | 244681.7235 | 1.308128 | 0.1747567 | 164244.852 | 246367.278 | 0.7150223 | 0.05276382 | 330356.469 | 660712.938 | 0.6530319 | 0.049996
503036.2 | 754554.3 | 0.7318025 | 0.3356869 | [5 empty] | 163421.961 | 245132.9415 | 1.308187 | 0.1748154 | 164545.664 | 246818.496 | 0.7150503 | 0.05279176 | 330957.079 | 661914.158 | 0.6529444 | 0.04990847
503936.2 | 755904.3 | 0.7326426 | 0.3365271 | [5 empty] | 163722.758 | 245584.137 | 1.308012 | 0.17464 | 164846.477 | 247269.7155 | 0.7150614 | 0.05280288 | 331557.704 | 663115.408 | 0.6530359 | 0.05
504837.2 | 757255.8 | 0.7335937 | 0.3374782 | [5 empty] | 164023.602 | 246035.403 | 1.307938 | 0.1745664 | 165147.274 | 247720.911 | 0.7150651 | 0.05280666 | 332158.297 | 664316.594 | 0.653061 | 0.05002507
505738.2 | 758607.3 | 0.7338553 | 0.3377397 | [5 empty] | 164324.399 | 246486.5985 | 1.307974 | 0.1746027 | 165448.086 | 248172.129 | 0.7150633 | 0.05280481 | 332758.891 | 665517.782 | 0.6531067 | 0.05007073
506639.2 | 759958.8 | 0.7331696 | 0.337054 | [5 empty] | 164625.196 | 246937.794 | 1.307986 | 0.174614 | 165748.883 | 248623.3245 | 0.7150672 | 0.0528087 | 333359.485 | 666718.97 | 0.6531237 | 0.05008773
507540.2 | 761310.3 | 0.7327962 | 0.3366806 | [5 empty] | 164926.008 | 247389.012 | 1.30809 | 0.1747185 | 166049.727 | 249074.5905 | 0.7150849 | 0.05282643 | 333960.094 | 667920.188 | 0.6530693 | 0.0500334
508441.2 | 762661.8 | 0.733361 | 0.3372454 | [5 empty] | 165226.836 | 247840.254 | 1.308298 | 0.1749265 | 166350.524 | 249525.786 | 0.7150841 | 0.05282558 | 334560.672 | 669121.344 | 0.6529733 | 0.0499374
509341.2 | 764011.8 | 0.7344615 | 0.3383459 | [5 empty] | 165527.649 | 248291.4735 | 1.308268 | 0.1748967 | 166651.336 | 249977.004 | 0.7150793 | 0.05282078 | 335161.282 | 670322.564 | 0.6529983 | 0.0499624
510242.2 | 765363.3 | 0.7346717 | 0.3385562 | [5 empty] | 165828.477 | 248742.7155 | 1.308293 | 0.174921 | 166952.133 | 250428.1995 | 0.7150766 | 0.05281813 | 335761.875 | 671523.75 | 0.6532105 | 0.0501746
511143.2 | 766714.8 | 0.7342239 | 0.3381083 | [5 empty] | 166129.274 | 249193.911 | 1.308267 | 0.1748957 | 167252.977 | 250879.4655 | 0.7151081 | 0.05284966 | 336362.485 | 672724.97 | 0.6530775 | 0.0500416
512044.2 | 768066.3 | 0.733412 | 0.3372965 | [5 empty] | 166430.086 | 249645.129 | 1.308495 | 0.1751233 | 167553.774 | 251330.661 | 0.7151363 | 0.05287776 | 336963.063 | 673926.126 | 0.6534895 | 0.0504536
512945.2 | 769417.8 | 0.7337197 | 0.3376041 | [5 empty] | 166730.914 | 250096.371 | 1.308657 | 0.1752856 | 167854.586 | 251781.879 | 0.7151437 | 0.05288516 | 337563.672 | 675127.344 | 0.6532315 | 0.05019553
513845.2 | 770767.8 | 0.7349743 | 0.3388587 | [5 empty] | 167031.758 | 250547.637 | 1.308609 | 0.1752371 | 168155.414 | 252233.121 | 0.7151177 | 0.05285922 | 338164.235 | 676328.47 | 0.6530191 | 0.04998313
514746.2 | 772119.3 | 0.7351703 | 0.3390547 | [5 empty] | 167332.586 | 250998.879 | 1.308437 | 0.1750653 | 168456.227 | 252684.3405 | 0.7151641 | 0.05290566 | 338764.829 | 677529.658 | 0.6530236 | 0.04998767
515647.2 | 773470.8 | 0.7349745 | 0.3388589 | [5 empty] | 167633.43 | 251450.145 | 1.308447 | 0.1750757 | 168757.055 | 253135.5825 | 0.7152286 | 0.05297007 | 339365.454 | 678730.908 | 0.6523982 | 0.04936227
516548.2 | 774822.3 | 0.7340881 | 0.3379726 | [5 empty] | 167934.258 | 251901.387 | 1.308369 | 0.1749973 | 169057.899 | 253586.8485 | 0.7152387 | 0.05298022 | 339966.032 | 679932.064 | 0.65229 | 0.04925407
517449.2 | 776173.8 | 0.7339855 | 0.33787 | [5 empty] | 168235.102 | 252352.653 | 1.308303 | 0.1749312 | 169358.711 | 254038.0665 | 0.7151828 | 0.05292431 | 340566.625 | 681133.25 | 0.6524237 | 0.04938773
518350.2 | 777525.3 | 0.7349418 | 0.3388262 | [5 empty] | 168535.899 | 252803.8485 | 1.308238 | 0.1748659 | 169659.555 | 254489.3325 | 0.7151846 | 0.05292612 | 341167.235 | 682334.47 | 0.6522901 | 0.0492542
519250.2 | 778875.3 | 0.735796 | 0.3396804 | [5 empty] | 168836.711 | 253255.0665 | 1.308174 | 0.1748026 | 169960.383 | 254940.5745 | 0.7152164 | 0.0529579 | 341767.829 | 683535.658 | 0.6524485 | 0.04941253
520151.2 | 780226.8 | 0.7357581 | 0.3396426 | [5 empty] | 169137.524 | 253706.286 | 1.308319 | 0.174947 | 170261.211 | 255391.8165 | 0.7152434 | 0.05298491 | 342368.438 | 684736.876 | 0.6522524 | 0.04921647
521052.2 | 781578.3 | 0.7351704 | 0.3390548 | [5 empty] | 169438.336 | 254157.504 | 1.308529 | 0.175157 | 170562.024 | 255843.036 | 0.7152481 | 0.05298957 | 342969.032 | 685938.064 | 0.6523237 | 0.04928773
521953.2 | 782929.8 | 0.7345222 | 0.3384066 | [5 empty] | 169739.164 | 254608.746 | 1.308555 | 0.1751831 | 170862.852 | 256294.278 | 0.7152843 | 0.05302578 | 343569.625 | 687139.25 | 0.6524152 | 0.04937927
522854.2 | 784281.3 | 0.7350722 | 0.3389567 | [5 empty] | 170040.008 | 255060.012 | 1.308475 | 0.1751029 | 171163.664 | 256745.496 | 0.7153048 | 0.0530463 | 344170.235 | 688340.47 | 0.6524612 | 0.04942527
523754.2 | 785631.3 | 0.7362013 | 0.3400858 | [5 empty] | 170340.836 | 255511.254 | 1.308538 | 0.1751663 | 171464.477 | 257196.7155 | 0.7153309 | 0.05307237 | 344770.829 | 689541.658 | 0.6525192 | 0.04948327
524655.2 | 786982.8 | 0.7364392 | 0.3403236 | [5 empty] | 170641.649 | 255962.4735 | 1.308645 | 0.1752737 | 171765.274 | 257647.911 | 0.7153607 | 0.05310224 | 345371.438 | 690742.876 | 0.6525237 | 0.04948773
525556.2 | 788334.3 | 0.736024 | 0.3399084 | [5 empty] | 170942.477 | 256413.7155 | 1.308678 | 0.1753063 | 172066.071 | 258099.1065 | 0.715356 | 0.05309749 | 345972.032 | 691944.064 | 0.6525234 | 0.04948747
526457.2 | 789685.8 | 0.7351374 | 0.3390218 | [5 empty] | 171243.289 | 256864.9335 | 1.308545 | 0.1751738 | 172366.914 | 258550.371 | 0.7153215 | 0.053063 | 346572.641 | 693145.282 | 0.6525443 | 0.0495084
527358.2 | 791037.3 | 0.7354083 | 0.3392927 | [5 empty] | 171544.133 | 257316.1995 | 1.308561 | 0.1751896 | 172667.727 | 259001.5905 | 0.7153644 | 0.0531059 | 347173.219 | 694346.438 | 0.6525444 | 0.04950847
528259.2 | 792388.8 | 0.7363737 | 0.3402581 | [5 empty] | 171844.961 | 257767.4415 | 1.308647 | 0.1752755 | 172968.571 | 259452.8565 | 0.7154148 | 0.0531563 | 347773.83 | 695547.66 | 0.652569 | 0.04953307
529159.2 | 793738.8 | 0.7369105 | 0.340795 | [5 empty] | 172145.774 | 258218.661 | 1.30877 | 0.1753986 | 173269.414 | 259904.121 | 0.7154214 | 0.05316293 | 348374.439 | 696748.878 | 0.6526026 | 0.04956667
530060.2 | 795090.3 | 0.7366865 | 0.3405709 | [5 empty] | 172446.586 | 258669.879 | 1.308768 | 0.1753967 | 173570.227 | 260355.3405 | 0.7154131 | 0.0531546 | 348975.033 | 697950.066 | 0.6526858 | 0.04964987
530961.2 | 796441.8 | 0.7360659 | 0.3399503 | [5 empty] | 172747.399 | 259121.0985 | 1.308743 | 0.1753716 | 173871.055 | 260806.5825 | 0.7154729 | 0.05321436 | 349575.626 | 699151.252 | 0.6526153 | 0.0495794
531862.2 | 797793.3 | 0.7357492 | 0.3396336 | [5 empty] | 173048.196 | 259572.294 | 1.308705 | 0.1753334 | 174171.868 | 261257.802 | 0.7155456 | 0.05328706 | 350176.251 | 700352.502 | 0.6526776 | 0.04964167
532763.2 | 799144.8 | 0.7368402 | 0.3407247 | [5 empty] | 173349.024 | 260023.536 | 1.30876 | 0.1753884 | 174472.711 | 261709.0665 | 0.7155689 | 0.05331045 | 350776.845 | 701553.69 | 0.6526687 | 0.0496328
533663.2 | 800494.8 | 0.7373761 | 0.3412606 | [5 empty] | 173649.836 | 260474.754 | 1.308718 | 0.1753464 | 174773.524 | 262160.286 | 0.7155567 | 0.05329825 | 351377.439 | 702754.878 | 0.6527026 | 0.04966667
534564.2 | 801846.3 | 0.7372507 | 0.3411352 | [5 empty] | 173950.633 | 260925.9495 | 1.308575 | 0.1752037 | 175074.336 | 262611.504 | 0.7155353 | 0.05327681 | 351978.033 | 703956.066 | 0.6526439 | 0.04960793
535465.2 | 803197.8 | 0.7365834 | 0.3404679 | [5 empty] | 174251.461 | 261377.1915 | 1.308429 | 0.1750572 | 175375.18 | 263062.77 | 0.7155102 | 0.05325167 | 352578.611 | 705157.222 | 0.6528651 | 0.04982913
536366.2 | 804549.3 | 0.7361775 | 0.340062 | [5 empty] | 174552.274 | 261828.411 | 1.308461 | 0.1750898 | 175675.977 | 263513.9655 | 0.715471 | 0.05321251 | 353179.189 | 706358.378 | 0.6530276 | 0.04999167
537267.2 | 805900.8 | 0.7369055 | 0.34079 | [5 empty] | 174853.102 | 262279.653 | 1.308543 | 0.175171 | 175976.774 | 263965.161 | 0.7154747 | 0.05321618 | 353779.798 | 707559.596 | 0.6528649 | 0.049829
538168.2 | 807252.3 | 0.737871 | 0.3417555 | [5 empty] | 175153.93 | 262730.895 | 1.308629 | 0.1752569 | 176277.586 | 264416.379 | 0.715484 | 0.05322546 | 354380.392 | 708760.784 | 0.6528485 | 0.0498126
539068.2 | 808602.3 | 0.7378337 | 0.3417182 | [5 empty] | 175454.727 | 263182.0905 | 1.308695 | 0.1753231 | 176578.399 | 264867.5985 | 0.7154866 | 0.05322807 | 354980.986 | 709961.972 | 0.6529564 | 0.04992047
539969.2 | 809953.8 | 0.7373766 | 0.3412611 | [5 empty] | 175755.555 | 263633.3325 | 1.308795 | 0.1754229 | 176879.18 | 265318.77 | 0.7154829 | 0.05322436 | 355581.595 | 711163.19 | 0.6529853 | 0.0499494
540870.2 | 811305.3 | 0.7366954 | 0.3405799 | [5 empty] | 176056.336 | 264084.504 | 1.308895 | 0.1755237 | 177180.008 | 265770.012 | 0.7155136 | 0.05325507 | 356182.205 | 712364.41 | 0.6529771 | 0.04994113
541771.2 | 812656.8 | 0.737251 | 0.3411354 | [5 empty] | 176357.18 | 264535.77 | 1.309092 | 0.1757204 | 177480.836 | 266221.254 | 0.7155191 | 0.05326064 | 356782.798 | 713565.596 | 0.6529026 | 0.04986667
542672.2 | 814008.3 | 0.7383139 | 0.3421983 | [5 empty] | 176658.024 | 264987.036 | 1.309131 | 0.1757596 | 177781.633 | 266672.4495 | 0.7154846 | 0.05322615 | 357383.408 | 714766.816 | 0.6542483 | 0.0512124
543573.2 | 815359.8 | 0.7384025 | 0.3422869 | [5 empty] | 176958.821 | 265438.2315 | 1.309073 | 0.1757018 | 178082.461 | 267123.6915 | 0.7154931 | 0.05323466 | 357984.001 | 715968.002 | 0.6545025 | 0.05146653
544473.2 | 816709.8 | 0.7378943 | 0.3417788 | [5 empty] | 177259.649 | 265889.4735 | 1.30909 | 0.1757186 | 178383.305 | 267574.9575 | 0.715551 | 0.05329248 | 358584.611 | 717169.222 | 0.6530109 | 0.049975
545374.2 | 818061.3 | 0.7373111 | 0.3411956 | [5 empty] | 177560.478 | 266340.717 | 1.30928 | 0.175908 | 178684.149 | 268026.2235 | 0.7155949 | 0.05333637 | 359185.22 | 718370.44 | 0.6526984 | 0.04966247
546275.2 | 819412.8 | 0.7378154 | 0.3416998 | [5 empty] | 177861.322 | 266791.983 | 1.309468 | 0.1760964 | 178984.978 | 268477.467 | 0.7156089 | 0.0533504 | 359785.814 | 719571.628 | 0.6526901 | 0.04965413
547176.2 | 820764.3 | 0.7387805 | 0.342665 | [5 empty] | 178162.15 | 267243.225 | 1.309627 | 0.176255 | 179285.79 | 268928.685 | 0.7156248 | 0.05336631 | 360386.392 | 720772.784 | 0.6527278 | 0.04969187
548077.2 | 822115.8 | 0.7388505 | 0.342735 | [5 empty] | 178462.962 | 267694.443 | 1.309762 | 0.1763902 | 179586.603 | 269379.9045 | 0.7156445 | 0.05338597 | 360987.001 | 721974.002 | 0.6527899 | 0.049754
548977.2 | 823465.8 | 0.7383284 | 0.3422128 | [5 empty] | 178763.744 | 268145.616 | 1.309952 | 0.1765803 | 179887.4 | 269831.1 | 0.715665 | 0.05340648 | 361587.595 | 723175.19 | 0.6528482 | 0.04981227
549878.2 | 824817.3 | 0.7376332 | 0.3415177 | [5 empty] | 179064.572 | 268596.858 | 1.31019 | 0.1768182 | 180188.228 | 270282.342 | 0.7156874 | 0.05342893 | 362188.205 | 724376.41 | 0.652902 | 0.04986607
550779.2 | 826168.8 | 0.7377494 | 0.3416338 | [5 empty] | 179365.4 | 269048.1 | 1.310263 | 0.176891 | 180489.04 | 270733.56 | 0.7157238 | 0.0534653 | 362788.783 | 725577.566 | 0.6535898 | 0.05055387
551680.2 | 827520.3 | 0.7388037 | 0.3426881 | [5 empty] | 179666.197 | 269499.2955 | 1.310181 | 0.1768089 | 180789.853 | 271184.7795 | 0.7157508 | 0.05349228 | 363389.392 | 726778.784 | 0.6537149 | 0.050679
552581.2 | 828871.8 | 0.7393868 | 0.3432712 | [5 empty] | 179967.025 | 269950.5375 | 1.310103 | 0.1767316 | 181090.65 | 271635.975 | 0.7157685 | 0.05350999 | 363989.97 | 727979.94 | 0.6538481 | 0.0508122
553482.2 | 830223.3 | 0.7393214 | 0.3432059 | [5 empty] | 180267.853 | 270401.7795 | 1.310197 | 0.1768249 | 181391.447 | 272087.1705 | 0.7158011 | 0.05354261 | 364590.564 | 729181.128 | 0.6539856 | 0.05094967
554382.2 | 831573.3 | 0.7384542 | 0.3423386 | [5 empty] | 180568.65 | 270852.975 | 1.31028 | 0.1769079 | 181692.244 | 272538.366 | 0.7158366 | 0.05357809 | 365191.173 | 730382.346 | 0.6539901 | 0.0509542
555283.2 | 832924.8 | 0.7382066 | 0.3420911 | [5 empty] | 180869.494 | 271304.241 | 1.31027 | 0.1768985 | 181993.072 | 272989.608 | 0.7158384 | 0.05357994 | 365791.767 | 731583.534 | 0.6540273 | 0.0509914
556184.2 | 834276.3 | 0.7389901 | 0.3428746 | [5 empty] | 181170.322 | 271755.483 | 1.310222 | 0.1768499 | 182293.884 | 273440.826 | 0.7158441 | 0.0535856 | 366392.345 | 732784.69 | 0.6540357 | 0.0509998
557085.2 | 835627.8 | 0.7399888 | 0.3438732 | [5 empty] | 181471.15 | 272206.725 | 1.310386 | 0.177014 | 182594.712 | 273892.068 | 0.7158842 | 0.05362567 | 366992.955 | 733985.91 | 0.6541941 | 0.0511582
557986.2 | 836979.3 | 0.7401239 | 0.3440083 | [5 empty] | 181771.994 | 272657.991 | 1.310634 | 0.1772622 | 182895.556 | 274343.334 | 0.7159141 | 0.05365563 | 367593.564 | 735187.128 | 0.6542023 | 0.0511664
558886.2 | 838329.3 | 0.7395454 | 0.3434299 | [5 empty] | 182072.837 | 273109.2555 | 1.310734 | 0.1773621 | 183196.369 | 274794.5535 | 0.7159243 | 0.05366576 | 368194.173 | 736388.346 | 0.6543109 | 0.051275
559787.2 | 839680.8 | 0.7388829 | 0.3427674 | [5 empty] | 182373.65 | 273560.475 | 1.310631 | 0.1772596 | 183497.165 | 275245.7475 | 0.7159589 | 0.05370039 | 368794.768 | 737589.536 | 0.6543858 | 0.05134987
560688.2 | 841032.3 | 0.7391954 | 0.3430798 | [5 empty] | 182674.431 | 274011.6465 | 1.31068 | 0.1773081 | 183797.978 | 275696.967 | 0.7159869 | 0.05372836 | 369395.362 | 738790.724 | 0.6544565 | 0.05142053
561589.2 | 842383.8 | 0.7403897 | 0.3442741 | [5 empty] | 182975.275 | 274462.9125 | 1.310947 | 0.1775749 | 184098.775 | 276148.1625 | 0.7159926 | 0.05373409 | 369995.956 | 739991.912 | 0.6543817 | 0.05134573
562490.2 | 843735.3 | 0.740786 | 0.3446704 | [5 empty] | 183276.103 | 274914.1545 | 1.311163 | 0.1777912 | 184399.572 | 276599.358 | 0.7160093 | 0.05375076 | 370596.549 | 741193.098 | 0.6542984 | 0.05126247
563391.2 | 845086.8 | 0.7404782 | 0.3443627 | [5 empty] | 183576.947 | 275365.4205 | 1.311132 | 0.1777605 | 184700.384 | 277050.576 | 0.7160419 | 0.05378345 | 371197.159 | 742394.318 | 0.6542401 | 0.05120413
564291.2 | 846436.8 | 0.7397739 | 0.3436583 | [5 empty] | 183877.775 | 275816.6625 | 1.311167 | 0.177795 | 185001.197 | 277501.7955 | 0.7160502 | 0.05379173 | 371797.768 | 743595.536 | 0.6542151 | 0.0511792
565192.2 | 847788.3 | 0.7396854 | 0.3435698 | [5 empty] | 184178.603 | 276267.9045 | 1.311347 | 0.177975 | 185301.994 | 277952.991 | 0.7160783 | 0.05381979 | 372398.362 | 744796.724 | 0.6542609 | 0.05122493
566093.2 | 849139.8 | 0.7404311 | 0.3443156 | [5 empty] | 184479.447 | 276719.1705 | 1.311526 | 0.1781543 | 185602.822 | 278404.233 | 0.7161137 | 0.05385516 | 372998.971 | 745997.942 | 0.6543611 | 0.05132513
566994.2 | 850491.3 | 0.7413785 | 0.3452629 | [5 empty] | 184780.275 | 277170.4125 | 1.311554 | 0.1781824 | 185903.634 | 278855.451 | 0.7161679 | 0.0539094 | 373599.581 | 747199.162 | 0.6544069 | 0.05137093
567895.2 | 851842.8 | 0.7415887 | 0.3454732 | [5 empty] | 185081.087 | 277621.6305 | 1.311618 | 0.1782468 | 186204.447 | 279306.6705 | 0.7161912 | 0.05393275 | 374200.174 | 748400.348 | 0.6544776 | 0.05144167
568795.2 | 853192.8 | 0.7412943 | 0.3451788 | [5 empty] | 185381.931 | 278072.8965 | 1.311713 | 0.178341 | 186505.244 | 279757.866 | 0.7161662 | 0.05390773 | 374800.784 | 749601.568 | 0.6544147 | 0.05137873
569696.2 | 854544.3 | 0.7403619 | 0.3442464 | [5 empty] | 185682.712 | 278524.068 | 1.311911 | 0.1785396 | 186806.087 | 280209.1305 | 0.7161624 | 0.0539039 | 375401.393 | 750802.786 | 0.6544691 | 0.0514332
570597.2 | 855895.8 | 0.7404926 | 0.3443771 | [5 empty] | 185983.54 | 278975.31 | 1.312017 | 0.1786458 | 187106.931 | 280660.3965 | 0.7162278 | 0.0539693 | 376001.971 | 752003.942 | 0.6544941 | 0.0514582
571498.2 | 857247.3 | 0.7412201 | 0.3451046 | [5 empty] | 186284.353 | 279426.5295 | 1.311948 | 0.1785767 | 187407.759 | 281111.6385 | 0.7162791 | 0.05402063 | 376602.581 | 753205.162 | 0.6545235 | 0.05148753
572399.2 | 858598.8 | 0.7419753 | 0.3458597 | [5 empty] | 186585.197 | 279877.7955 | 1.311866 | 0.1784945 | 187708.603 | 281562.9045 | 0.7163089 | 0.05405045 | 377203.174 | 754406.348 | 0.6545731 | 0.05153713
573299.2 | 859948.8 | 0.7422975 | 0.3461819 | [5 empty] | 186886.025 | 280329.0375 | 1.312026 | 0.178654 | 188009.415 | 282014.1225 | 0.7163471 | 0.05408863 | 377803.815 | 755607.63 | 0.6545486 | 0.05151267
574200.2 | 861300.3 | 0.7415093 | 0.3453938 | [5 empty] | 187186.884 | 280780.326 | 1.31223 | 0.1788584 | 188310.228 | 282465.342 | 0.7163863 | 0.05412784 | 378404.393 | 756808.786 | 0.6545441 | 0.05150813
575101.2 | 862651.8 | 0.7408374 | 0.3447218 | [5 empty] | 187487.681 | 281231.5215 | 1.312334 | 0.178962 | 188611.025 | 282916.5375 | 0.7164301 | 0.05417163 | 379005.002 | 758010.004 | 0.654519 | 0.05148307
576002.2 | 864003.3 | 0.7410475 | 0.3449319 | [5 empty] | 187788.509 | 281682.7635 | 1.312395 | 0.1790236 | 188911.822 | 283367.733 | 0.7164608 | 0.05420231 | 379605.627 | 759211.254 | 0.6545151 | 0.0514792
576903.2 | 865354.8 | 0.7420363 | 0.3459208 | [5 empty] | 188089.322 | 282133.983 | 1.312496 | 0.1791243 | 189212.65 | 283818.975 | 0.7164589 | 0.05420045 | 380206.221 | 760412.442 | 0.6545068 | 0.05147087
577804.2 | 866706.3 | 0.7425073 | 0.3463918 | [5 empty] | 188390.119 | 282585.1785 | 1.312636 | 0.1792643 | 189513.478 | 284270.217 | 0.7164766 | 0.05421812 | 380806.831 | 761613.662 | 0.6544523 | 0.05141633
578704.2 | 868056.3 | 0.7419897 | 0.3458741 | [5 empty] | 188690.962 | 283036.443 | 1.312741 | 0.1793696 | 189814.306 | 284721.459 | 0.7165158 | 0.05425728 | 381407.44 | 762814.88 | 0.6545483 | 0.0515124
579605.2 | 869407.8 | 0.7409448 | 0.3448292 | [5 empty] | 188991.759 | 283487.6385 | 1.312747 | 0.1793751 | 190115.119 | 285172.6785 | 0.716567 | 0.05430855 | 382008.034 | 764016.068 | 0.6552319 | 0.05219593
580506.2 | 870759.3 | 0.7411173 | 0.3450018 | [5 empty] | 189292.587 | 283938.8805 | 1.312751 | 0.1793789 | 190415.962 | 285623.943 | 0.7166024 | 0.05434394 | 382608.643 | 765217.286 | 0.6550814 | 0.05204547
581407.2 | 872110.8 | 0.7422786 | 0.346163 | [5 empty] | 189593.415 | 284390.1225 | 1.312954 | 0.1795823 | 190716.775 | 286075.1625 | 0.7166174 | 0.05435893 | 383209.252 | 766418.504 | 0.6547775 | 0.0517416
582308.2 | 873462.3 | 0.7426377 | 0.3465221 | [5 empty] | 189894.259 | 284841.3885 | 1.313177 | 0.1798052 | 191017.572 | 286526.358 | 0.7166333 | 0.05437476 | 383809.846 | 767619.692 | 0.6546774 | 0.05164147
583209.2 | 874813.8 | 0.7424134 | 0.3462979 | [5 empty] | 190195.087 | 285292.6305 | 1.313216 | 0.1798444 | 191318.4 | 286977.6 | 0.7166762 | 0.0544177 | 384410.44 | 768820.88 | 0.6547024 | 0.05166647
584109.2 | 876163.8 | 0.7414578 | 0.3453423 | [5 empty] | 190495.9 | 285743.85 | 1.313143 | 0.1797717 | 191619.212 | 287428.818 | 0.7167181 | 0.05445957 | 385011.034 | 770022.068 | 0.6547941 | 0.0517582
585010.2 | 877515.3 | 0.741154 | 0.3450385 | [5 empty] | 190796.728 | 286195.092 | 1.313187 | 0.1798155 | 191920.025 | 287880.0375 | 0.7168421 | 0.05458361 | 385611.643 | 771223.286 | 0.6548524 | 0.05181647
585911.2 | 878866.8 | 0.7419615 | 0.3458459 | [5 empty] | 191097.556 | 286646.334 | 1.313391 | 0.1800197 | 192220.869 | 288331.3035 | 0.7170314 | 0.05477296 | 386212.221 | 772424.442 | 0.6548771 | 0.05184113
586812.2 | 880218.3 | 0.7427685 | 0.3466529 | [5 empty] | 191398.4 | 287097.6 | 1.313545 | 0.1801736 | 192521.681 | 288782.5215 | 0.7172619 | 0.05500337 | 386812.831 | 773625.662 | 0.6551441 | 0.05210813
587713.2 | 881569.8 | 0.7425585 | 0.3464429 | [5 empty] | 191699.197 | 287548.7955 | 1.313689 | 0.1803173 | 192822.494 | 289233.741 | 0.7174494 | 0.0551909 | 387413.44 | 774826.88 | 0.6550561 | 0.0520202
588613.2 | 882919.8 | 0.7420919 | 0.3459764 | [5 empty] | 192000.025 | 288000.0375 | 1.313782 | 0.1804105 | 193123.29 | 289684.935 | 0.7175697 | 0.05531122 | 388014.049 | 776028.098 | 0.655073 | 0.05203707
589514.2 | 884271.3 | 0.7413412 | 0.3452256 | [5 empty] | 192300.822 | 288451.233 | 1.313868 | 0.1804965 | 193424.119 | 290136.1785 | 0.717524 | 0.05526549 | 388614.659 | 777229.318 | 0.6552484 | 0.05221247
590415.2 | 885622.8 | 0.7411777 | 0.3450621 | [5 empty] | 192601.634 | 288902.451 | 1.313874 | 0.1805022 | 193724.931 | 290587.3965 | 0.7173839 | 0.05512545 | 389215.268 | 778430.536 | 0.6557646 | 0.05272867
591316.2 | 886974.3 | 0.7421154 | 0.3459998 | [5 empty] | 192902.431 | 289353.6465 | 1.313991 | 0.1806198 | 194025.744 | 291038.616 | 0.717174 | 0.05491555 | 389815.863 | 779631.726 | 0.6557651 | 0.05272913
592217.2 | 888325.8 | 0.7427451 | 0.3466296 | [5 empty] | 193203.244 | 289804.866 | 1.314037 | 0.1806655 | 194326.54 | 291489.81 | 0.7169771 | 0.05471863 | 390416.472 | 780832.944 | 0.6557321 | 0.05269613
593117.2 | 889675.8 | 0.7426143 | 0.3464988 | [5 empty] | 193504.04 | 290256.06 | 1.314032 | 0.1806608 | 194627.353 | 291941.0295 | 0.7167982 | 0.05453972 | 391017.082 | 782034.164 | 0.6558149 | 0.052779
594018.2 | 891027.3 | 0.7418679 | 0.3457524 | [5 empty] | 193804.869 | 290707.3035 | 1.31414 | 0.180768 | 194928.15 | 292392.225 | 0.7166639 | 0.05440542 | 391617.66 | 783235.32 | 0.655648 | 0.05261207
594919.2 | 892378.8 | 0.7415556 | 0.34544 | [5 empty] | 194105.681 | 291158.5215 | 1.314286 | 0.1809144 | 195228.962 | 292843.443 | 0.7165475 | 0.05428899 | 392218.285 | 784436.57 | 0.6556487 | 0.05261273
595820.2 | 893730.3 | 0.7416349 | 0.3455193 | [5 empty] | 194406.509 | 291609.7635 | 1.314349 | 0.1809778 | 195529.775 | 293294.6625 | 0.7164692 | 0.0542107 | 392818.894 | 785637.788 | 0.6557111 | 0.05267513
596721.2 | 895081.8 | 0.7428012 | 0.3466856 | [5 empty] | 194707.337 | 292061.0055 | 1.314355 | 0.1809833 | 195830.587 | 293745.8805 | 0.7164758 | 0.0542173 | 393419.488 | 786838.976 | 0.6559483 | 0.05291233
597622.2 | 896433.3 | 0.743099 | 0.3469835 | [5 empty] | 195008.15 | 292512.225 | 1.31455 | 0.1811784 | 196131.4 | 294197.1 | 0.7164413 | 0.05418279 | 394020.097 | 788040.194 | 0.655948 | 0.05291207
598522.2 | 897783.3 | 0.7424093 | 0.3462937 | [5 empty] | 195308.962 | 292963.443 | 1.314683 | 0.1813117 | 196432.197 | 294648.2955 | 0.7163685 | 0.05411003 | 394620.707 | 789241.414 | 0.6559151 | 0.05287913
599423.2 | 899134.8 | 0.7416254 | 0.3455099 | [5 empty] | 195609.759 | 293414.6385 | 1.314843 | 0.1814712 | 196733.04 | 295099.56 | 0.7162817 | 0.05402324 | 395221.316 | 790442.632 | 0.6559814 | 0.05294547
600324.2 | 900486.3 | 0.7422087 | 0.3460931 | [5 empty] | 195910.603 | 293865.9045 | 1.314945 | 0.181573 | 197033.869 | 295550.8035 | 0.716292 | 0.05403349 | 395821.91 | 791643.82 | 0.6558817 | 0.0528458
601225.2 | 901837.8 | 0.7432025 | 0.3470869 | [5 empty] | 196211.4 | 294317.1 | 1.315071 | 0.1816998 | 197334.712 | 296002.068 | 0.7162919 | 0.05403345 | 396422.519 | 792845.038 | 0.6559817 | 0.05294573
602126.2 | 903189.3 | 0.7432535 | 0.3471379 | [5 empty] | 196512.212 | 294768.318 | 1.315118 | 0.1817464 | 197635.556 | 296453.334 | 0.7163022 | 0.05404367 | 397023.128 | 794046.256 | 0.6558733 | 0.05283733
603027.2 | 904540.8 | 0.742712 | 0.3465965 | [5 empty] | 196813.025 | 295219.5375 | 1.315329 | 0.1819574 | 197936.369 | 296904.5535 | 0.7162397 | 0.05398121 | 397623.707 | 795247.414 | 0.656119 | 0.05308307
603927.2 | 905890.8 | 0.7419895 | 0.3458739 | [5 empty] | 197113.837 | 295670.7555 | 1.315534 | 0.1821626 | 198237.212 | 297355.818 | 0.7162322 | 0.05397373 | 398224.285 | 796448.57 | 0.6561689 | 0.053133
604828.2 | 907242.3 | 0.7422975 | 0.3461819 | [5 empty] | 197414.634 | 296121.951 | 1.315664 | 0.1822921 | 198538.025 | 297807.0375 | 0.7162229 | 0.05396442 | 398824.894 | 797649.788 | 0.6560233 | 0.0529874
605729.2 | 908593.8 | 0.7432726 | 0.3471571 | [5 empty] | 197715.462 | 296573.193 | 1.315676 | 0.1823043 | 198838.822 | 298258.233 | 0.7161913 | 0.05393278 | 399425.503 | 798851.006 | 0.6563275 | 0.0532916
606630.2 | 909945.3 | 0.7433513 | 0.3472358 | [5 empty] | 198016.306 | 297024.459 | 1.315753 | 0.1823818 | 199139.65 | 298709.475 | 0.716124 | 0.05386554 | 400026.097 | 800052.194 | 0.6561232 | 0.05308727
607531.2 | 911296.8 | 0.7427454 | 0.3466298 | [5 empty] | 198317.119 | 297475.6785 | 1.315839 | 0.1824676 | 199440.478 | 299160.717 | 0.7161493 | 0.05389081 | 400626.707 | 801253.414 | 0.6561067 | 0.0530708
608432.2 | 912648.3 | 0.7420078 | 0.3458922 | [5 empty] | 198617.916 | 297926.874 | 1.31596 | 0.1825888 | 199741.29 | 299611.935 | 0.716167 | 0.05390848 | 401227.316 | 802454.632 | 0.6562523 | 0.05321633
609332.2 | 913998.3 | 0.742647 | 0.3465315 | [5 empty] | 198918.713 | 298378.0695 | 1.316039 | 0.1826673 | 200042.088 | 300063.132 | 0.7161622 | 0.05390375 | 401827.925 | 803655.85 | 0.6563274 | 0.05329147
610233.2 | 915349.8 | 0.7434681 | 0.3473525 | [5 empty] | 199219.557 | 298829.3355 | 1.316123 | 0.1827513 | 200342.901 | 300514.3515 | 0.7161427 | 0.05388421 | 402428.535 | 804857.07 | 0.6565025 | 0.05346653
611134.2 | 916701.3 | 0.7435846 | 0.347469 | [5 empty] | 199520.37 | 299280.555 | 1.316322 | 0.18295 | 200643.729 | 300965.5935 | 0.7161473 | 0.05388884 | 403029.144 | 806058.288 | 0.6564983 | 0.05346233
612035.2 | 918052.8 | 0.7428753 | 0.3467597 | [5 empty] | 199821.151 | 299731.7265 | 1.316414 | 0.1830424 | 200944.526 | 301416.789 | 0.7161287 | 0.05387016 | 403629.753 | 807259.506 | 0.6564737 | 0.05343773
612936.2 | 919404.3 | 0.7422365 | 0.3461209 | [5 empty] | 200121.995 | 300182.9925 | 1.316435 | 0.183063 | 201245.338 | 301868.007 | 0.7161157 | 0.05385716 | 404230.332 | 808460.664 | 0.6565524 | 0.05351647
613837.2 | 920755.8 | 0.7429878 | 0.3468722 | [5 empty] | 200422.807 | 300634.2105 | 1.316351 | 0.182979 | 201546.151 | 302319.2265 | 0.716111 | 0.05385246 | 404830.925 | 809661.85 | 0.6556481 | 0.05261213
614737.2 | 922105.8 | 0.7439535 | 0.3478379 | [5 empty] | 200723.651 | 301085.4765 | 1.316227 | 0.1828549 | 201846.963 | 302770.4445 | 0.7161259 | 0.05386736 | 405431.535 | 810863.07 | 0.6557233 | 0.0526874
615638.2 | 923457.3 | 0.7437196 | 0.3476041 | [5 empty] | 201024.448 | 301536.672 | 1.316281 | 0.1829089 | 202147.776 | 303221.664 | 0.7161223 | 0.05386376 | 406032.128 | 812064.256 | 0.6558271 | 0.0527912
616539.2 | 924808.8 | 0.7426469 | 0.3465314 | [5 empty] | 201325.245 | 301987.8675 | 1.316524 | 0.1831523 | 202448.573 | 303672.8595 | 0.7160998 | 0.05384128 | 406632.722 | 813265.444 | 0.6559276 | 0.05289167
617440.2 | 926160.3 | 0.7425538 | 0.3464382 | [5 empty] | 201626.057 | 302439.0855 | 1.316567 | 0.1831953 | 202749.385 | 304124.0775 | 0.7161101 | 0.05385158 | 407233.332 | 814466.664 | 0.6557858 | 0.05274987
618341.2 | 927511.8 | 0.7432487 | 0.3471331 | [5 empty] | 201926.885 | 302890.3275 | 1.316628 | 0.1832559 | 203050.198 | 304575.297 | 0.716124 | 0.05386551 | 407833.925 | 815667.85 | 0.6558901 | 0.05285413
619241.2 | 928861.8 | 0.7438363 | 0.3477208 | [5 empty] | 202227.713 | 303341.5695 | 1.316715 | 0.1833436 | 203350.995 | 305026.4925 | 0.7161174 | 0.05385894 | 408434.519 | 816869.038 | 0.6565524 | 0.05351647
620142.2 | 930213.3 | 0.7439996 | 0.347884 | [5 empty] | 202528.526 | 303792.789 | 1.316761 | 0.1833893 | 203651.823 | 305477.7345 | 0.7161081 | 0.05384966 | 409035.128 | 818070.256 | 0.656682 | 0.05364607
621043.2 | 931564.8 | 0.7434356 | 0.34732 | [5 empty] | 202829.338 | 304244.007 | 1.316835 | 0.183463 | 203952.666 | 305928.999 | 0.7161305 | 0.05387197 | 409635.722 | 819271.444 | 0.6567361 | 0.05370013
621944.2 | 932916.3 | 0.7425396 | 0.3464241 | [5 empty] | 203130.135 | 304695.2025 | 1.31693 | 0.183558 | 204253.479 | 306380.2185 | 0.7161286 | 0.05387013 | 410236.332 | 820472.664 | 0.6567359 | 0.0537
622845.2 | 934267.8 | 0.7431043 | 0.3469887 | [5 empty] | 203430.979 | 305146.4685 | 1.316874 | 0.183502 | 204554.26 | 306831.39 | 0.7161399 | 0.05388145 | 410836.911 | 821673.822 | 0.6567693 | 0.0537334
623746.2 | 935619.3 | 0.7440792 | 0.3479636 | [5 empty] | 203731.776 | 305597.664 | 1.316903 | 0.1835309 | 204855.088 | 307282.632 | 0.7161511 | 0.05389257 | 411437.52 | 822875.04 | 0.6568275 | 0.0537916
624646.2 | 936969.3 | 0.7440931 | 0.3479776 | [5 empty] | 204032.62 | 306048.93 | 1.316984 | 0.183612 | 205155.885 | 307733.8275 | 0.7161557 | 0.05389716 | 412038.098 | 824076.196 | 0.6567154 | 0.05367947
625547.2 | 938320.8 | 0.7434912 | 0.3473756 | [5 empty] | 204333.416 | 306500.124 | 1.31696 | 0.1835887 | 205456.698 | 308185.047 | 0.7161287 | 0.05387021 | 412638.692 | 825277.384 | 0.6567857 | 0.05374973
626448.2 | 939672.3 | 0.7425635 | 0.3464479 | [5 empty] | 204634.229 | 306951.3435 | 1.316891 | 0.1835189 | 205757.526 | 308636.289 | 0.7161036 | 0.05384507 | 413239.301 | 826478.602 | 0.6567068 | 0.05367087
627349.2 | 941023.8 | 0.7430996 | 0.3469841 | [5 empty] | 204935.073 | 307402.6095 | 1.316899 | 0.1835273 | 206058.338 | 309087.507 | 0.7161027 | 0.05384418 | 413839.911 | 827679.822 | 0.6567361 | 0.05370013
628250.2 | 942375.3 | 0.7441352 | 0.3480197 | [5 empty] | 205235.885 | 307853.8275 | 1.317037 | 0.1836654 | 206359.151 | 309538.7265 | 0.7160608 | 0.05380231 | 414440.52 | 828881.04 | 0.656694 | 0.05365807
629151.2 | 943726.8 | 0.7444756 | 0.34836 | [5 empty] | 205536.698 | 308305.047 | 1.317138 | 0.183766 | 206659.963 | 309989.9445 | 0.7160439 | 0.05378543 | 415041.114 | 830082.228 | 0.6567359 | 0.0537
630051.2 | 945076.8 | 0.7440465 | 0.3479309 | [5 empty] | 205837.526 | 308756.289 | 1.31717 | 0.1837987 | 206960.76 | 310441.14 | 0.7160468 | 0.05378831 | 415641.708 | 831283.416 | 0.6566483 | 0.05361233
630952.2 | 946428.3 | 0.7431649 | 0.3470493 | [5 empty] | 206138.323 | 309207.4845 | 1.317155 | 0.1837838 | 207261.588 | 310892.382 | 0.7160906 | 0.05383206 | 416242.317 | 832484.634 | 0.656536 | 0.05350007
631853.2 | 947779.8 | 0.7432535 | 0.3471379 | [5 empty] | 206439.151 | 309658.7265 | 1.317095 | 0.1837231 | 207562.385 | 311343.5775 | 0.7161016 | 0.05384313 | 416842.911 | 833685.822 | 0.6567193 | 0.0536834
632754.2 | 949131.3 | 0.7444193 | 0.3483038 | [5 empty] | 206739.995 | 310109.9925 | 1.317201 | 0.1838295 | 207863.182 | 311794.773 | 0.716126 | 0.05386751 | 417443.504 | 834887.008 | 0.6566691 | 0.0536332
633655.2 | 950482.8 | 0.7446478 | 0.3485323 | [5 empty] | 207040.791 | 310561.1865 | 1.317327 | 0.1839554 | 208164.01 | 312246.015 | 0.7160924 | 0.05383391 | 418044.098 | 836088.196 | 0.656623 | 0.05358707
634555.2 | 951832.8 | 0.7442886 | 0.348173 | [5 empty] | 207341.573 | 311012.3595 | 1.317326 | 0.1839545 | 208464.838 | 312697.257 | 0.7160877 | 0.05382918 | 418644.708 | 837289.416 | 0.6566569 | 0.05362093
635456.2 | 953184.3 | 0.7432626 | 0.3471471 | [5 empty] | 207642.416 | 311463.624 | 1.317125 | 0.183753 | 208765.62 | 313148.43 | 0.7160961 | 0.0538376 | 419245.301 | 838490.602 | 0.6566275 | 0.05359153
636357.2 | 954535.8 | 0.7433516 | 0.347236 | [5 empty] | 207943.26 | 311914.89 | 1.317125 | 0.183753 | 209066.463 | 313599.6945 | 0.7160923 | 0.05383384 | 419845.926 | 839691.852 | 0.6567107 | 0.05367473
637258.2 | 955887.3 | 0.7441813 | 0.3480658 | [5 empty] | 208244.088 | 312366.132 | 1.317103 | 0.1837315 | 209367.291 | 314050.9365 | 0.7160633 | 0.05380478 | 420446.52 | 840893.04 | 0.6568067 | 0.05377073
638159.2 | 957238.8 | 0.7447413 | 0.3486257 | [5 empty] | 208544.916 | 312817.374 | 1.317097 | 0.1837249 | 209668.12 | 314502.18 | 0.7160409 | 0.05378239 | 421047.145 | 842094.29 | 0.6568776 | 0.05384167
639060.2 | 958590.3 | 0.7445599 | 0.3484443 | [5 empty] | 208845.729 | 313268.5935 | 1.316954 | 0.1835821 | 209968.932 | 314953.398 | 0.7160576 | 0.0537991 | 421647.739 | 843295.478 | 0.6568025 | 0.05376653
639960.2 | 959940.3 | 0.7437431 | 0.3476276 | [5 empty] | 209146.557 | 313719.8355 | 1.316961 | 0.1835896 | 210269.729 | 315404.5935 | 0.7160912 | 0.05383273 | 422248.348 | 844496.696 | 0.6568987 | 0.05386273
640861.2 | 961291.8 | 0.7433136 | 0.347198 | [5 empty] | 209447.385 | 314171.0775 | 1.316966 | 0.1835944 | 210570.557 | 315855.8355 | 0.7160904 | 0.05383193 | 422848.926 | 845697.852 | 0.6568277 | 0.0537918
641762.2 | 962643.3 | 0.7440556 | 0.34794 | [5 empty] | 209748.198 | 314622.297 | 1.316964 | 0.1835924 | 210871.385 | 316307.0775 | 0.7160698 | 0.05381131 | 423449.536 | 846899.072 | 0.6571485 | 0.0541126
642663.2 | 963994.8 | 0.7450727 | 0.3489571 | [5 empty] | 210049.01 | 315073.515 | 1.316907 | 0.1835356 | 211172.229 | 316758.3435 | 0.716083 | 0.05382448 | 424050.145 | 848100.29 | 0.6571818 | 0.05414587
643564.2 | 965346.3 | 0.7451099 | 0.3489943 | [5 empty] | 210349.807 | 315524.7105 | 1.316856 | 0.1834843 | 211473.041 | 317209.5615 | 0.7160914 | 0.05383293 | 424650.754 | 849301.508 | 0.6570983 | 0.0540624
644464.2 | 966696.3 | 0.7446857 | 0.3485701 | [5 empty] | 210650.62 | 315975.93 | 1.316798 | 0.1834266 | 211773.838 | 317660.757 | 0.7160839 | 0.05382537 | 425251.333 | 850502.666 | 0.6571109 | 0.054075
645365.2 | 968047.8 | 0.7438926 | 0.3477771 | [5 empty] | 210951.416 | 316427.124 | 1.316793 | 0.183421 | 212074.651 | 318111.9765 | 0.7161026 | 0.05384415 | 425851.926 | 851703.852 | 0.6569485 | 0.0539126
646266.2 | 969399.3 | 0.7441258 | 0.3480103 | [5 empty] | 211252.213 | 316878.3195 | 1.316859 | 0.1834873 | 212375.479 | 318563.2185 | 0.7160915 | 0.05383297 | 426452.536 | 852905.072 | 0.656965 | 0.05392907
647167.2 | 970750.8 | 0.7453848 | 0.3492692 | [5 empty] | 211553.041 | 317329.5615 | 1.316949 | 0.1835778 | 212676.276 | 319014.414 | 0.7160728 | 0.05381433 | 427053.129 | 854106.258 | 0.6569025 | 0.0538666
648068.2 | 972102.3 | 0.7455339 | 0.3494183 | [5 empty] | 211853.87 | 317780.805 | 1.317007 | 0.1836356 | 212977.104 | 319465.656 | 0.7160971 | 0.05383861 | 427653.723 | 855307.446 | 0.6569525 | 0.0539166
648969.2 | 973453.8 | 0.7448672 | 0.3487517 | [5 empty] | 212154.666 | 318231.999 | 1.316979 | 0.1836074 | 213277.916 | 319916.874 | 0.7161222 | 0.05386373 | 428254.317 | 856508.634 | 0.6571193 | 0.0540834
649869.2 | 974803.8 | 0.7442748 | 0.3481592 | [5 empty] | 212455.463 | 318683.1945 | 1.316993 | 0.1836215 | 213578.76 | 320368.14 | 0.716123 | 0.05386451 | 428854.911 | 857709.822 | 0.6571319 | 0.054096
650770.2 | 976155.3 | 0.7444098 | 0.3482942 | [5 empty] | 212756.291 | 319134.4365 | 1.317074 | 0.1837027 | 213879.573 | 320819.3595 | 0.7161846 | 0.05392613 | 429455.504 | 858911.008 | 0.6572611 | 0.0542252
651671.2 | 977506.8 | 0.7454411 | 0.3493256 | [5 empty] | 213057.104 | 319585.656 | 1.317054 | 0.1836822 | 214180.354 | 321270.531 | 0.7164653 | 0.05420681 | 430056.114 | 860112.228 | 0.6571523 | 0.0541164
652572.2 | 978858.3 | 0.7459539 | 0.3498383 | [5 empty] | 213357.932 | 320036.898 | 1.317087 | 0.1837149 | 214481.198 | 321721.797 | 0.7167553 | 0.05449678 | 430656.708 | 861313.416 | 0.65714 | 0.05410407
653473.2 | 980209.8 | 0.745511 | 0.3493955 | [5 empty] | 213658.745 | 320488.1175 | 1.317124 | 0.1837522 | 214781.995 | 322172.9925 | 0.7169877 | 0.05472916 | 431257.317 | 862514.634 | 0.6573236 | 0.05428767
654374.2 | 981561.3 | 0.7443217 | 0.3482062 | [5 empty] | 213959.557 | 320939.3355 | 1.317062 | 0.1836905 | 215082.791 | 322624.1865 | 0.7172011 | 0.05494266 | 431857.927 | 863715.854 | 0.6574063 | 0.0543704
655274.2 | 982911.3 | 0.7446991 | 0.3485835 | [5 empty] | 214260.354 | 321390.531 | 1.317025 | 0.1836533 | 215383.635 | 323075.4525 | 0.7173626 | 0.05510406 | 432458.537 | 864917.074 | 0.6574525 | 0.0544166
656175.2 | 984262.8 | 0.7457299 | 0.3496144 | [5 empty] | 214561.182 | 321841.773 | 1.316929 | 0.1835573 | 215684.448 | 323526.672 | 0.7173524 | 0.05509387 | 433059.13 | 866118.26 | 0.6578397 | 0.05480373
657076.2 | 985614.3 | 0.746024 | 0.3499084 | [5 empty] | 214861.995 | 322292.9925 | 1.316849 | 0.183477 | 215985.291 | 323977.9365 | 0.7173505 | 0.05509201 | 433659.74 | 867319.48 | 0.6573693 | 0.0543334
657977.2 | 986965.8 | 0.7457396 | 0.349624 | [5 empty] | 215162.807 | 322744.2105 | 1.316883 | 0.1835115 | 216286.104 | 324429.156 | 0.7173934 | 0.05513496 | 434260.334 | 868520.668 | 0.6573904 | 0.05435447
658878.2 | 988317.3 | 0.7448533 | 0.3487377 | [5 empty] | 215463.604 | 323195.406 | 1.317005 | 0.1836338 | 216586.901 | 324880.3515 | 0.7173311 | 0.0550726 | 434860.927 | 869721.854 | 0.6575565 | 0.05452053
659779.2 | 989668.8 | 0.7452079 | 0.3490924 | [5 empty] | 215764.432 | 323646.648 | 1.317055 | 0.1836831 | 216887.713 | 325331.5695 | 0.7172835 | 0.05502504 | 435461.537 | 870923.074 | 0.6574859 | 0.05444993
660679.2 | 991018.8 | 0.7460707 | 0.3499551 | [5 empty] | 216065.229 | 324097.8435 | 1.31705 | 0.1836784 | 217188.51 | 325782.765 | 0.7171715 | 0.05491299 | 436062.146 | 872124.292 | 0.6575902 | 0.05455427
661580.2 | 992370.3 | 0.7466212 | 0.3505056 | [5 empty] | 216366.041 | 324549.0615 | 1.317026 | 0.1836541 | 217489.323 | 326233.9845 | 0.7170278 | 0.05476934 | 436662.755 | 873325.51 | 0.6576654 | 0.05462947
662481.2 | 993721.8 | 0.7465837 | 0.3504681 | [5 empty] | 216666.87 | 325000.305 | 1.316996 | 0.1836242 | 217790.166 | 326685.249 | 0.7168963 | 0.05463776 | 437263.349 | 874526.698 | 0.6577317 | 0.05469573
663382.2 | 995073.3 | 0.745716 | 0.3496004 | [5 empty] | 216967.666 | 325451.499 | 1.31698 | 0.1836083 | 218090.995 | 327136.4925 | 0.7168468 | 0.05458828 | 437863.959 | 875727.918 | 0.6577278 | 0.05469187
664283.2 | 996424.8 | 0.7454829 | 0.3493674 | [5 empty] | 217268.479 | 325902.7185 | 1.31699 | 0.1836186 | 218391.823 | 327587.7345 | 0.7168254 | 0.05456688 | 438464.537 | 876929.074 | 0.6577653 | 0.05472933
665183.2 | 997774.8 | 0.7462387 | 0.3501231 | [5 empty] | 217569.291 | 326353.9365 | 1.317014 | 0.1836419 | 218692.635 | 328038.9525 | 0.7169337 | 0.05467522 | 439065.13 | 878130.26 | 0.6578027 | 0.05476673
666084.2 | 999126.3 | 0.7471387 | 0.3510232 | [5 empty] | 217870.135 | 326805.2025 | 1.31694 | 0.1835683 | 218993.479 | 328490.2185 | 0.7170598 | 0.0548013 | 439665.724 | 879331.448 | 0.6585901 | 0.0555542
666985.2 | 1000477.8 | 0.7471431 | 0.3510276 | [5 empty] | 218170.932 | 327256.398 | 1.317009 | 0.1836373 | 219294.276 | 328941.414 | 0.7171736 | 0.05491506 | 440266.318 | 880532.636 | 0.6590984 | 0.05606247
667886.2 | 1001829.3 | 0.7461963 | 0.3500807 | [5 empty] | 218471.776 | 327707.664 | 1.317264 | 0.1838921 | 219595.088 | 329392.632 | 0.7172585 | 0.05499997 | 440866.896 | 881733.792 | 0.6581945 | 0.0551586
668787.2 | 1003180.8 | 0.7459257 | 0.3498102 | [5 empty] | 218772.588 | 328158.882 | 1.316952 | 0.1835805 | 219895.901 | 329843.8515 | 0.7173507 | 0.05509222 | 441467.505 | 882935.01 | 0.6581273 | 0.05509133
669688.2 | 1004532.3 | 0.7467141 | 0.3505985 | [5 empty] | 219073.432 | 328610.148 | 1.316424 | 0.1830525 | 220196.698 | 330295.047 | 0.7174608 | 0.05520234 | 442068.099 | 884136.198 | 0.6580693 | 0.05503333
670588.2 | 1005882.3 | 0.7474839 | 0.3513683 | [5 empty] | 219374.26 | 329061.39 | 1.316064 | 0.1826924 | 220497.51 | 330746.265 | 0.7175457 | 0.05528719 | 442668.709 | 885337.418 | 0.6579897 | 0.0549538
671489.2 | 1007233.8 | 0.7475351 | 0.3514196 | [5 empty] | 219675.089 | 329512.6335 | 1.315754 | 0.1823826 | 220798.323 | 331197.4845 | 0.7176091 | 0.05535063 | 443269.318 | 886538.636 | 0.6582611 | 0.0552252
672390.2 | 1008585.3 | 0.7465089 | 0.3503933 | [5 empty] | 219975.902 | 329963.853 | 1.315411 | 0.1820392 | 221099.167 | 331648.7505 | 0.7176726 | 0.05541406 | 443869.927 | 887739.854 | 0.6583108 | 0.05527487
673291.2 | 1009936.8 | 0.7463549 | 0.3502394 | [5 empty] | 220276.73 | 330415.095 | 1.315417 | 0.1820449 | 221399.98 | 332099.97 | 0.7177508 | 0.05549233 | 444470.521 | 888941.042 | 0.6584022 | 0.05536627
674192.2 | 1011288.3 | 0.7471619 | 0.3510463 | [5 empty] | 220577.558 | 330866.337 | 1.315532 | 0.1821606 | 221700.761 | 332551.1415 | 0.717817 | 0.05555851 | 445071.115 | 890142.23 | 0.6583898 | 0.05535387
675093.2 | 1012639.8 | 0.748151 | 0.3520355 | [5 empty] | 220878.355 | 331317.5325 | 1.315604 | 0.1822324 | 222001.574 | 333002.361 | 0.7178738 | 0.05561534 | 445671.724 | 891343.448 | 0.6583319 | 0.05529593
675993.2 | 1013989.8 | 0.7479551 | 0.3518395 | [5 empty] | 221179.167 | 331768.7505 | 1.315828 | 0.1824564 | 222302.402 | 333453.603 | 0.717873 | 0.05561448 | 446272.334 | 892544.668 | 0.6583191 | 0.05528313
676894.2 | 1015341.3 | 0.7472181 | 0.3511026 | [5 empty] | 221479.964 | 332219.946 | 1.316031 | 0.1826589 | 222603.246 | 333904.869 | 0.7179354 | 0.05567688 | 446872.927 | 893745.854 | 0.6584441 | 0.05540813
677795.2 | 1016692.8 | 0.7469475 | 0.3508319 | [5 empty] | 221780.761 | 332671.1415 | 1.316189 | 0.1828173 | 222904.074 | 334356.111 | 0.7180408 | 0.05578233 | 447473.537 | 894947.074 | 0.6586189 | 0.05558293
678696.2 | 1018044.3 | 0.7473155 | 0.3512 | [5 empty] | 222081.558 | 333122.337 | 1.316311 | 0.1829395 | 223204.902 | 334807.353 | 0.7181201 | 0.05586157 | 448074.13 | 896148.26 | 0.6586443 | 0.0556084
679597.2 | 1019395.8 | 0.7484493 | 0.3523338 | [5 empty] | 222382.402 | 333573.603 | 1.316477 | 0.1831055 | 223505.714 | 335258.571 | 0.7181593 | 0.05590081 | 448674.724 | 897349.448 | 0.6586272 | 0.05559127
680498.2 | 1020747.3 | 0.748221 | 0.3521054 | [5 empty] | 222683.214 | 334024.821 | 1.316643 | 0.1832715 | 223806.511 | 335709.7665 | 0.7181722 | 0.05591373 | 449275.318 | 898550.636 | 0.6587227 | 0.05568673
681398.2 | 1022097.3 | 0.7476051 | 0.3514896 | [5 empty] | 222984.027 | 334476.0405 | 1.316819 | 0.1834477 | 224107.355 | 336161.0325 | 0.7181276 | 0.05586906 | 449875.912 | 899751.824 | 0.6587651 | 0.05572913
682299.2 | 1023448.8 | 0.747386 | 0.3512704 | [5 empty] | 223284.824 | 334927.236 | 1.31699 | 0.1836185 | 224408.152 | 336612.228 | 0.7180511 | 0.05579264 | 450476.474 | 900952.948 | 0.6587817 | 0.05574573
683200.2 | 1024800.3 | 0.7478526 | 0.3517371 | [5 empty] | 223585.652 | 335378.478 | 1.317162 | 0.1837903 | 224708.949 | 337063.4235 | 0.7180073 | 0.05574879 | 451077.068 | 902154.136 | 0.6589565 | 0.05592053
684101.2 | 1026151.8 | 0.7488833 | 0.3527677 | [5 empty] | 223886.48 | 335829.72 | 1.317424 | 0.1840524 | 225009.777 | 337514.6655 | 0.7179411 | 0.05568258 | 451677.646 | 903355.292 | 0.6594151 | 0.05637913
685002.2 | 1027503.3 | 0.7490466 | 0.352931 | [5 empty] | 224187.277 | 336280.9155 | 1.31786 | 0.1844881 | 225310.605 | 337965.9075 | 0.7178628 | 0.05560433 | 452278.255 | 904556.51 | 0.6590065 | 0.0559706
685902.2 | 1028853.3 | 0.7907211 | 0.3946056 | [5 empty] | 224488.105 | 336732.1575 | 1.31832 | 0.1849481 | 225611.417 | 338417.1255 | 0.7178237 | 0.05556519 | 452878.866 | 905757.732 | 0.6589813 | 0.0559454
686803.2 | 1030204.8 | 0.7944892 | 0.3983736 | [5 empty] | 224788.917 | 337183.3755 | 1.318631 | 0.1852595 | 225912.261 | 338868.3915 | 0.7178339 | 0.05557545 | 453479.46 | 906958.92 | 0.6590695 | 0.0560336
687704.2 | 1031556.3 | 0.7967562 | 0.4006406 | [5 empty] | 225089.761 | 337634.6415 | 1.319077 | 0.1857054 | 226213.058 | 339319.587 | 0.7177976 | 0.05553909 | 454080.038 | 908160.076 | 0.6591363 | 0.05610033
688605.2 | 1032907.8 | 0.7992375 | 0.4031219 | [5 empty] | 225390.574 | 338085.861 | 1.319723 | 0.1863509 | 226513.871 | 339770.8065 | 0.7177873 | 0.05552884 | 454680.647 | 909361.294 | 0.6591568 | 0.05612087
689506.2 | 1034259.3 | 0.8007065 | 0.4045909 | [5 empty] | 225691.402 | 338537.103 | 1.320023 | 0.1866513 | 226814.699 | 340222.0485 | 0.7178218 | 0.05556333 | 455281.256 | 910562.512 | 0.6592945 | 0.05625853
690407.2 | 1035610.8 | 0.8014343 | 0.4053187 | [5 empty] | 225992.23 | 338988.345 | 1.319981 | 0.1866092 | 227115.511 | 340673.2665 | 0.7178451 | 0.05558657 | 455881.881 | 911763.762 | 0.65924 | 0.05620407
691307.2 | 1036960.8 | 0.8016117 | 0.4054962 | [5 empty] | 226293.058 | 339439.587 | 1.319865 | 0.1864936 | 227416.308 | 341124.462 | 0.7178609 | 0.05560236 | 456482.491 | 912964.982 | 0.6592111 | 0.0561752
692208.2 | 1038312.3 | 0.8020086 | 0.405893 | [5 empty] | 226593.902 | 339890.853 | 1.319774 | 0.1864021 | 227717.121 | 341575.6815 | 0.7179009 | 0.05564245 | 457083.085 | 914166.17 | 0.6592066 | 0.05617067
693109.2 | 1039663.8 | 0.803034 | 0.4069184 | [5 empty] | 226894.699 | 340342.0485 | 1.319736 | 0.1863648 | 228017.917 | 342026.8755 | 0.7179214 | 0.05566294 | 457683.694 | 915367.388 | 0.6592817 | 0.0562458
694010.2 | 1041015.3 | 0.804522 | 0.4084065 | [5 empty] | 227195.527 | 340793.2905 | 1.319722 | 0.1863499 | 228318.73 | 342478.095 | 0.7179186 | 0.05566009 | 458284.303 | 916568.606 | 0.6593441 | 0.0563082
694911.2 | 1042366.8 | 0.8055299 | 0.4094144 | [5 empty] | 227496.339 | 341244.5085 | 1.319584 | 0.1862119 | 228619.542 | 342929.313 | 0.717995 | 0.05573655 | 458884.913 | 917769.826 | 0.6591899 | 0.05615393
695811.2 | 1043716.8 | 0.8057766 | 0.4096611 | [5 empty] | 227797.152 | 341695.728 | 1.319524 | 0.1861522 | 228920.339 | 343380.5085 | 0.7179158 | 0.05565727 | 459485.506 | 918971.012 | 0.6591529 | 0.05611693
696712.2 | 1045068.3 | 0.8052357 | 0.4091201 | [5 empty] | 228097.996 | 342146.994 | 1.319544 | 0.1861728 | 229221.167 | 343831.7505 | 0.7179475 | 0.05568899 | 460086.116 | 920172.232 | 0.6590733 | 0.0560374
697613.2 | 1046419.8 | 0.8055621 | 0.4094465 | [5 empty] | 228398.792 | 342598.188 | 1.319489 | 0.1861169 | 229521.98 | 344282.97 | 0.7179969 | 0.0557384 | 460686.694 | 921373.388 | 0.6590444 | 0.05600847
698514.2 | 1047771.3 | 0.8070596 | 0.410944 | [5 empty] | 228699.636 | 343049.454 | 1.319315 | 0.1859434 | 229822.777 | 344734.1655 | 0.7179811 | 0.05572261 | 461287.303 | 922574.606 | 0.6589734 | 0.05593747
699415.2 | 1049122.8 | 0.8080389 | 0.4119233 | [5 empty] | 229000.449 | 343500.6735 | 1.319388 | 0.1860162 | 230123.589 | 345185.3835 | 0.717846 | 0.05558755 | 461887.881 | 923775.762 | 0.6589234 | 0.05588747
700315.2 | 1050472.8 | 0.8082067 | 0.4120912 | [5 empty] | 229301.261 | 343951.8915 | 1.319446 | 0.186074 | 230424.417 | 345636.6255 | 0.7178656 | 0.05560715 | 462488.475 | 924976.95 | 0.6588735 | 0.0558376
701216.2 | 1051824.3 | 0.8077449 | 0.4116293 | [5 empty] | 229602.058 | 344403.087 | 1.319408 | 0.1860367 | 230725.246 | 346087.869 | 0.7177426 | 0.05548409 | 463089.085 | 926178.17 | 0.6588525 | 0.05581653
702117.2 | 1053175.8 | 0.8078383 | 0.4117227 | [5 empty] | 229902.839 | 344854.2585 | 1.319356 | 0.1859843 | 231026.042 | 346539.063 | 0.7175579 | 0.05529936 | 463689.694 | 927379.388 | 0.6589235 | 0.05588753
703018.2 | 1054527.3 | 0.8088225 | 0.4127069 | [5 empty] | 230203.652 | 345305.478 | 1.319419 | 0.1860478 | 231326.855 | 346990.2825 | 0.71743 | 0.05517146 | 464290.303 | 928580.606 | 0.658836 | 0.05580007
703919.2 | 1055878.8 | 0.8100443 | 0.4139288 | [5 empty] | 230504.464 | 345756.696 | 1.31936 | 0.185988 | 231627.667 | 347441.5005 | 0.717399 | 0.05514052 | 464890.913 | 929781.826 | 0.6587816 | 0.05574567
704820.2 | 1057230.3 | 0.8104127 | 0.4142971 | [5 empty] | 230805.277 | 346207.9155 | 1.319291 | 0.1859191 | 231928.48 | 347892.72 | 0.7173589 | 0.05510039 | 465491.506 | 930983.012 | 0.6588442 | 0.05580827
705720.2 | 1058580.3 | 0.8099186 | 0.413803 | [5 empty] | 231106.074 | 346659.111 | 1.319365 | 0.1859937 | 232229.324 | 348343.986 | 0.7172767 | 0.05501821 | 466092.116 | 932184.232 | 0.65884 | 0.05580407
706621.2 | 1059931.8 | 0.8097601 | 0.4136445 | [5 empty] | 231406.886 | 347110.329 | 1.31955 | 0.1861784 | 232530.121 | 348795.1815 | 0.7172161 | 0.05495758 | 466692.725 | 933385.45 | 0.65869 | 0.05565407
707522.2 | 1061283.3 | 0.8106696 | 0.414554 | [5 empty] | 231707.699 | 347561.5485 | 1.319646 | 0.1862744 | 232830.964 | 349246.446 | 0.717217 | 0.05495854 | 467293.319 | 934586.638 | 0.6585817 | 0.0555458
708423.2 | 1062634.8 | 0.8117424 | 0.4156268 | [5 empty] | 232008.511 | 348012.7665 | 1.319509 | 0.1861373 | 233131.808 | 349697.712 | 0.7172673 | 0.05500884 | 467893.928 | 935787.856 | 0.6585901 | 0.0555542
709324.2 | 1063986.3 | 0.8123065 | 0.4161909 | [5 empty] | 232309.324 | 348463.986 | 1.319454 | 0.1860822 | 233432.621 | 350148.9315 | 0.717286 | 0.05502754 | 468494.506 | 936989.012 | 0.6588776 | 0.05584167
710225.2 | 1065337.8 | 0.812073 | 0.4159574 | [5 empty] | 232610.152 | 348915.228 | 1.319416 | 0.1860439 | 233733.433 | 350600.1495 | 0.7172823 | 0.05502385 | 469095.116 | 938190.232 | 0.6588403 | 0.05580433
711125.2 | 1066687.8 | 0.8114669 | 0.4153513 | [5 empty] | 232910.996 | 349366.494 | 1.31935 | 0.1859786 | 234034.277 | 351051.4155 | 0.7172907 | 0.05503224 | 469695.694 | 939391.388 | 0.6586691 | 0.0556332
712026.2 | 1068039.3 | 0.8120407 | 0.4159251 | [5 empty] | 233211.792 | 349817.688 | 1.319411 | 0.1860393 | 234335.089 | 351502.6335 | 0.7173449 | 0.05508642 | 470296.288 | 940592.576 | 0.6585651 | 0.0555292
712927.2 | 1069390.8 | 0.8132862 | 0.4171706 | [5 empty] | 233512.589 | 350268.8835 | 1.319562 | 0.1861904 | 234635.933 | 351953.8995 | 0.7173794 | 0.05512093 | 470896.881 | 941793.762 | 0.6587485 | 0.05571253
713828.2 | 1070742.3 | 0.8141772 | 0.4180617 | [5 empty] | 233813.386 | 350720.079 | 1.319693 | 0.186321 | 234936.746 | 352405.119 | 0.7174392 | 0.05518067 | 471497.491 | 942994.982 | 0.6587899 | 0.05575393
714729.2 | 1072093.8 | 0.8133749 | 0.4172594 | [5 empty] | 234114.183 | 351171.2745 | 1.319723 | 0.1863518 | 235237.542 | 352856.313 | 0.7174839 | 0.0552254 | 472098.085 | 944196.17 | 0.6585356 | 0.05549967
715629.2 | 1073443.8 | 0.8128851 | 0.4167695 | [5 empty] | 234414.98 | 351622.47 | 1.319756 | 0.1863844 | 235538.355 | 353307.5325 | 0.7175548 | 0.05529631 | 472698.678 | 945397.356 | 0.6585981 | 0.0555622
716530.2 | 1074795.3 | 0.8131368 | 0.4170212 | [5 empty] | 234715.824 | 352073.736 | 1.319732 | 0.1863601 | 235839.152 | 353758.728 | 0.7175996 | 0.05534109 | 473299.272 | 946598.544 | 0.6586564 | 0.05562047
717431.2 | 1076146.8 | 0.8144287 | 0.4183132 | [5 empty] | 235016.621 | 352524.9315 | 1.319791 | 0.1864198 | 236139.949 | 354209.9235 | 0.7176341 | 0.05537563 | 473899.867 | 947799.734 | 0.6586939 | 0.05565793
718332.2 | 1077498.3 | 0.8148207 | 0.4187052 | [5 empty] | 235317.433 | 352976.1495 | 1.319833 | 0.1864618 | 236440.777 | 354661.1655 | 0.717635 | 0.05537655 | 474500.507 | 949001.014 | 0.6587441 | 0.0557082
719233.2 | 1078849.8 | 0.8148764 | 0.4187609 | [5 empty] | 235618.246 | 353427.369 | 1.320087 | 0.1867156 | 236741.605 | 355112.4075 | 0.7176594 | 0.05540087 | 475101.101 | 950202.202 | 0.6589689 | 0.055933
720134.2 | 1080201.3 | 0.8138501 | 0.4177346 | [5 empty] | 235919.042 | 353878.563 | 1.320048 | 0.1866764 | 237042.449 | 355563.6735 | 0.7176529 | 0.05539442 | 475701.695 | 951403.39 | 0.6592192 | 0.05618327
721034.2 | 1081551.3 | 0.8139343 | 0.4178188 | [5 empty] | 236219.871 | 354329.8065 | 1.320186 | 0.1868146 | 237343.261 | 356014.8915 | 0.7176734 | 0.05541491 | 476302.289 | 952604.578 | 0.6593067 | 0.0562708
721935.2 | 1082902.8 | 0.8151236 | 0.419008 | [5 empty] | 236520.683 | 354781.0245 | 1.320306 | 0.1869341 | 237644.042 | 356466.063 | 0.7176986 | 0.05544015 | 476902.882 | 953805.764 | 0.6590861 | 0.05605013
722836.2 | 1084254.3 | 0.8155904 | 0.4194748 | [5 empty] | 236821.496 | 355232.244 | 1.320386 | 0.1870143 | 237944.855 | 356917.2825 | 0.7177424 | 0.05548394 | 477503.476 | 955006.952 | 0.6588606 | 0.05582467
723737.2 | 1085605.8 | 0.8156975 | 0.419582 | [5 empty] | 237122.292 | 355683.438 | 1.320319 | 0.1869472 | 238245.683 | 357368.5245 | 0.7177266 | 0.05546806 | 478104.086 | 956208.172 | 0.6589649 | 0.05592893
724638.2 | 1086957.3 | 0.8150631 | 0.4189475 | [5 empty] | 237423.105 | 356134.6575 | 1.320597 | 0.1872252 | 238546.496 | 357819.744 | 0.7177741 | 0.0555156 | 478704.679 | 957409.358 | 0.6590859 | 0.05604993
725539.2 | 1088308.8 | 0.8143869 | 0.4182713 | [5 empty] | 237723.933 | 356585.8995 | 1.320563 | 0.1871916 | 238847.292 | 358270.938 | 0.7178712 | 0.05561267 | 479305.289 | 958610.578 | 0.6591696 | 0.05613367
726439.2 | 1089658.8 | 0.81566 | 0.4195444 | [5 empty] | 238024.746 | 357037.119 | 1.320466 | 0.1870945 | 239148.105 | 358722.1575 | 0.7179608 | 0.05570234 | 479905.882 | 959811.764 | 0.6592314 | 0.05619547
727340.2 | 1091010.3 | 0.8161824 | 0.4200668 | [5 empty] | 238325.542 | 357488.313 | 1.320469 | 0.1870973 | 239448.964 | 359173.446 | 0.7180057 | 0.05574719 | 480506.492 | 961012.984 | 0.65909 | 0.05605407
728241.2 | 1092361.8 | 0.8160983 | 0.4199827 | [5 empty] | 238626.386 | 357939.579 | 1.320577 | 0.1872055 | 239749.777 | 359624.6655 | 0.7180756 | 0.0558171 | 481107.101 | 962214.202 | 0.6591482 | 0.05611227
729142.2 | 1093713.3 | 0.8152822 | 0.4191667 | [5 empty] | 238927.183 | 358390.7745 | 1.320553 | 0.1871812 | 240050.589 | 360075.8835 | 0.718126 | 0.05586755 | 481707.711 | 963415.422 | 0.6591611 | 0.05612513
730043.2 | 1095064.8 | 0.8148436 | 0.418728 | [5 empty] | 239227.996 | 358841.994 | 1.320699 | 0.1873276 | 240351.386 | 360527.079 | 0.7181476 | 0.05588906 | 482308.304 | 964616.608 | 0.6593817 | 0.05634573
730943.2 | 1096414.8 | 0.8159256 | 0.41981 | [5 empty] | 239528.808 | 359293.212 | 1.320848 | 0.1874761 | 240652.199 | 360978.2985 | 0.7181857 | 0.05592718 | 482908.914 | 965817.828 | 0.6593529 | 0.056317
731844.2 | 1097766.3 | 0.8181415 | 0.4220259 | [5 empty] | 239829.605 | 359744.4075 | 1.320932 | 0.18756 | 240953.011 | 361429.5165 | 0.7181969 | 0.05593836 | 483509.523 | 967019.046 | 0.6594233 | 0.05638733
732745.2 | 1099117.8 | 0.8174701 | 0.4213546 | [5 empty] | 240130.433 | 360195.6495 | 1.321032 | 0.1876607 | 241253.792 | 361880.688 | 0.7182305 | 0.05597199 | 484110.117 | 968220.234 | 0.6593361 | 0.0563002
733646.2 | 1100469.3 | 0.8170687 | 0.4209532 | [5 empty] | 240431.23 | 360646.845 | 1.321074 | 0.1877026 | 241554.605 | 362331.9075 | 0.7183246 | 0.05606612 | 484710.679 | 969421.358 | 0.6594609 | 0.056425
734547.2 | 1101820.8 | 0.8152965 | 0.4191809 | [5 empty] | 240732.028 | 361098.042 | 1.321092 | 0.1877203 | 241855.449 | 362783.1735 | 0.7184514 | 0.05619291 | 485311.289 | 970622.578 | 0.6594275 | 0.05639153
735448.2 | 1103172.3 | 0.8152498 | 0.4191342 | [5 empty] | 241032.84 | 361549.26 | 1.321175 | 0.1878033 | 242156.293 | 363234.4395 | 0.7184924 | 0.05623394 | 485911.882 | 971823.764 | 0.6594487 | 0.05641273
736348.2 | 1104522.3 | 0.8162104 | 0.4200949 | [5 empty] | 241333.684 | 362000.526 | 1.321339 | 0.1879675 | 242457.137 | 363685.7055 | 0.718512 | 0.05625348 | 486512.492 | 973024.984 | 0.6595441 | 0.0565082
737249.2 | 1105873.8 | 0.8161408 | 0.4200253 | [5 empty] | 241634.481 | 362451.7215 | 1.321509 | 0.1881373 | 242757.965 | 364136.9475 | 0.7185679 | 0.05630942 | 487113.086 | 974226.172 | 0.6594525 | 0.05641653
738150.2 | 1107225.3 | 0.8154919 | 0.4193764 | [5 empty] | 241935.278 | 362902.917 | 1.321868 | 0.1884964 | 243058.793 | 364588.1895 | 0.7186128 | 0.05635427 | 487713.679 | 975427.358 | 0.6595024 | 0.05646647
739051.2 | 1108576.8 | 0.8148063 | 0.4186908 | [5 empty] | 242236.106 | 363354.159 | 1.322004 | 0.1886326 | 243359.59 | 365039.385 | 0.7186333 | 0.05637481 | 488314.289 | 976628.578 | 0.6595649 | 0.056529
739952.2 | 1109928.3 | 0.8149792 | 0.4188636 | [5 empty] | 242536.918 | 363805.377 | 1.322171 | 0.1887996 | 243660.403 | 365490.6045 | 0.7186697 | 0.05641116 | 488914.882 | 977829.764 | 0.6595938 | 0.05655787
740853.2 | 1111279.8 | 0.8158046 | 0.4196891 | [5 empty] | 242837.715 | 364256.5725 | 1.322405 | 0.1890329 | 243961.215 | 365941.8225 | 0.7187415 | 0.05648303 | 489515.492 | 979030.984 | 0.6596651 | 0.0566292
741753.2 | 1112629.8 | 0.8160984 | 0.4199829 | [5 empty] | 243138.512 | 364707.768 | 1.322594 | 0.1892222 | 244262.012 | 366393.018 | 0.7188227 | 0.05656424 | 490116.101 | 980232.202 | 0.6597236 | 0.05668767
742654.2 | 1113981.3 | 0.8156043 | 0.4194888 | [5 empty] | 243439.34 | 365159.01 | 1.32257 | 0.1891979 | 244562.825 | 366844.2375 | 0.7189431 | 0.05668458 | 490716.679 | 981433.358 | 0.659794 | 0.05675807
743555.2 | 1115332.8 | 0.8154834 | 0.4193679 | [5 empty] | 243740.168 | 365610.252 | 1.322593 | 0.1892213 | 244863.668 | 367295.502 | 0.7190419 | 0.05678342 | 491317.273 | 982634.546 | 0.6598193 | 0.0567834
744456.2 | 1116684.3 | 0.8147829 | 0.4186674 | [5 empty] | 244040.981 | 366061.4715 | 1.322529 | 0.1891569 | 245164.465 | 367746.6975 | 0.7191362 | 0.05687772 | 491917.882 | 983835.764 | 0.6597525 | 0.0567166
745357.2 | 1118035.8 | 0.8161778 | 0.4200622 | [5 empty] | 244341.793 | 366512.6895 | 1.322467 | 0.1890953 | 245465.309 | 368197.9635 | 0.7192071 | 0.05694864 | 492518.492 | 985036.984 | 0.6598274 | 0.05679147
746258.2 | 1119387.3 | 0.8165466 | 0.4204311 | [5 empty] | 244642.59 | 366963.885 | 1.322451 | 0.1890795 | 245766.122 | 368649.183 | 0.7192594 | 0.05700096 | 493119.086 | 986238.172 | 0.6598734 | 0.05683747
747158.2 | 1120737.3 | 0.81594 | 0.4198244 | [5 empty] | 244943.403 | 367415.1045 | 1.322484 | 0.1891121 | 246066.934 | 369100.401 | 0.7192846 | 0.0570261 | 493719.695 | 987439.39 | 0.6601023 | 0.0570664
748059.2 | 1122088.8 | 0.8158278 | 0.4197123 | [5 empty] | 245244.231 | 367866.3465 | 1.322549 | 0.1891775 | 246367.715 | 369551.5725 | 0.7193322 | 0.0570737 | 494320.304 | 988640.608 | 0.6601024 | 0.05706647
748960.2 | 1123440.3 | 0.8164861 | 0.4203706 | [5 empty] | 245545.028 | 368317.542 | 1.322741 | 0.1893697 | 246668.528 | 370002.792 | 0.7193844 | 0.0571259 | 494920.883 | 989841.766 | 0.6600902 | 0.05705427
749861.2 | 1124791.8 | 0.8169478 | 0.4208322 | [5 empty] | 245845.825 | 368768.7375 | 1.322829 | 0.1894574 | 246969.325 | 370453.9875 | 0.7194478 | 0.05718931 | 495521.493 | 991042.986 | 0.6601147 | 0.05707873
750762.2 | 1126143.3 | 0.8173995 | 0.4212839 | [5 empty] | 246146.668 | 369220.002 | 1.322906 | 0.1895348 | 247270.137 | 370905.2055 | 0.7195037 | 0.05724521 | 496122.087 | 992244.174 | 0.6598194 | 0.05678347
751662.2 | 1127493.3 | 0.8174188 | 0.4213032 | [5 empty] | 246447.465 | 369671.1975 | 1.322919 | 0.1895478 | 247570.95 | 371356.425 | 0.7195587 | 0.05730019 | 496722.696 | 993445.392 | 0.6599073 | 0.0568714
752563.2 | 1128844.8 | 0.8167985 | 0.4206829 | [5 empty] | 246748.278 | 370122.417 | 1.322928 | 0.1895562 | 247871.747 | 371807.6205 | 0.7195959 | 0.05733739 | 497323.305 | 994646.61 | 0.6597903 | 0.0567544
753464.2 | 1130196.3 | 0.8170873 | 0.4209718 | [5 empty] | 247049.106 | 370573.659 | 1.32288 | 0.1895086 | 248172.575 | 372258.8625 | 0.719623 | 0.05736452 | 497923.915 | 995847.83 | 0.6597481 | 0.0567122
754365.2 | 1131547.8 | 0.8182304 | 0.4221149 | [5 empty] | 247349.918 | 371024.877 | 1.323006 | 0.1896345 | 248473.372 | 372710.058 | 0.7196304 | 0.05737196 | 498524.524 | 997049.048 | 0.6596276 | 0.05659167
755266.2 | 1132899.3 | 0.8187151 | 0.4225995 | [5 empty] | 247650.731 | 371476.0965 | 1.32306 | 0.1896886 | 248774.2 | 373161.3 | 0.7196631 | 0.05740458 | 499125.118 | 998250.236 | 0.6595773 | 0.05654133
756167.2 | 1134250.8 | 0.8191254 | 0.4230098 | [5 empty] | 247951.528 | 371927.292 | 1.323021 | 0.1896495 | 249074.997 | 373612.4955 | 0.7197162 | 0.05745769 | 499725.727 | 999451.454 | 0.6595446 | 0.05650867
757067.2 | 1135600.8 | 0.8183372 | 0.4222216 | [5 empty] | 248252.34 | 372378.51 | 1.322882 | 0.1895104 | 249375.809 | 374063.7135 | 0.7197527 | 0.05749422 | 500326.337 | 1000652.674 | 0.6596105 | 0.05657453
757968.2 | 1136952.3 | 0.8184399 | 0.4223244 | [5 empty] | 248553.168 | 372829.752 | 1.32287 | 0.1894984 | 249676.637 | 374514.9555 | 0.7197806 | 0.05752209 | 500926.93 | 1001853.86 | 0.6595859 | 0.05654993
758869.2 | 1138303.8 | 0.8191629 | 0.4230474 | [5 empty] | 248853.965 | 373280.9475 | 1.322976 | 0.1896047 | 249977.434 | 374966.151 | 0.7198217 | 0.05756325 | 501527.524 | 1003055.048 | 0.6593695 | 0.0563336
759770.2 | 1139655.3 | 0.8203335 | 0.4242179 | [5 empty] | 249154.809 | 373732.2135 | 1.323163 | 0.1897914 | 250278.278 | 375417.417 | 0.7198852 | 0.05762667 | 502128.133 | 1004256.266 | 0.6593274 | 0.05629147
760671.2 | 1141006.8 | 0.8206646 | 0.4245491 | [5 empty] | 249455.606 | 374183.409 | 1.323227 | 0.1898557 | 250579.09 | 375868.635 | 0.7199356 | 0.0576771 | 502728.727 | 1005457.454 | 0.6591943 | 0.05615833
761571.2 | 1142356.8 | 0.8203985 | 0.4242829 | [5 empty] | 249756.45 | 374634.675 | 1.323185 | 0.1898138 | 250879.872 | 376319.808 | 0.72 | 0.05774148 | 503329.337 | 1006658.674 | 0.6591645 | 0.0561286
762472.2 | 1143708.3 | 0.8195919 | 0.4234764 | [5 empty] | 250057.278 | 375085.917 | 1.323234 | 0.1898623 | 251180.715 | 376771.0725 | 0.72007 | 0.05781151 | 503929.946 | 1007859.892 | 0.6593027 | 0.05626673
763373.2 | 1145059.8 | 0.8203943 | 0.4242787 | [5 empty] | 250358.106 | 375537.159 | 1.323264 | 0.1898921 | 251481.512 | 377222.268 | 0.7201305 | 0.057872 | 504530.555 | 1009061.11 | 0.6592152 | 0.05617927
764274.2 | 1146411.3 | 0.8216211 | 0.4255056 | [5 empty] | 250658.918 | 375988.377 | 1.323157 | 0.1897857 | 251782.325 | 377673.4875 | 0.7202015 | 0.05794301 | 505131.133 | 1010262.266 | 0.6592652 | 0.05622927
765175.2 | 1147762.8 | 0.8218307 | 0.4257151 | [5 empty] | 250959.747 | 376439.6205 | 1.323049 | 0.1896776 | 252083.137 | 378124.7055 | 0.7202845 | 0.05802604 | 505731.758 | 1011463.516 | 0.6592067 | 0.0561708
766076.2 | 1149114.3 | 0.8215884 | 0.4254728 | [5 empty] | 251260.575 | 376890.8625 | 1.322977 | 0.1896058 | 252383.934 | 378575.901 | 0.7203526 | 0.05809409 | 506332.368 | 1012664.736 | 0.6591316 | 0.05609567
766976.2 | 1150464.3 | 0.8207817 | 0.4246662 | [5 empty] | 251561.372 | 377342.058 | 1.322913 | 0.1895414 | 252684.778 | 379027.167 | 0.7204105 | 0.05815197 | 506932.962 | 1013865.924 | 0.6593233 | 0.0562874
767877.2 | 1151815.8 | 0.821579 | 0.4254634 | [5 empty] | 251862.168 | 377793.252 | 1.323 | 0.1896282 | 252985.575 | 379478.3625 | 0.7204899 | 0.05823136 | 507533.571 | 1015067.142 | 0.6593606 | 0.05632467
768778.2 | 1153167.3 | 0.8225959 | 0.4264803 | [5 empty] | 252162.981 | 378244.4715 | 1.323062 | 0.1896907 | 253286.372 | 379929.558 | 0.7205401 | 0.05828161 | 508134.165 | 1016268.33 | 0.6593568 | 0.05632087
769679.2 | 1154518.8 | 0.8229222 | 0.4268067 | [5 empty] | 252463.809 | 378695.7135 | 1.323167 | 0.1897951 | 253587.184 | 380380.776 | 0.7205924 | 0.05833387 | 508734.774 | 1017469.548 | 0.659457 | 0.05642107
770580.2 | 1155870.3 | 0.8225863 | 0.4264708 | [5 empty] | 252764.637 | 379146.9555 | 1.323401 | 0.1900292 | 253888.012 | 380832.018 | 0.7206399 | 0.05838139 | 509335.383 | 1018670.766 | 0.6595022 | 0.05646627
771481.2 | 1157221.8 | 0.8220222 | 0.4259066 | [5 empty] | 253065.465 | 379598.1975 | 1.32358 | 0.1902082 | 254188.825 | 381283.2375 | 0.7206837 | 0.05842519 | 509935.962 | 1019871.924 | 0.6598899 | 0.056854
772381.2 | 1158571.8 | 0.8222134 | 0.4260979 | [5 empty] | 253366.262 | 380049.393 | 1.323545 | 0.1901738 | 254489.622 | 381734.433 | 0.7207023 | 0.05844378 | 510536.571 | 1021073.142 | 0.659719 | 0.05668307
773282.2 | 1159923.3 | 0.8234168 | 0.4273012 | [5 empty] | 253667.059 | 380500.5885 | 1.323385 | 0.1900135 | 254790.434 | 382185.651 | 0.7207248 | 0.05846628 | 511137.149 | 1022274.298 | 0.6594029 | 0.056367
774183.2 | 1161274.8 | 0.8240607 | 0.4279451 | [5 empty] | 253967.887 | 380951.8305 | 1.323129 | 0.1897569 | 255091.247 | 382636.8705 | 0.7207528 | 0.0584943 | 511737.758 | 1023475.516 | 0.6593817 | 0.05634573
775084.2 | 1162626.3 | 0.8236078 | 0.4274923 | [5 empty] | 254268.715 | 381403.0725 | 1.322939 | 0.1895675 | 255392.043 | 383088.0645 | 0.7207686 | 0.05851013 | 512338.368 | 1024676.736 | 0.6592899 | 0.056254
775985.2 | 1163977.8 | 0.8229456 | 0.42683 | [5 empty] | 254569.543 | 381854.3145 | 1.322948 | 0.189576 | 255692.872 | 383539.308 | 0.7207827 | 0.05852416 | 512938.946 | 1025877.892 | 0.6590193 | 0.05598333
776886.2 | 1165329.3 | 0.8230996 | 0.4269841 | [5 empty] | 254870.34 | 382305.51 | 1.322946 | 0.189574 | 255993.668 | 383990.502 | 0.7208283 | 0.05856984 | 513539.508 | 1027079.016 | 0.6590942 | 0.05605827
777786.2 | 1166679.3 | 0.8238551 | 0.4277395 | [5 empty] | 255171.153 | 382756.7295 | 1.322991 | 0.1896196 | 256294.497 | 384441.7455 | 0.7208926 | 0.05863415 | 514140.118 | 1028280.236 | 0.6591315 | 0.05609553
778687.2 | 1168030.8 | 0.8247043 | 0.4285888 | [5 empty] | 255471.965 | 383207.9475 | 1.323072 | 0.1896999 | 256595.278 | 384892.917 | 0.7209364 | 0.05867791 | 514740.712 | 1029481.424 | 0.6592317 | 0.05619573
779588.2 | 1169382.3 | 0.8249558 | 0.4288403 | [5 empty] | 255772.793 | 383659.1895 | 1.323232 | 0.1898603 | 256896.106 | 385344.159 | 0.7209822 | 0.0587237 | 515341.321 | 1030682.642 | 0.6591152 | 0.05607927
780489.2 | 1170733.8 | 0.8243822 | 0.4282666 | [5 empty] | 256073.606 | 384110.409 | 1.323512 | 0.1901402 | 257196.934 | 385795.401 | 0.7210231 | 0.05876466 | 515941.9 | 1031883.8 | 0.6589816 | 0.05594567
781390.2 | 1172085.3 | 0.8239952 | 0.4278797 | [5 empty] | 256374.403 | 384561.6045 | 1.323876 | 0.190504 | 257497.747 | 386246.6205 | 0.7210503 | 0.05879176 | 516542.509 | 1033085.018 | 0.6589937 | 0.05595773
782290.2 | 1173435.3 | 0.8238504 | 0.4277348 | [5 empty] | 256675.215 | 385012.8225 | 1.324072 | 0.1907008 | 257798.559 | 386697.8385 | 0.7211015 | 0.058843 | 517143.119 | 1034286.238 | 0.6589732 | 0.05593727
783191.2 | 1174786.8 | 0.8248486 | 0.428733 | [5 empty] | 256976.012 | 385464.018 | 1.324156 | 0.1907848 | 258099.356 | 387149.034 | 0.7211603 | 0.05890184 | 517743.744 | 1035487.488 | 0.6590735 | 0.05603753
784092.2 | 1176138.3 | 0.8254828 | 0.4293673 | [5 empty] | 257276.84 | 385915.26 | 1.324195 | 0.190823 | 258400.168 | 387600.252 | 0.7212023 | 0.05894382 | 518344.338 | 1036688.676 | 0.6590232 | 0.05598727
784993.2 | 1177489.8 | 0.8255762 | 0.4294606 | [5 empty] | 257577.684 | 386366.526 | 1.324071 | 0.1906998 | 258701.012 | 388051.518 | 0.7212369 | 0.05897837 | 518944.963 | 1037889.926 | 0.6590649 | 0.05602893
785894.2 | 1178841.3 | 0.8250675 | 0.4289519 | [5 empty] | 257878.497 | 386817.7455 | 1.323868 | 0.1904963 | 259001.809 | 388502.7135 | 0.7213069 | 0.05904839 | 519545.541 | 1039091.082 | 0.659011 | 0.05597507
786794.2 | 1180191.3 | 0.8245641 | 0.4284485 | [5 empty] | 258179.293 | 387268.9395 | 1.323793 | 0.1904217 | 259302.653 | 388953.9795 | 0.7213684 | 0.05910996 | 520146.15 | 1040292.3 | 0.6589065 | 0.05587053
787695.2 | 1181542.8 | 0.8247928 | 0.4286772 | [5 empty] | 258480.09 | 387720.135 | 1.323762 | 0.1903901 | 259603.465 | 389405.1975 | 0.72143 | 0.05917149 | 520746.759 | 1041493.518 | 0.6590277 | 0.05599173
788596.2 | 1182894.3 | 0.8257066 | 0.4295911 | [5 empty] | 258780.887 | 388171.3305 | 1.323778 | 0.190406 | 259904.262 | 389856.393 | 0.721486 | 0.05922754 | 521347.369 | 1042694.738 | 0.6590563 | 0.0560204
789497.2 | 1184245.8 | 0.8262807 | 0.4301652 | [5 empty] | 259081.7 | 388622.55 | 1.323818 | 0.1904462 | 260205.075 | 390307.6125 | 0.7215606 | 0.05930209 | 521947.963 | 1043895.926 | 0.6589193 | 0.0558834
790398.2 | 1185597.3 | 0.8259119 | 0.4297963 | [5 empty] | 259382.512 | 389073.768 | 1.323932 | 0.1905601 | 260505.856 | 390758.784 | 0.7216427 | 0.05938418 | 522548.556 | 1045097.112 | 0.6589231 | 0.0558872
791299.2 | 1186948.8 | 0.8252776 | 0.4291621 | [5 empty] | 259683.325 | 389524.9875 | 1.323985 | 0.1906133 | 260806.668 | 391210.002 | 0.7217341 | 0.0594756 | 523149.134 | 1046298.268 | 0.6587609 | 0.05572493
792199.2 | 1188298.8 | 0.825632 | 0.4295165 | [5 empty] | 259984.153 | 389976.2295 | 1.324066 | 0.1906943 | 261107.512 | 391661.268 | 0.7217836 | 0.05952507 | 523749.744 | 1047499.488 | 0.658694 | 0.05565807
793100.2 | 1189650.3 | 0.8267191 | 0.4306035 | [5 empty] | 260284.965 | 390427.4475 | 1.324127 | 0.190755 | 261408.309 | 392112.4635 | 0.7218049 | 0.05954637 | 524350.338 | 1048700.676 | 0.6586858 | 0.05564987
794001.2 | 1191001.8 | 0.8271571 | 0.4310415 | [5 empty] | 260585.762 | 390878.643 | 1.324221 | 0.1908491 | 261709.168 | 392563.752 | 0.721805 | 0.05954652 | 524950.931 | 1049901.862 | 0.6586234 | 0.05558747
794902.2 | 1192353.3 | 0.8267142 | 0.4305986 | [5 empty] | 260886.59 | 391329.885 | 1.324268 | 0.1908967 | 262009.981 | 393014.9715 | 0.7218188 | 0.05956034 | 525551.525 | 1051103.05 | 0.6587401 | 0.0557042
795803.2 | 1193704.8 | 0.8257908 | 0.4296753 | [5 empty] | 261187.387 | 391781.0805 | 1.32432 | 0.190948 | 262310.793 | 393466.1895 | 0.721873 | 0.05961448 | 526152.119 | 1052304.238 | 0.6587439 | 0.05570793
796704.2 | 1195056.3 | 0.8262246 | 0.4301091 | [5 empty] | 261488.184 | 392232.276 | 1.324472 | 0.1911002 | 262611.59 | 393917.385 | 0.721928 | 0.05966951 | 526752.713 | 1053505.426 | 0.6586398 | 0.05560387
797604.2 | 1196406.3 | 0.827507 | 0.4313915 | [5 empty] | 261789.013 | 392683.5195 | 1.324712 | 0.1913399 | 262912.403 | 394368.6045 | 0.7219681 | 0.05970966 | 527353.322 | 1054706.644 | 0.6587816 | 0.05574567
798505.2 | 1197757.8 | 0.8272975 | 0.4311819 | [5 empty] | 262089.873 | 393134.8095 | 1.324952 | 0.1915806 | 263213.201 | 394819.8015 | 0.7220185 | 0.05975997 | 527953.931 | 1055907.862 | 0.6586483 | 0.0556124
799406.2 | 1199109.3 | 0.8271016 | 0.4309861 | [5 empty] | 262390.654 | 393585.981 | 1.325057 | 0.191685 | 263514.044 | 395271.066 | 0.7221109 | 0.0598524 | 528554.541 | 1057109.082 | 0.6587023 | 0.05566633
800307.2 | 1200460.8 | 0.8266771 | 0.4305615 | [5 empty] | 262691.451 | 394037.1765 | 1.325117 | 0.1917456 | 263814.873 | 395722.3095 | 0.7221762 | 0.05991773 | 529155.15 | 1058310.3 | 0.6587276 | 0.05569167
801208.2 | 1201812.3 | 0.826117 | 0.4300015 | [5 empty] | 262992.279 | 394488.4185 | 1.325156 | 0.1917847 | 264115.701 | 396173.5515 | 0.7222023 | 0.05994384 | 529755.744 | 1059511.488 | 0.6586401 | 0.0556042
802108.2 | 1203162.3 | 0.8273394 | 0.4312238 | [5 empty] | 263293.107 | 394939.6605 | 1.325226 | 0.1918547 | 264416.513 | 396624.7695 | 0.7222276 | 0.05996906 | 530356.353 | 1060712.706 | 0.6586359 | 0.0556
803009.2 | 1204513.8 | 0.8278477 | 0.4317321 | [5 empty] | 263593.888 | 395390.832 | 1.325279 | 0.1919078 | 264717.357 | 397076.0355 | 0.7222723 | 0.06001381 | 530956.963 | 1061913.926 | 0.6586737 | 0.0556378
803910.2 | 1205865.3 | 0.8276518 | 0.4315362 | [5 empty] | 263894.701 | 395842.0515 | 1.325282 | 0.1919106 | 265018.169 | 397527.2535 | 0.7223133 | 0.06005482 | 531557.556 | 1063115.112 | 0.6586815 | 0.05564553
804811.2 | 1207216.8 | 0.8264764 | 0.4303609 | [5 empty] | 264195.544 | 396293.316 | 1.32525 | 0.1918781 | 265318.982 | 397978.473 | 0.7223507 | 0.06009218 | 532158.15 | 1064316.3 | 0.6590105 | 0.0559746
805712.2 | 1208568.3 | 0.8256787 | 0.4295631 | [5 empty] | 264496.341 | 396744.5115 | 1.325298 | 0.1919266 | 265619.779 | 398429.6685 | 0.7224056 | 0.06014712 | 532758.759 | 1065517.518 | 0.659744 | 0.05670807
806613.2 | 1209919.8 | 0.8268774 | 0.4307618 | [5 empty] | 264797.201 | 397195.8015 | 1.325469 | 0.1920973 | 265920.591 | 398880.8865 | 0.7224457 | 0.06018722 | 533359.369 | 1066718.738 | 0.6591898 | 0.05615387
807513.2 | 1211269.8 | 0.8269893 | 0.4308737 | [5 empty] | 265097.998 | 397646.997 | 1.32553 | 0.1921579 | 266221.404 | 399332.106 | 0.7224839 | 0.06022543 | 533959.963 | 1067919.926 | 0.6590191 | 0.0559832
808414.2 | 1212621.3 | 0.8265182 | 0.4304027 | [5 empty] | 265398.81 | 398098.215 | 1.32551 | 0.1921383 | 266522.201 | 399783.3015 | 0.7225372 | 0.06027867 | 534560.556 | 1069121.112 | 0.6590815 | 0.0560456
809315.2 | 1213972.8 | 0.8258699 | 0.4297544 | [5 empty] | 265699.607 | 398549.4105 | 1.325534 | 0.1921625 | 266823.013 | 400234.5195 | 0.7225688 | 0.06031034 | 535161.166 | 1070322.332 | 0.6591564 | 0.05612047
810216.2 | 1215324.3 | 0.8253852 | 0.4292697 | [5 empty] | 266000.451 | 399000.6765 | 1.325633 | 0.1922614 | 267123.826 | 400685.739 | 0.722582 | 0.06032355 | 535761.775 | 1071523.55 | 0.6591317 | 0.0560958
811117.2 | 1216675.8 | 0.8260753 | 0.4299597 | [5 empty] | 266301.248 | 399451.872 | 1.3257 | 0.1923286 | 267424.654 | 401136.981 | 0.7225997 | 0.06034122 | 536362.384 | 1072724.768 | 0.6591191 | 0.05608313
812018.2 | 1218027.3 | 0.8268634 | 0.4307479 | [5 empty] | 266602.091 | 399903.1365 | 1.325829 | 0.1924574 | 267725.466 | 401588.199 | 0.7226306 | 0.06037213 | 536962.964 | 1073925.928 | 0.6591022 | 0.05606627
812918.2 | 1219377.3 | 0.8270921 | 0.4309765 | [5 empty] | 266902.888 | 400354.332 | 1.325964 | 0.1925927 | 268026.279 | 402039.4185 | 0.7226511 | 0.06039266 | 537563.573 | 1075127.146 | 0.6591734 | 0.05613747
813819.2 | 1220728.8 | 0.8264486 | 0.430333 | [5 empty] | 267203.701 | 400805.5515 | 1.326086 | 0.192714 | 268327.091 | 402490.6365 | 0.7226791 | 0.06042061 | 538164.167 | 1076328.334 | 0.6591481 | 0.05611213
814720.2 | 1222080.3 | 0.8255764 | 0.4294609 | [5 empty] | 267504.498 | 401256.747 | 1.326162 | 0.1927904 | 268627.904 | 402941.856 | 0.7226837 | 0.06042522 | 538764.776 | 1077529.552 | 0.6591776 | 0.05614167
815621.2 | 1223431.8 | 0.8265649 | 0.4304494 | [5 empty] | 267805.294 | 401707.941 | 1.326335 | 0.1929638 | 268928.701 | 403393.0515 | 0.7226913 | 0.06043276 | 539365.354 | 1078730.708 | 0.6591943 | 0.05615833
816522.2 | 1224783.3 | 0.82747 | 0.4313544 | [5 empty] | 268106.123 | 402159.1845 | 1.326434 | 0.1930627 | 269229.498 | 403844.247 | 0.7227239 | 0.06046536 | 539965.964 | 1079931.928 | 0.6590773 | 0.0560414
817422.2 | 1226133.3 | 0.828534 | 0.4324184 | [5 empty] | 268406.951 | 402610.4265 | 1.32653 | 0.1931587 | 269530.341 | 404295.5115 | 0.7227742 | 0.06051569 | 540566.573 | 1081133.146 | 0.6591734 | 0.05613747
818323.2 | 1227484.8 | 0.8283096 | 0.4321941 | [5 empty] | 268707.748 | 403061.622 | 1.326603 | 0.1932314 | 269831.185 | 404746.7775 | 0.7227751 | 0.06051657 | 541167.167 | 1082334.334 | 0.659161 | 0.05612507
819224.2 | 1228836.3 | 0.8268542 | 0.4307386 | [5 empty] | 269008.591 | 403512.8865 | 1.326825 | 0.1934534 | 270131.998 | 405197.997 | 0.7227489 | 0.0604904 | 541767.792 | 1083535.584 | 0.6592605 | 0.05622453
820125.2 | 1230187.8 | 0.8273625 | 0.431247 | [5 empty] | 269309.388 | 403964.082 | 1.326929 | 0.193557 | 270432.81 | 405649.215 | 0.72276 | 0.06050154 | 542368.401 | 1084736.802 | 0.6593815 | 0.0563456
821026.2 | 1231539.3 | 0.8273578 | 0.4312422 | [5 empty] | 269610.185 | 404415.2775 | 1.326982 | 0.1936102 | 270733.654 | 406100.481 | 0.7227852 | 0.0605267 | 542968.995 | 1085937.99 | 0.6592483 | 0.0562124
821927.2 | 1232890.8 | 0.8281322 | 0.4320167 | [5 empty] | 269911.029 | 404866.5435 | 1.327027 | 0.193655 | 271034.482 | 406551.723 | 0.7227917 | 0.06053321 | 543569.589 | 1087139.178 | 0.6594145 | 0.0563786
822827.2 | 1234240.8 | 0.8278007 | 0.4316851 | [5 empty] | 270211.873 | 405317.8095 | 1.327173 | 0.1938015 | 271335.294 | 407002.941 | 0.7227955 | 0.060537 | 544170.198 | 1088340.396 | 0.6593275 | 0.05629153
823728.2 | 1235592.3 | 0.827591 | 0.4314754 | [5 empty] | 270512.669 | 405769.0035 | 1.327354 | 0.1939824 | 271636.091 | 407454.1365 | 0.7227918 | 0.06053331 | 544770.776 | 1089541.552 | 0.6593067 | 0.0562708
824629.2 | 1236943.8 | 0.8267604 | 0.4306449 | [5 empty] | 270813.466 | 406220.199 | 1.327496 | 0.1941242 | 271936.904 | 407905.356 | 0.7227927 | 0.06053424 | 545371.354 | 1090742.708 | 0.6593402 | 0.05630427
825530.2 | 1238295.3 | 0.8273249 | 0.4312093 | [5 empty] | 271114.279 | 406671.4185 | 1.327565 | 0.1941932 | 272237.716 | 408356.574 | 0.7228152 | 0.06055667 | 545971.948 | 1091943.896 | 0.6593651 | 0.05632913
826431.2 | 1239646.8 | 0.8278337 | 0.4317182 | [5 empty] | 271415.107 | 407122.6605 | 1.327613 | 0.1942417 | 272538.544 | 408807.816 | 0.7228255 | 0.060567 | 546572.542 | 1093145.084 | 0.65949 | 0.05645407
827332.2 | 1240998.3 | 0.8257345 | 0.4296189 | [5 empty] | 271715.935 | 407573.9025 | 1.327719 | 0.194347 | 272839.357 | 409259.0355 | 0.7228265 | 0.06056797 | 547173.135 | 1094346.27 | 0.6593773 | 0.0563414
828232.2 | 1242348.3 | 0.8249749 | 0.4288594 | [5 empty] | 272016.748 | 408025.122 | 1.327796 | 0.1944246 | 273140.185 | 409710.2775 | 0.722832 | 0.06057354 | 547773.745 | 1095547.49 | 0.6595398 | 0.05650387
829133.2 | 1243699.8 | 0.8253802 | 0.4292647 | [5 empty] | 272317.56 | 408476.34 | 1.327904 | 0.1945328 | 273440.982 | 410161.473 | 0.7228377 | 0.06057918 | 548374.339 | 1096748.678 | 0.6587939 | 0.055758
830034.2 | 1245051.3 | 0.8254597 | 0.4293441 | [5 empty] | 272618.373 | 408927.5595 | 1.328008 | 0.1946364 | 273741.794 | 410612.691 | 0.7228526 | 0.06059415 | 548974.932 | 1097949.864 | 0.6588318 | 0.05579587
830935.2 | 1246402.8 | 0.8260799 | 0.4299644 | [5 empty] | 272919.169 | 409378.7535 | 1.328061 | 0.1946895 | 274042.607 | 411063.9105 | 0.7228498 | 0.06059134 | 549575.542 | 1099151.084 | 0.6586902 | 0.05565427
831836.2 | 1247754.3 | 0.8246761 | 0.4285606 | [5 empty] | 273219.982 | 409829.973 | 1.328168 | 0.1947959 | 274343.404 | 411515.106 | 0.7228386 | 0.06058012 | 550176.151 | 1100352.302 | 0.6588107 | 0.05577473
832736.2 | 1249104.3 | 0.8235988 | 0.4274832 | [5 empty] | 273520.794 | 410281.191 | 1.328308 | 0.1949368 | 274644.216 | 411966.324 | 0.7228284 | 0.06056987 | 550776.76 | 1101553.52 | 0.6588526 | 0.05581667
833637.2 | 1250455.8 | 0.8221851 | 0.4260695 | [5 empty] | 273821.591 | 410732.3865 | 1.328397 | 0.1950254 | 274945.044 | 412417.566 | 0.722833 | 0.06057455 | 551377.354 | 1102754.708 | 0.6589318 | 0.05589587
834538.2 | 1251807.3 | 0.8227078 | 0.4265923 | [5 empty] | 274122.435 | 411183.6525 | 1.32841 | 0.1950384 | 275245.873 | 412868.8095 | 0.7228517 | 0.06059318 | 551977.964 | 1103955.928 | 0.6589733 | 0.0559374
835439.2 | 1253158.8 | 0.8233281 | 0.4272125 | [5 empty] | 274423.232 | 411634.848 | 1.328474 | 0.1951019 | 275546.701 | 413320.0515 | 0.7228656 | 0.06060712 | 552578.573 | 1105157.146 | 0.6589735 | 0.05593753
836340.2 | 1254510.3 | 0.8227917 | 0.4266762 | [5 empty] | 274724.029 | 412086.0435 | 1.328547 | 0.1951755 | 275847.513 | 413771.2695 | 0.7228778 | 0.0606193 | 553179.167 | 1106358.334 | 0.6590069 | 0.055971
837241.2 | 1255861.8 | 0.8224604 | 0.4263449 | [5 empty] | 275024.841 | 412537.2615 | 1.328702 | 0.1953304 | 276148.31 | 414222.465 | 0.7228908 | 0.06063234 | 553779.776 | 1107559.552 | 0.6588939 | 0.055858
838141.2 | 1257211.8 | 0.8215043 | 0.4253887 | [5 empty] | 275325.669 | 412988.5035 | 1.328805 | 0.195433 | 276449.123 | 414673.6845 | 0.7229104 | 0.0606519 | 554380.37 | 1108760.74 | 0.6589235 | 0.05588753
839042.2 | 1258563.3 | 0.8222977 | 0.4261821 | [5 empty] | 275626.482 | 413439.723 | 1.328929 | 0.195557 | 276749.935 | 415124.9025 | 0.7229168 | 0.0606583 | 554980.964 | 1109961.928 | 0.6598609 | 0.056825
839943.2 | 1259914.8 | 0.8221761 | 0.4260606 | [5 empty] | 275927.294 | 413890.941 | 1.328999 | 0.195627 | 277050.732 | 415576.098 | 0.7229243 | 0.06066579 | 555581.557 | 1111163.114 | 0.6596817 | 0.05664573
840844.2 | 1261266.3 | 0.8223158 | 0.4262003 | [5 empty] | 276228.107 | 414342.1605 | 1.329186 | 0.1958145 | 277351.544 | 416027.316 | 0.7229121 | 0.06065358 | 556182.167 | 1112364.334 | 0.6595274 | 0.05649147
841745.2 | 1262617.8 | 0.8220968 | 0.4259812 | [5 empty] | 276528.904 | 414793.356 | 1.329344 | 0.1959721 | 277652.357 | 416478.5355 | 0.7229093 | 0.06065078 | 556782.776 | 1113565.552 | 0.6594693 | 0.0564334
842645.2 | 1263967.8 | 0.8211456 | 0.42503 | [5 empty] | 276829.732 | 415244.598 | 1.329431 | 0.1960598 | 277953.185 | 416929.7775 | 0.7228944 | 0.0606359 | 557383.37 | 1114766.74 | 0.6590067 | 0.0559708
843546.2 | 1265319.3 | 0.8215651 | 0.4254495 | [5 empty] | 277130.56 | 415695.84 | 1.329461 | 0.1960897 | 278253.982 | 417380.973 | 0.7229243 | 0.06066578 | 557983.98 | 1115967.96 | 0.6590732 | 0.05603727
844447.2 | 1266670.8 | 0.8225163 | 0.4264007 | [5 empty] | 277431.404 | 416147.106 | 1.329546 | 0.1961746 | 278554.794 | 417832.191 | 0.7230212 | 0.06076275 | 558584.59 | 1117169.18 | 0.6590112 | 0.05597527
845348.2 | 1268022.3 | 0.8232533 | 0.4271377 | [5 empty] | 277732.216 | 416598.324 | 1.329594 | 0.1962222 | 278855.591 | 418283.3865 | 0.7231529 | 0.06089436 | 559185.199 | 1118370.398 | 0.6588941 | 0.0558582
846249.2 | 1269373.8 | 0.8229315 | 0.4268159 | [5 empty] | 278033.013 | 417049.5195 | 1.329678 | 0.1963062 | 279156.404 | 418734.606 | 0.7232891 | 0.06103063 | 559785.793 | 1119571.586 | 0.6591023 | 0.0560664
847150.2 | 1270725.3 | 0.8224554 | 0.4263399 | [5 empty] | 278333.826 | 417500.739 | 1.329785 | 0.1964136 | 279457.201 | 419185.8015 | 0.7234094 | 0.06115091 | 560386.402 | 1120772.804 | 0.6589443 | 0.0559084
848050.2 | 1272075.3 | 0.8215046 | 0.4253891 | [5 empty] | 278634.638 | 417951.957 | 1.329815 | 0.1964434 | 279757.998 | 419636.997 | 0.7234663 | 0.06120782 | 560986.996 | 1121973.992 | 0.6590614 | 0.05602547
848951.2 | 1273426.8 | 0.8227964 | 0.4266809 | [5 empty] | 278935.435 | 418403.1525 | 1.329977 | 0.1966057 | 280058.826 | 420088.239 | 0.7234607 | 0.06120219 | 561587.605 | 1123175.21 | 0.6589859 | 0.05595
849852.2 | 1274778.3 | 0.8233236 | 0.427208 | [5 empty] | 279236.294 | 418854.441 | 1.33021 | 0.196838 | 280359.638 | 420539.457 | 0.7234178 | 0.06115927 | 562188.199 | 1124376.398 | 0.6592985 | 0.05626253
850753.2 | 1276129.8 | 0.8232347 | 0.4271191 | [5 empty] | 279537.091 | 419305.6365 | 1.330278 | 0.1969061 | 280660.451 | 420990.6765 | 0.7233459 | 0.0610874 | 562788.761 | 1125577.522 | 0.6595108 | 0.05647487
851654.2 | 1277481.3 | 0.8224277 | 0.4263121 | [5 empty] | 279837.904 | 419756.856 | 1.330197 | 0.1968258 | 280961.248 | 421441.872 | 0.7232974 | 0.06103891 | 563389.371 | 1126778.742 | 0.659569 | 0.05653307
852555.2 | 1278832.8 | 0.8218731 | 0.4257576 | [5 empty] | 280138.748 | 420208.122 | 1.330471 | 0.1970992 | 281262.076 | 421893.114 | 0.7232592 | 0.06100075 | 563989.965 | 1127979.93 | 0.6596397 | 0.05660373
853455.2 | 1280182.8 | 0.82254 | 0.4264244 | [5 empty] | 280439.576 | 420659.364 | 1.330927 | 0.1975553 | 281562.904 | 422344.356 | 0.7231969 | 0.06093836 | 564590.59 | 1129181.18 | 0.6595485 | 0.05651253
854356.2 | 1281534.3 | 0.8234401 | 0.4273246 | [5 empty] | 280740.419 | 421110.6285 | 1.33142 | 0.1980479 | 281863.716 | 422795.574 | 0.723124 | 0.06086554 | 565191.199 | 1130382.398 | 0.6594608 | 0.05642487
855257.2 | 1282885.8 | 0.8235285 | 0.4274129 | [5 empty] | 281041.216 | 421561.824 | 1.33183 | 0.1984583 | 282164.529 | 423246.7935 | 0.7230783 | 0.06081981 | 565791.808 | 1131583.616 | 0.6593899 | 0.05635393
856158.2 | 1284237.3 | 0.8228618 | 0.4267462 | [5 empty] | 281342.029 | 422013.0435 | 1.332205 | 0.1988332 | 282465.341 | 423698.0115 | 0.7230177 | 0.06075918 | 566392.402 | 1132784.804 | 0.659365 | 0.05632907
857059.2 | 1285588.8 | 0.8221667 | 0.4260512 | [5 empty] | 281642.841 | 422464.2615 | 1.332291 | 0.1989189 | 282766.138 | 424149.207 | 0.7229569 | 0.0606984 | 566992.98 | 1133985.96 | 0.6594818 | 0.05644587
857959.2 | 1286938.8 | 0.8223763 | 0.4262607 | [5 empty] | 281943.638 | 422915.457 | 1.332362 | 0.19899 | 283066.951 | 424600.4265 | 0.7228636 | 0.06060513 | 567593.59 | 1135187.18 | 0.6595859 | 0.05655
858860.2 | 1288290.3 | 0.8235381 | 0.4274226 | [5 empty] | 282244.482 | 423366.723 | 1.332377 | 0.1990058 | 283367.748 | 425051.622 | 0.7227769 | 0.06051842 | 568194.199 | 1136388.398 | 0.6596901 | 0.05665413
859761.2 | 1289641.8 | 0.8235892 | 0.4274736 | [5 empty] | 282545.294 | 423817.941 | 1.332165 | 0.1987932 | 283668.56 | 425502.84 | 0.722707 | 0.06044846 | 568794.793 | 1137589.586 | 0.6596109 | 0.05657493
860662.2 | 1290993.3 | 0.8228709 | 0.4267553 | [5 empty] | 282846.108 | 424269.162 | 1.331973 | 0.1986011 | 283969.404 | 425954.106 | 0.7226771 | 0.06041858 | 569395.386 | 1138790.772 | 0.6596023 | 0.0565664
861563.2 | 1292344.8 | 0.8222134 | 0.4260978 | [5 empty] | 283146.92 | 424720.38 | 1.331995 | 0.1986236 | 284270.249 | 426405.3735 | 0.7226213 | 0.06036276 | 569995.996 | 1139991.992 | 0.6596315 | 0.0565956
862464.2 | 1293696.3 | 0.8222552 | 0.4261397 | [5 empty] | 283447.749 | 425171.6235 | 1.332068 | 0.1986962 | 284571.045 | 426856.5675 | 0.7225867 | 0.06032822 | 570596.605 | 1141193.21 | 0.6596564 | 0.05662047
863364.2 | 1295046.3 | 0.8236266 | 0.4275111 | [5 empty] | 283748.592 | 425622.888 | 1.332018 | 0.1986468 | 284871.889 | 427307.8335 | 0.7225194 | 0.06026094 | 571197.215 | 1142394.43 | 0.6598649 | 0.05682893
864265.2 | 1296397.8 | 0.8237385 | 0.4276229 | [5 empty] | 284049.42 | 426074.13 | 1.332025 | 0.1986532 | 285172.686 | 427759.029 | 0.7224523 | 0.06019378 | 571797.808 | 1143595.616 | 0.6598233 | 0.0567874
865166.2 | 1297749.3 | 0.8235332 | 0.4274177 | [5 empty] | 284350.233 | 426525.3495 | 1.331967 | 0.1985953 | 285473.483 | 428210.2245 | 0.7222796 | 0.06002115 | 572398.402 | 1144796.804 | 0.6598403 | 0.0568044
866067.2 | 1299100.8 | 0.8222504 | 0.4261348 | [5 empty] | 284651.061 | 426976.5915 | 1.331969 | 0.1985972 | 285774.28 | 428661.42 | 0.7222264 | 0.05996788 | 572998.996 | 1145997.992 | 0.6600023 | 0.0569664
866968.2 | 1300452.3 | 0.8222831 | 0.4261676 | [5 empty] | 284951.874 | 427427.811 | 1.332034 | 0.1986625 | 286075.124 | 429112.686 | 0.7221499 | 0.0598914 | 573599.558 | 1147199.116 | 0.6599149 | 0.056879
867869.2 | 1301803.8 | 0.8232772 | 0.4271617 | [5 empty] | 285252.702 | 427879.053 | 1.331987 | 0.198615 | 286375.905 | 429563.8575 | 0.722121 | 0.05986255 | 574200.168 | 1148400.336 | 0.6600315 | 0.0569956
868769.2 | 1303153.8 | 0.82365 | 0.4275344 | [5 empty] | 285553.514 | 428330.271 | 1.33189 | 0.198518 | 286676.733 | 430015.0995 | 0.722135 | 0.05987649 | 574800.761 | 1149601.522 | 0.6600734 | 0.05703747
869670.2 | 1304505.3 | 0.8234955 | 0.42738 | [5 empty] | 285854.311 | 428781.4665 | 1.331858 | 0.1984863 | 286977.577 | 430466.3655 | 0.7222666 | 0.06000813 | 575401.386 | 1150802.772 | 0.6600319 | 0.05699593
870571.2 | 1305856.8 | 0.8224185 | 0.4263029 | [5 empty] | 286155.139 | 429232.7085 | 1.331832 | 0.1984601 | 287278.405 | 430917.6075 | 0.7222536 | 0.05999507 | 576001.996 | 1152003.992 | 0.6601273 | 0.0570914
871472.2 | 1307208.3 | 0.8225681 | 0.4264525 | [5 empty] | 286455.983 | 429683.9745 | 1.331753 | 0.1983817 | 287579.233 | 431368.8495 | 0.7222227 | 0.05996425 | 576602.574 | 1153205.148 | 0.6601776 | 0.05714167
872373.2 | 1308559.8 | 0.8233748 | 0.4272592 | [5 empty] | 286756.78 | 430135.17 | 1.331725 | 0.1983529 | 287880.045 | 431820.0675 | 0.7221807 | 0.05992219 | 577203.183 | 1154406.366 | 0.660169 | 0.05713307
873273.2 | 1309909.8 | 0.8240184 | 0.4279029 | [5 empty] | 287057.592 | 430586.388 | 1.331324 | 0.1979526 | 288180.874 | 432271.311 | 0.7221443 | 0.05988579 | 577803.777 | 1155607.554 | 0.6600733 | 0.05703733
874174.2 | 1311261.3 | 0.8238082 | 0.4276927 | [5 empty] | 287358.389 | 431037.5835 | 1.331223 | 0.1978518 | 288481.686 | 432722.529 | 0.7221172 | 0.05985872 | 578404.355 | 1156808.71 | 0.6601523 | 0.0571164
875075.2 | 1312612.8 | 0.8228619 | 0.4267464 | [5 empty] | 287659.233 | 431488.8495 | 1.331095 | 0.1977231 | 288782.483 | 433173.7245 | 0.7220668 | 0.05980834 | 579004.966 | 1158009.932 | 0.6602607 | 0.0572248
875976.2 | 1313964.3 | 0.8225772 | 0.4264617 | [5 empty] | 287960.045 | 431940.0675 | 1.331014 | 0.197642 | 289083.311 | 433624.9665 | 0.7220071 | 0.05974861 | 579605.559 | 1159211.118 | 0.6603606 | 0.05732467
876877.2 | 1315315.8 | 0.8225957 | 0.4264802 | [5 empty] | 288260.842 | 432391.263 | 1.330903 | 0.197531 | 289384.124 | 434076.186 | 0.7219261 | 0.05966758 | 580206.169 | 1160412.338 | 0.6601733 | 0.05713733
877778.2 | 1316667.3 | 0.8238137 | 0.4276981 | [5 empty] | 288561.639 | 432842.4585 | 1.331171 | 0.1977998 | 289684.92 | 434527.38 | 0.7218934 | 0.05963494 | 580806.778 | 1161613.556 | 0.6603688 | 0.05733287
878678.2 | 1318017.3 | 0.8239392 | 0.4278236 | [5 empty] | 288862.436 | 433293.654 | 1.331295 | 0.197923 | 289985.733 | 434978.5995 | 0.721857 | 0.05959851 | 581407.372 | 1162814.744 | 0.6603193 | 0.05728333
879579.2 | 1319368.8 | 0.8234913 | 0.4273757 | [5 empty] | 289163.264 | 433744.896 | 1.331471 | 0.1980993 | 290286.561 | 435429.8415 | 0.7217908 | 0.05953233 | 582007.966 | 1164015.932 | 0.6602567 | 0.0572208
880480.2 | 1320720.3 | 0.8223625 | 0.426247 | [5 empty] | 289464.092 | 434196.138 | 1.3315 | 0.1981281 | 290587.374 | 435881.061 | 0.7217302 | 0.05947173 | 582608.591 | 1165217.182 | 0.6604109 | 0.05737493
881381.2 | 1322071.8 | 0.8226988 | 0.4265832 | [5 empty] | 289764.905 | 434647.3575 | 1.33148 | 0.1981085 | 290888.217 | 436332.3255 | 0.7217367 | 0.05947818 | 583209.184 | 1166418.368 | 0.6604484 | 0.05741247
882282.2 | 1323423.3 | 0.8238922 | 0.4277766 | [5 empty] | 290065.733 | 435098.5995 | 1.331434 | 0.1980628 | 291189.014 | 436783.521 | 0.7217219 | 0.05946339 | 583809.794 | 1167619.588 | 0.6603232 | 0.05728727
883182.2 | 1324773.3 | 0.8239112 | 0.4277956 | [5 empty] | 290366.53 | 435549.795 | 1.331378 | 0.1980059 | 291489.858 | 437234.787 | 0.7216874 | 0.05942891 | 584410.403 | 1168820.806 | 0.6604697 | 0.0574338
884083.2 | 1326124.8 | 0.8235983 | 0.4274827 | [5 empty] | 290667.342 | 436001.013 | 1.331363 | 0.197991 | 291790.655 | 437685.9825 | 0.721638 | 0.05937954 | 585011.012 | 1170022.024 | 0.6603939 | 0.05735793
884984.2 | 1327476.3 | 0.822619 | 0.4265034 | [5 empty] | 290968.17 | 436452.255 | 1.331334 | 0.1979622 | 292091.452 | 438137.178 | 0.7216044 | 0.05934594 | 585611.606 | 1171223.212 | 0.6604233 | 0.0573874
885885.2 | 1328827.8 | 0.8225116 | 0.4263961 | [5 empty] | 291268.967 | 436903.4505 | 1.331292 | 0.1979202 | 292392.28 | 438588.42 | 0.7215924 | 0.05933388 | 586212.184 | 1172424.368 | 0.6602733 | 0.0572374
886786.2 | 1330179.3 | 0.8241351 | 0.4280195 | [5 empty] | 291569.78 | 437354.67 | 1.331247 | 0.1978753 | 292693.124 | 439039.686 | 0.7215849 | 0.05932639 | 586812.778 | 1173625.556 | 0.6603358 | 0.05729987
887687.2 | 1331530.8 | 0.824116 | 0.4280005 | [5 empty] | 291870.577 | 437805.8655 | 1.331285 | 0.1979135 | 292993.967 | 439490.9505 | 0.7215363 | 0.05927785 | 587413.372 | 1174826.744 | 0.6603402 | 0.05730427
888587.2 | 1332880.8 | 0.8236128 | 0.4274972 | [5 empty] | 292171.405 | 438257.1075 | 1.331285 | 0.1979135 | 293294.78 | 439942.17 | 0.721484 | 0.05922555 | 588013.966 | 1176027.932 | 0.6603484 | 0.05731247
889488.2 | 1334232.3 | 0.8228292 | 0.4267136 | [5 empty] | 292472.217 | 438708.3255 | 1.331205 | 0.1978333 | 293595.592 | 440393.388 | 0.7214319 | 0.0591734 | 588614.559 | 1177229.118 | 0.6603025 | 0.05726653
890389.2 | 1335583.8 | 0.8224513 | 0.4263358 | [5 empty] | 292773.03 | 439159.545 | 1.3311 | 0.1977288 | 293896.436 | 440844.654 | 0.7214011 | 0.05914263 | 589215.169 | 1178430.338 | 0.6602353 | 0.05719933
891290.2 | 1336935.3 | 0.8231043 | 0.4269888 | [5 empty] | 293073.827 | 439610.7405 | 1.330991 | 0.1976197 | 294197.249 | 441295.8735 | 0.7213693 | 0.05911082 | 589815.731 | 1179631.462 | 0.6602563 | 0.0572204
892191.2 | 1338286.8 | 0.8234774 | 0.4273618 | [5 empty] | 293374.67 | 440062.005 | 1.330906 | 0.1975339 | 294498.045 | 441747.0675 | 0.7213237 | 0.05906521 | 590416.325 | 1180832.65 | 0.6601193 | 0.0570834
893092.2 | 1339638.3 | 0.8229687 | 0.4268532 | [5 empty] | 293675.467 | 440513.2005 | 1.330874 | 0.1975022 | 294798.858 | 442198.287 | 0.7212584 | 0.05899991 | 591016.934 | 1182033.868 | 0.6602023 | 0.0571664
893992.2 | 1340988.3 | 0.821966 | 0.4258505 | [5 empty] | 293976.264 | 440964.396 | 1.33086 | 0.1974882 | 295099.655 | 442649.4825 | 0.7212174 | 0.0589589 | 591617.528 | 1183235.056 | 0.6601772 | 0.05714127
894893.2 | 1342339.8 | 0.8216119 | 0.4254963 | [5 empty] | 294277.092 | 441415.638 | 1.330794 | 0.1974228 | 295400.483 | 443100.7245 | 0.7211791 | 0.05892066 | 592218.137 | 1184436.274 | 0.6602439 | 0.057208
895794.2 | 1343691.3 | 0.8224981 | 0.4263825 | [5 empty] | 294577.936 | 441866.904 | 1.330749 | 0.197377 | 295701.311 | 443551.9665 | 0.721141 | 0.05888252 | 592818.747 | 1185637.494 | 0.6601647 | 0.05712873
896695.2 | 1345042.8 | 0.8230341 | 0.4269185 | [5 empty] | 294878.749 | 442318.1235 | 1.330745 | 0.1973732 | 296002.124 | 444003.186 | 0.7211213 | 0.05886285 | 593419.356 | 1186838.712 | 0.6601777 | 0.0571418
897596.2 | 1346394.3 | 0.8232349 | 0.4271193 | [5 empty] | 295179.545 | 442769.3175 | 1.330721 | 0.1973498 | 296302.936 | 444454.404 | 0.7211121 | 0.05885357 | 594019.966 | 1188039.932 | 0.6602027 | 0.0571668
898496.2 | 1347744.3 | 0.8217286 | 0.425613 | [5 empty] | 295480.342 | 443220.513 | 1.330605 | 0.1972332 | 296603.733 | 444905.5995 | 0.7210905 | 0.05883197 | 594620.575 | 1189241.15 | 0.6602901 | 0.05725413
899397.2 | 1349095.8 | 0.8211775 | 0.4250619 | [5 empty] | 295781.17 | 443671.755 | 1.330373 | 0.1970011 | 296904.545 | 445356.8175 | 0.7210811 | 0.05882263 | 595221.184 | 1190442.368 | 0.6603106 | 0.05727467
900298.2 | 1350447.3 | 0.8213969 | 0.4252813 | [5 empty] | 296082.014 | 444123.021 | 1.330358 | 0.1969862 | 297205.358 | 445808.037 | 0.7210671 | 0.05880857 | 595821.778 | 1191643.556 | 0.6602774 | 0.05724147
901199.2 | 1351798.8 | 0.8221388 | 0.4260232 | [5 empty] | 296382.858 | 444574.287 | 1.330353 | 0.1969816 | 297506.155 | 446259.2325 | 0.7209981 | 0.0587396 | 596422.387 | 1192844.774 | 0.660419 | 0.05738307
902100.2 | 1353150.3 | 0.822148 | 0.4260324 | [5 empty] | 296683.67 | 445025.505 | 1.33023 | 0.1968586 | 297806.967 | 446710.4505 | 0.7209505 | 0.05869199 | 597022.997 | 1194045.994 | 0.6603608 | 0.05732487
903001.2 | 1354501.8 | 0.8216022 | 0.4254866 | [5 empty] | 296984.483 | 445476.7245 | 1.330116 | 0.1967439 | 298107.78 | 447161.67 | 0.7209385 | 0.05868003 | 597623.606 | 1195247.212 | 0.6603066 | 0.05727067
903901.2 | 1355851.8 | 0.8209351 | 0.4248196 | [5 empty] | 297285.311 | 445927.9665 | 1.330103 | 0.1967317 | 298408.624 | 447612.936 | 0.7209049 | 0.05864639 | 598224.216 | 1196448.432 | 0.6602652 | 0.05722927
904802.2 | 1357203.3 | 0.8215836 | 0.425468 | [5 empty] | 297586.139 | 446379.2085 | 1.330097 | 0.1967251 | 298709.436 | 448064.154 | 0.7208536 | 0.05859506 | 598824.825 | 1197649.65 | 0.6603863 | 0.05735033
905703.2 | 1358554.8 | 0.8227167 | 0.4266012 | [5 empty] | 297886.936 | 446830.404 | 1.330072 | 0.1966999 | 299010.233 | 448515.3495 | 0.7208275 | 0.058569 | 599425.419 | 1198850.838 | 0.6604236 | 0.05738767
906604.2 | 1359906.3 | 0.8227497 | 0.4266341 | [5 empty] | 298187.733 | 447281.5995 | 1.330012 | 0.1966402 | 299311.077 | 448966.6155 | 0.7207845 | 0.05852603 | 600026.012 | 1200052.024 | 0.6604235 | 0.05738753
907505.2 | 1361257.8 | 0.8224698 | 0.4263542 | [5 empty] | 298488.561 | 447732.8415 | 1.329793 | 0.1964218 | 299611.874 | 449417.811 | 0.7207592 | 0.05850069 | 600626.638 | 1201253.276 | 0.6606281 | 0.0575922
908406.2 | 1362609.3 | 0.8218963 | 0.4257808 | [5 empty] | 298789.389 | 448184.0835 | 1.329703 | 0.1963314 | 299912.686 | 449869.029 | 0.7207378 | 0.05847928 | 601227.232 | 1202454.464 | 0.6605939 | 0.05755793
909306.2 | 1363959.3 | 0.8218869 | 0.4257714 | [5 empty] | 299090.202 | 448635.303 | 1.329768 | 0.1963967 | 300213.53 | 450320.295 | 0.7207127 | 0.05845419 | 601827.826 | 1203655.652 | 0.6605151 | 0.0574792
910207.2 | 1365310.8 | 0.8226939 | 0.4265783 | [5 empty] | 299391.014 | 449086.521 | 1.329799 | 0.1964275 | 300514.311 | 450771.4665 | 0.7206836 | 0.05842515 | 602428.42 | 1204856.84 | 0.6605443 | 0.05750833
911108.2 | 1366662.3 | 0.8233325 | 0.4272169 | [5 empty] | 299691.842 | 449537.763 | 1.329742 | 0.1963706 | 300815.139 | 451222.7085 | 0.7206595 | 0.05840103 | 603029.029 | 1206058.058 | 0.6604815 | 0.05744553
912009.2 | 1368013.8 | 0.8235987 | 0.4274831 | [5 empty] | 299992.686 | 449989.029 | 1.329637 | 0.1962653 | 301115.936 | 451673.904 | 0.7205933 | 0.05833484 | 603629.638 | 1207259.276 | 0.6605607 | 0.05752473
912910.2 | 1369365.3 | 0.8231554 | 0.4270399 | [5 empty] | 300293.483 | 450440.2245 | 1.329657 | 0.1962849 | 301416.749 | 452125.1235 | 0.7205626 | 0.05830406 | 604230.248 | 1208460.496 | 0.6606155 | 0.0575796
913810.2 | 1370715.3 | 0.8225072 | 0.4263916 | [5 empty] | 300594.295 | 450891.4425 | 1.329646 | 0.1962746 | 301717.561 | 452576.3415 | 0.7205159 | 0.05825737 | 604830.842 | 1209661.684 | 0.6605859 | 0.05754993
914711.2 | 1372066.8 | 0.8232068 | 0.4270912 | [5 empty] | 300895.092 | 451342.638 | 1.329613 | 0.196241 | 302018.374 | 453027.561 | 0.7204664 | 0.05820796 | 605431.451 | 1210862.902 | 0.6605609 | 0.057525
915612.2 | 1373418.3 | 0.8240372 | 0.4279216 | [5 empty] | 301195.936 | 451793.904 | 1.3296 | 0.196228 | 302319.186 | 453478.779 | 0.720429 | 0.05817049 | 606032.045 | 1212064.09 | 0.6605441 | 0.05750813
916513.2 | 1374769.8 | 0.8244241 | 0.4283085 | [5 empty] | 301496.764 | 452245.146 | 1.329643 | 0.1962718 | 302619.983 | 453929.9745 | 0.7204141 | 0.0581556 | 606632.67 | 1213265.34 | 0.6604357 | 0.05739973
917414.2 | 1376121.3 | 0.8236689 | 0.4275533 | [5 empty] | 301797.545 | 452696.3175 | 1.329567 | 0.1961953 | 302920.795 | 454381.1925 | 0.7203656 | 0.05810709 | 607233.263 | 1214466.526 | 0.6605232 | 0.05748727
918315.2 | 1377472.8 | 0.8229638 | 0.4268482 | [5 empty] | 302098.358 | 453147.537 | 1.329488 | 0.1961159 | 303221.608 | 454832.412 | 0.7203497 | 0.05809122 | 607833.888 | 1215667.776 | 0.6606523 | 0.0576164
919215.2 | 1378822.8 | 0.8240787 | 0.4279632 | [5 empty] | 302399.17 | 453598.755 | 1.329476 | 0.1961048 | 303522.42 | 455283.63 | 0.7201193 | 0.05786079 | 608434.498 | 1216868.996 | 0.6609026 | 0.05786667
920116.2 | 1380174.3 | 0.824466 | 0.4283504 | [5 empty] | 302699.983 | 454049.9745 | 1.329459 | 0.196087 | 303823.217 | 455734.8255 | 0.7198302 | 0.05757173 | 609035.107 | 1218070.214 | 0.6610103 | 0.0579744
921017.2 | 1381525.8 | 0.8246111 | 0.4284956 | [5 empty] | 303000.764 | 454501.146 | 1.329472 | 0.1961001 | 304124.03 | 456186.045 | 0.7195466 | 0.05728806 | 609635.685 | 1219271.37 | 0.6608028 | 0.05776687
921918.2 | 1382877.3 | 0.823967 | 0.4278515 | [5 empty] | 303301.561 | 454952.3415 | 1.32941 | 0.1960385 | 304424.842 | 456637.263 | 0.7192816 | 0.05702312 | 610236.295 | 1220472.59 | 0.6609024 | 0.05786647
922819.2 | 1384228.8 | 0.8228663 | 0.4267508 | [5 empty] | 303602.375 | 455403.5625 | 1.329378 | 0.1960059 | 304725.639 | 457088.4585 | 0.7190317 | 0.05677316 | 610836.888 | 1221673.776 | 0.6609151 | 0.0578792
923720.2 | 1385580.3 | 0.8232393 | 0.4271238 | [5 empty] | 303903.187 | 455854.7805 | 1.329347 | 0.1959752 | 305026.436 | 457539.654 | 0.7190102 | 0.05675173 | 611437.498 | 1222874.996 | 0.6609733 | 0.0579374
924620.2 | 1386930.3 | 0.824079 | 0.4279635 | [5 empty] | 304203.984 | 456305.976 | 1.329349 | 0.195977 | 305327.234 | 457990.851 | 0.7190784 | 0.05681987 | 612038.076 | 1224076.152 | 0.6611317 | 0.0580958
925521.2 | 1388281.8 | 0.824569 | 0.4284534 | [5 empty] | 304504.796 | 456757.194 | 1.329266 | 0.1958948 | 305628.062 | 458442.093 | 0.7191847 | 0.05692624 | 612638.685 | 1225277.37 | 0.6612068 | 0.05817087
926422.2 | 1389633.3 | 0.8244104 | 0.4282949 | [5 empty] | 304805.625 | 457208.4375 | 1.329268 | 0.1958968 | 305928.875 | 458893.3125 | 0.7192902 | 0.05703175 | 613239.279 | 1226478.558 | 0.6611857 | 0.05814973
927323.2 | 1390984.8 | 0.8237946 | 0.4276791 | [5 empty] | 305106.437 | 457659.6555 | 1.328895 | 0.1955236 | 306229.718 | 459344.577 | 0.7193741 | 0.05711564 | 613839.873 | 1227679.746 | 0.6610733 | 0.05803733
928224.2 | 1392336.3 | 0.8229875 | 0.426872 | [5 empty] | 305407.25 | 458110.875 | 1.328381 | 0.1950096 | 306530.515 | 459795.7725 | 0.7194515 | 0.05719304 | 614440.498 | 1228880.996 | 0.6603735 | 0.05733753
929124.2 | 1393686.3 | 0.8232957 | 0.4271802 | [5 empty] | 305708.046 | 458562.069 | 1.327756 | 0.1943847 | 306831.343 | 460247.0145 | 0.7195371 | 0.05727866 | 615041.092 | 1230082.184 | 0.6602567 | 0.05722073
930025.2 | 1395037.8 | 0.8243359 | 0.4282203 | [5 empty] | 306008.875 | 459013.3125 | 1.327197 | 0.1938258 | 307132.14 | 460698.21 | 0.7196165 | 0.05735803 | 615641.685 | 1231283.37 | 0.6603939 | 0.057358
930926.2 | 1396389.3 | 0.824858 | 0.4287424 | [5 empty] | 306309.687 | 459464.5305 | 1.326738 | 0.1933659 | 307432.984 | 461149.476 | 0.7197041 | 0.05744566 | 616242.295 | 1232484.59 | 0.6603692 | 0.05733327
931827.2 | 1397740.8 | 0.8244988 | 0.4283832 | [5 empty] | 306610.5 | 459915.75 | 1.326715 | 0.1933434 | 307733.796 | 461600.694 | 0.7197918 | 0.05753331 | 616842.888 | 1233685.776 | 0.6602815 | 0.0572456
932728.2 | 1399092.3 | 0.8236406 | 0.427525 | [5 empty] | 306911.312 | 460366.968 | 1.326739 | 0.1933677 | 308034.609 | 462051.9135 | 0.7198851 | 0.05762664 | 617443.482 | 1234886.964 | 0.6603194 | 0.05728347
933628.2 | 1400442.3 | 0.8235242 | 0.4274086 | [5 empty] | 307212.156 | 460818.234 | 1.326769 | 0.1933975 | 308335.406 | 462503.109 | 0.7199542 | 0.05769575 | 618044.076 | 1236088.152 | 0.6602529 | 0.057217
934529.2 | 1401793.8 | 0.8241538 | 0.4280382 | [5 empty] | 307512.953 | 461269.4295 | 1.32684 | 0.1934684 | 308636.203 | 462954.3045 | 0.7200158 | 0.05775727 | 618644.685 | 1237289.37 | 0.6602689 | 0.057233
935430.2 | 1403145.3 | 0.8250721 | 0.4289565 | [5 empty] | 307813.765 | 461720.6475 | 1.326932 | 0.1935608 | 308937 | 463405.5 | 0.7200951 | 0.05783658 | 619245.295 | 1238490.59 | 0.6602859 | 0.05724993
936331.2 | 1404496.8 | 0.824951 | 0.4288354 | [5 empty] | 308114.546 | 462171.819 | 1.327004 | 0.1936327 | 309237.812 | 463856.718 | 0.7201557 | 0.05789721 | 619845.888 | 1239691.776 | 0.6603154 | 0.05727947
937232.2 | 1405848.3 | 0.8240929 | 0.4279774 | [5 empty] | 308415.359 | 462623.0385 | 1.327118 | 0.1937466 | 309538.656 | 464307.984 | 0.7202051 | 0.05794666 | 620446.482 | 1240892.964 | 0.6602441 | 0.0572082
938133.2 | 1407199.8 | 0.8239294 | 0.4278138 | [5 empty] | 308716.187 | 463074.2805 | 1.327236 | 0.1938642 | 309839.453 | 464759.1795 | 0.7202658 | 0.05800728 | 621047.076 | 1242094.152 | 0.6603022 | 0.05726627
939033.2 | 1408549.8 | 0.8244283 | 0.4283127 | [5 empty] | 309016.984 | 463525.476 | 1.327336 | 0.1939641 | 310140.25 | 465210.375 | 0.7203497 | 0.05809122 | 621647.671 | 1243295.342 | 0.6602815 | 0.0572456
939934.2 | 1409901.3 | 0.8255525 | 0.4294369 | [5 empty] | 309317.796 | 463976.694 | 1.327612 | 0.1942402 | 310441.078 | 465661.617 | 0.7204084 | 0.05814993 | 622248.28 | 1244496.56 | 0.6602609 | 0.05722493
940835.2 | 1411252.8 | 0.8252729 | 0.4291574 | [5 empty] | 309618.625 | 464427.9375 | 1.328 | 0.1946281 | 310741.89 | 466112.835 | 0.7204691 | 0.05821057 | 622848.889 | 1245697.778 | 0.660315 | 0.05727907
941736.2 | 1412604.3 | 0.8248392 | 0.4287236 | [5 empty] | 309919.437 | 464879.1555 | 1.328315 | 0.1949434 | 311042.718 | 466564.077 | 0.7205165 | 0.05825804 | 623449.499 | 1246898.998 | 0.6602899 | 0.05725393
942637.2 | 1413955.8 | 0.8242985 | 0.4281829 | [5 empty] | 310220.281 | 465330.4215 | 1.328554 | 0.1951822 | 311343.531 | 467015.2965 | 0.7205734 | 0.05831494 | 624050.093 | 1248100.186 | 0.6602984 | 0.05726247
943537.2 | 1415305.8 | 0.8248722 | 0.4287567 | [5 empty] | 310521.109 | 465781.6635 | 1.329056 | 0.195684 | 311644.328 | 467466.492 | 0.7206201 | 0.05836161 | 624650.686 | 1249301.372 | 0.6602318 | 0.05719587
944438.2 | 1416657.3 | 0.8258049 | 0.4296893 | [5 empty] | 310821.937 | 466232.9055 | 1.32959 | 0.1962186 | 311945.14 | 467917.71 | 0.7206678 | 0.0584093 | 625251.28 | 1250502.56 | 0.6602733 | 0.0572374
945339.2 | 1418008.8 | 0.8260197 | 0.4299041 | [5 empty] | 311122.765 | 466684.1475 | 1.329957 | 0.1965852 | 312245.968 | 468368.952 | 0.7206967 | 0.05843824 | 625851.889 | 1251703.778 | 0.6601854 | 0.05714947
946240.2 | 1419360.3 | 0.8259679 | 0.4298524 | [5 empty] | 311423.593 | 467135.3895 | 1.330142 | 0.1967699 | 312546.781 | 468820.1715 | 0.7207397 | 0.05848119 | 626452.483 | 1252904.966 | 0.6601855 | 0.0571496
947141.2 | 1420711.8 | 0.8249 | 0.4287844 | [5 empty] | 311724.421 | 467586.6315 | 1.330305 | 0.1969331 | 312847.578 | 469271.367 | 0.7207761 | 0.05851766 | 627053.077 | 1254106.154 | 0.6601775 | 0.0571416
948042.2 | 1422063.3 | 0.8249651 | 0.4288495 | [5 empty] | 312025.234 | 468037.851 | 1.330366 | 0.1969947 | 313148.39 | 469722.585 | 0.7208153 | 0.05855681 | 627653.655 | 1255307.31 | 0.6602149 | 0.05717893
948942.2 | 1423413.3 | 0.8257071 | 0.4295915 | [5 empty] | 312326.031 | 468489.0465 | 1.330324 | 0.1969527 | 313449.203 | 470173.8045 | 0.7208535 | 0.05859499 | 628254.264 | 1256508.528 | 0.660236 | 0.05720007
949843.2 | 1424764.8 | 0.8262804 | 0.4301649 | [5 empty] | 312626.875 | 468940.3125 | 1.330143 | 0.1967717 | 313750 | 470625 | 0.720888 | 0.05862955 | 628854.843 | 1257709.686 | 0.6601943 | 0.05715833
950744.2 | 1426116.3 | 0.8265463 | 0.4304308 | [5 empty] | 312927.671 | 469391.5065 | 1.329948 | 0.1965767 | 314050.828 | 471076.242 | 0.7209141 | 0.05865566 | 629455.421 | 1258910.842 | 0.6602021 | 0.05716613
951645.2 | 1427467.8 | 0.8256177 | 0.4295021 | [5 empty] | 313228.484 | 469842.726 | 1.329832 | 0.1964602 | 314351.625 | 471527.4375 | 0.7209607 | 0.05870219 | 630056.03 | 1260112.06 | 0.6602444 | 0.05720847
952546.2 | 1428819.3 | 0.8251934 | 0.4290779 | [5 empty] | 313529.296 | 470293.944 | 1.329766 | 0.1963939 | 314652.453 | 471978.6795 | 0.7209906 | 0.05873207 | 630656.624 | 1261313.248 | 0.6601397 | 0.05710373
953446.2 | 1430169.3 | 0.8257487 | 0.4296332 | [5 empty] | 313830.109 | 470745.1635 | 1.329738 | 0.1963668 | 314953.25 | 472429.875 | 0.7210194 | 0.0587609 | 631257.218 | 1262514.436 | 0.6602652 | 0.05722927
954347.2 | 1431520.8 | 0.826523 | 0.4304074 | [5 empty] | 314130.921 | 471196.3815 | 1.329749 | 0.1963771 | 315254.062 | 472881.093 | 0.721053 | 0.05879451 | 631857.827 | 1263715.654 | 0.6603316 | 0.05729567
955248.2 | 1432872.3 | 0.8267843 | 0.4306688 | [5 empty] | 314431.734 | 471647.601 | 1.329737 | 0.196365 | 315554.859 | 473332.2885 | 0.7210744 | 0.05881588 | 632458.405 | 1264916.81 | 0.6603444 | 0.05730847
956149.2 | 1434223.8 | 0.8264344 | 0.4303188 | [5 empty] | 314732.562 | 472098.843 | 1.32968 | 0.1963079 | 315855.671 | 473783.5065 | 0.721095 | 0.05883649 | 633058.999 | 1266117.998 | 0.6601521 | 0.0571162
957050.2 | 1435575.3 | 0.8256274 | 0.4295118 | [5 empty] | 315033.359 | 472550.0385 | 1.329692 | 0.1963201 | 316156.484 | 474234.726 | 0.7211322 | 0.05887373 | 633659.593 | 1267319.186 | 0.6602064 | 0.05717047
957951.2 | 1436926.8 | 0.825842 | 0.4297265 | [5 empty] | 315334.171 | 473001.2565 | 1.329931 | 0.1965598 | 316457.312 | 474685.968 | 0.7211621 | 0.05890363 | 634260.186 | 1268520.372 | 0.6602355 | 0.05719953
958851.2 | 1438276.8 | 0.8263972 | 0.4302816 | [5 empty] | 315634.968 | 473452.452 | 1.330125 | 0.1967529 | 316758.109 | 475137.1635 | 0.7211779 | 0.05891943 | 634860.796 | 1269721.592 | 0.6602026 | 0.05716667
959752.2 | 1439628.3 | 0.8271481 | 0.4310326 | [5 empty] | 315935.796 | 473903.694 | 1.330336 | 0.1969646 | 317058.953 | 475588.4295 | 0.7212256 | 0.05896707 | 635461.358 | 1270922.716 | 0.6602397 | 0.0572038
960653.2 | 1440979.8 | 0.827069 | 0.4309534 | [5 empty] | 316236.64 | 474354.96 | 1.330567 | 0.1971951 | 317359.765 | 476039.6475 | 0.7212601 | 0.0590016 | 636061.952 | 1272123.904 | 0.6601897 | 0.05715373
961554.2 | 1442331.3 | 0.8266494 | 0.4305338 | [5 empty] | 316537.453 | 474806.1795 | 1.330816 | 0.1974442 | 317660.562 | 476490.843 | 0.7213076 | 0.05904915 | 636662.546 | 1273325.092 | 0.6602732 | 0.05723727
962455.2 | 1443682.8 | 0.8259724 | 0.4298568 | [5 empty] | 316838.234 | 475257.351 | 1.330854 | 0.1974824 | 317961.375 | 476942.0625 | 0.7213543 | 0.05909581 | 637263.155 | 1274526.31 | 0.6602651 | 0.05722913
963355.2 | 1445032.8 | 0.825912 | 0.4297965 | [5 empty] | 317139.046 | 475708.569 | 1.330712 | 0.1973407 | 318262.187 | 477393.2805 | 0.7213916 | 0.05913312 | 637863.764 | 1275727.528 | 0.6602981 | 0.0572622
964256.2 | 1446384.3 | 0.8269291 | 0.4308135 | [5 empty] | 317439.89 | 476159.835 | 1.33048 | 0.1971084 | 318562.984 | 477844.476 | 0.7214046 | 0.05914613 | 638464.343 | 1276928.686 | 0.6602692 | 0.05723327
965157.2 | 1447735.8 | 0.8272927 | 0.4311771 | [5 empty] | 317740.718 | 476611.077 | 1.330462 | 0.1970907 | 318863.812 | 478295.718 | 0.7214308 | 0.05917227 | 639064.921 | 1278129.842 | 0.6603273 | 0.05729133
966058.2 | 1449087.3 | 0.8272649 | 0.4311494 | [5 empty] | 318041.546 | 477062.319 | 1.330507 | 0.1971355 | 319164.609 | 478746.9135 | 0.7214568 | 0.05919834 | 639665.514 | 1279331.028 | 0.6603733 | 0.05733733
966959.2 | 1450438.8 | 0.8261078 | 0.4299923 | [5 empty] | 318342.375 | 477513.5625 | 1.330264 | 0.1968921 | 319465.437 | 479198.1555 | 0.7214821 | 0.05922358 | 640266.139 | 1280532.278 | 0.6604233 | 0.05738733
967859.2 | 1451788.8 | 0.8261081 | 0.4299926 | [5 empty] | 318643.187 | 477964.7805 | 1.33002 | 0.1966485 | 319766.25 | 479649.375 | 0.7215315 | 0.059273 | 640866.749 | 1281733.498 | 0.6605524 | 0.05751647
968760.2 | 1453140.3 | 0.826551 | 0.4304355 | [5 empty] | 318944.015 | 478416.0225 | 1.329863 | 0.1964918 | 320067.046 | 480100.569 | 0.72158 | 0.05932152 | 641467.343 | 1282934.686 | 0.6606692 | 0.05763327
969661.2 | 1454491.8 | 0.8276096 | 0.431494 | [5 empty] | 319244.812 | 478867.218 | 1.32972 | 0.1963481 | 320367.843 | 480551.7645 | 0.7216397 | 0.05938116 | 642067.921 | 1284135.842 | 0.6603318 | 0.05729587
970562.2 | 1455843.3 | 0.8276426 | 0.4315271 | [5 empty] | 319545.656 | 479318.484 | 1.329584 | 0.1962128 | 320668.64 | 481002.96 | 0.7217087 | 0.05945025 | 642668.531 | 1285337.062 | 0.6603817 | 0.05734573
971463.2 | 1457194.8 | 0.8268772 | 0.4307617 | [5 empty] | 319846.453 | 479769.6795 | 1.329476 | 0.1961046 | 320969.468 | 481454.202 | 0.7217544 | 0.05949593 | 643269.109 | 1286538.218 | 0.6605445 | 0.05750853
972364.2 | 1458546.3 | 0.8263175 | 0.430202 | [5 empty] | 320147.25 | 480220.875 | 1.329426 | 0.1960543 | 321270.281 | 481905.4215 | 0.7217843 | 0.05952584 | 643869.703 | 1287739.406 | 0.6604361 | 0.05740013
973264.2 | 1459896.3 | 0.8272085 | 0.4310929 | [5 empty] | 320448.078 | 480672.117 | 1.329363 | 0.1959909 | 321571.093 | 482356.6395 | 0.7218273 | 0.05956885 | 644470.297 | 1288940.594 | 0.6604608 | 0.05742487
974165.2 | 1461247.8 | 0.8274928 | 0.4313772 | [5 empty] | 320748.906 | 481123.359 | 1.329474 | 0.1961028 | 321871.937 | 482807.9055 | 0.7218684 | 0.05960996 | 645070.89 | 1290141.78 | 0.6604731 | 0.05743713
975066.2 | 1462599.3 | 0.8276284 | 0.4315128 | [5 empty] | 321049.703 | 481574.5545 | 1.329558 | 0.1961868 | 322172.734 | 483259.101 | 0.7219132 | 0.05965473 | 645671.484 | 1291342.968 | 0.6603856 | 0.05734967
975967.2 | 1463950.8 | 0.8273999 | 0.4312843 | [5 empty] | 321350.5 | 482025.75 | 1.329669 | 0.1962977 | 322473.546 | 483710.319 | 0.7219748 | 0.05971633 | 646272.094 | 1292544.188 | 0.6605112 | 0.05747527
976868.2 | 1465302.3 | 0.8265927 | 0.4304771 | [5 empty] | 321651.343 | 482477.0145 | 1.329664 | 0.1962921 | 322774.359 | 484161.5385 | 0.722026 | 0.05976751 | 646872.703 | 1293745.406 | 0.6604985 | 0.05746253
977769.2 | 1466653.8 | 0.8264624 | 0.4303468 | [5 empty] | 321952.14 | 482928.21 | 1.329668 | 0.1962967 | 323075.156 | 484612.734 | 0.7220717 | 0.05981322 | 647473.297 | 1294946.594 | 0.6604819 | 0.057446
978669.2 | 1468003.8 | 0.8275164 | 0.4314009 | [5 empty] | 322252.953 | 483379.4295 | 1.329543 | 0.1961718 | 323375.968 | 485063.952 | 0.7221342 | 0.05987567 | 648073.89 | 1296147.78 | 0.6603569 | 0.05732093
979570.2 | 1469355.3 | 0.8276146 | 0.431499 | [5 empty] | 322553.765 | 483830.6475 | 1.329535 | 0.1961633 | 323676.765 | 485515.1475 | 0.7221958 | 0.0599373 | 648674.484 | 1297348.968 | 0.6604863 | 0.05745033
980471.2 | 1470706.8 | 0.8269149 | 0.4307993 | [5 empty] | 322854.562 | 484281.843 | 1.329545 | 0.1961737 | 323977.593 | 485966.3895 | 0.722234 | 0.05997549 | 649275.062 | 1298550.124 | 0.6607027 | 0.0576668
981372.2 | 1472058.3 | 0.8263129 | 0.4301974 | [5 empty] | 323155.406 | 484733.109 | 1.329633 | 0.1962615 | 324278.421 | 486417.6315 | 0.7222593 | 0.06000079 | 649875.672 | 1299751.344 | 0.66059 | 0.05755407
982273.2 | 1473409.8 | 0.8264809 | 0.4303653 | [5 empty] | 323456.203 | 485184.3045 | 1.329864 | 0.1964919 | 324579.234 | 486868.851 | 0.7222974 | 0.06003896 | 650476.281 | 1300952.562 | 0.6605775 | 0.0575416
983174.2 | 1474761.3 | 0.8276981 | 0.4315826 | [5 empty] | 323757.015 | 485635.5225 | 1.330094 | 0.1967223 | 324880.078 | 487320.117 | 0.7223582 | 0.06009969 | 651076.875 | 1302153.75 | 0.6606317 | 0.05759573
984074.2 | 1476111.3 | 0.8280018 | 0.4318862 | [5 empty] | 324057.812 | 486086.718 | 1.330126 | 0.1967541 | 325180.875 | 487771.3125 | 0.7224085 | 0.06015004 | 651677.484 | 1303354.968 | 0.6606987 | 0.05766273
984975.2 | 1477462.8 | 0.8275025 | 0.4313869 | [5 empty] | 324358.656 | 486537.984 | 1.33004 | 0.1966683 | 325481.671 | 488222.5065 | 0.7224356 | 0.06017709 | 652278.094 | 1304556.188 | 0.6606232 | 0.05758727
985876.2 | 1478814.3 | 0.8268538 | 0.4307382 | [5 empty] | 324659.454 | 486989.181 | 1.329851 | 0.1964789 | 325782.5 | 488673.75 | 0.7224403 | 0.06018176 | 652878.703 | 1305757.406 | 0.6605609 | 0.057525
986777.2 | 1480165.8 | 0.8274139 | 0.4312983 | [5 empty] | 324960.282 | 487440.423 | 1.329691 | 0.1963194 | 326083.312 | 489124.968 | 0.722485 | 0.06022652 | 653479.312 | 1306958.624 | 0.6605737 | 0.0575378
987678.2 | 1481517.3 | 0.8277216 | 0.431606 | [5 empty] | 325261.126 | 487891.689 | 1.329581 | 0.1962093 | 326384.157 | 489576.2355 | 0.7225718 | 0.06031328 | 654079.922 | 1308159.844 | 0.6606027 | 0.0575668
988578.2 | 1482867.3 | 0.8283465 | 0.4322309 | [5 empty] | 325561.922 | 488342.883 | 1.329353 | 0.1959817 | 326684.969 | 490027.4535 | 0.7226138 | 0.06035528 | 654680.531 | 1309361.062 | 0.6605401 | 0.05750413
989479.2 | 1484218.8 | 0.8288364 | 0.4327209 | [5 empty] | 325862.751 | 488794.1265 | 1.329063 | 0.1956914 | 326985.813 | 490478.7195 | 0.7226157 | 0.06035716 | 655281.125 | 1310562.25 | 0.6605653 | 0.05752933
990380.2 | 1485570.3 | 0.8269193 | 0.4308038 | [5 empty] | 326163.594 | 489245.391 | 1.328942 | 0.1955702 | 327286.626 | 490929.939 | 0.722638 | 0.06037948 | 655881.719 | 1311763.438 | 0.6605982 | 0.05756227
991281.2 | 1486921.8 | 0.8262993 | 0.4301838 | [5 empty] | 326464.422 | 489696.633 | 1.32897 | 0.1955981 | 327587.469 | 491381.2035 | 0.7227033 | 0.06044481 | 656482.359 | 1312964.718 | 0.6605024 | 0.05746647
992182.2 | 1488273.3 | 0.8267701 | 0.4306546 | [5 empty] | 326765.235 | 490147.8525 | 1.328961 | 0.1955897 | 327888.282 | 491832.423 | 0.7227443 | 0.06048585 | 657082.953 | 1314165.906 | 0.6606237 | 0.0575878
993083.2 | 1489624.8 | 0.827731 | 0.4316154 | [5 empty] | 327066.032 | 490599.048 | 1.328942 | 0.1955701 | 328189.094 | 492283.641 | 0.7227732 | 0.06051469 | 657683.562 | 1315367.124 | 0.6605107 | 0.0574748
993983.2 | 1490974.8 | 0.8275866 | 0.4314711 | [5 empty] | 327366.876 | 491050.314 | 1.328858 | 0.1954862 | 328489.938 | 492734.907 | 0.7227938 | 0.06053528 | 658284.172 | 1316568.344 | 0.6606232 | 0.05758727
994884.2 | 1492326.3 | 0.8267934 | 0.4306778 | [5 empty] | 327667.672 | 491501.508 | 1.328769 | 0.1953975 | 328790.751 | 493186.1265 | 0.7228339 | 0.0605754 | 658884.781 | 1317769.562 | 0.6606572 | 0.05762127
995785.2 | 1493677.8 | 0.8262945 | 0.4301789 | [5 empty] | 327968.485 | 491952.7275 | 1.328685 | 0.1953136 | 329091.563 | 493637.3445 | 0.7228741 | 0.06061563 | 659485.39 | 1318970.78 | 0.6606484 | 0.05761247
996686.2 | 1495029.3 | 0.826775 | 0.4306594 | [5 empty] | 328269.297 | 492403.9455 | 1.328819 | 0.195447 | 329392.344 | 494088.516 | 0.722903 | 0.06064448 | 660086 | 1320172 | 0.6607734 | 0.05773747
997587.2 | 1496380.8 | 0.827796 | 0.4316805 | [5 empty] | 328570.11 | 492855.165 | 1.328906 | 0.1955346 | 329693.172 | 494539.758 | 0.7229478 | 0.06068931 | 660686.594 | 1321373.188 | 0.6607361 | 0.0577002
998488.2 | 1497732.3 | 0.8274834 | 0.4313678 | [5 empty] | 328870.922 | 493306.383 | 1.328947 | 0.1955757 | 329993.985 | 494990.9775 | 0.7229879 | 0.06072936 | 661287.187 | 1322574.374 | 0.6607607 | 0.0577248
999388.2 | 1499082.3 | 0.8266817 | 0.4305662 | [5 empty] | 329171.719 | 493757.5785 | 1.328967 | 0.1955953 | 330294.813 | 495442.2195 | 0.7230215 | 0.060763 | 661887.797 | 1323775.594 | 0.6607276 | 0.05769167
1000289.2 | 1500433.8 | 0.8264157 | 0.4303002 | [5 empty] | 329472.532 | 494208.798 | 1.329065 | 0.1956932 | 330595.61 | 495893.415 | 0.7230448 | 0.06078631 | 662488.39 | 1324976.78 | 0.6608109 | 0.057775
1001190.2 | 1501785.3 | 0.8269897 | 0.4308741 | [5 empty] | 329773.376 | 494660.064 | 1.328935 | 0.1955636 | 330896.422 | 496344.633 | 0.7230914 | 0.06083293 | 663088.969 | 1326177.938 | 0.6609487 | 0.0579128
1002091.2 | 1503136.8 | 0.8277451 | 0.4316296 | [5 empty] | 330074.172 | 495111.258 | 1.328743 | 0.1953715 | 331197.235 | 496795.8525 | 0.7231119 | 0.06085345 | 663689.579 | 1327379.158 | 0.661086 | 0.05805007
1002992.2 | 1504488.3 | 0.8275212 | 0.4314056 | [5 empty] | 330374.969 | 495562.4535 | 1.328759 | 0.1953874 | 331498.032 | 497247.048 | 0.7231594 | 0.06090094 | 664290.188 | 1328580.376 | 0.6610027 | 0.05796673
1003892.2 | 1505838.3 | 0.826901 | 0.4307855 | [5 empty] | 330675.797 | 496013.6955 | 1.328894 | 0.1955227 | 331798.829 | 497698.2435 | 0.7231884 | 0.06092987 | 664890.798 | 1329781.596 | 0.6610481 | 0.0580122
1004793.2 | 1507189.8 | 0.8264674 | 0.4303518 | [5 empty] | 330976.626 | 496464.939 | 1.329014 | 0.1956421 | 332099.657 | 498149.4855 | 0.7232301 | 0.06097166 | 665491.391 | 1330982.782 | 0.6611149 | 0.058079
1005694.2 | 1508541.3 | 0.8265228 | 0.4304073 | [5 empty] | 331277.454 | 496916.181 | 1.329143 | 0.1957717 | 332400.454 | 498600.681 | 0.7232609 | 0.0610024 | 666091.985 | 1332183.97 | 0.6610397 | 0.05800373
1006595.2 | 1509892.8 | 0.8277408 | 0.4316253 | [5 empty] | 331578.266 | 497367.399 | 1.32919 | 0.1958184 | 332701.266 | 499051.899 | 0.7232963 | 0.06103785 | 666692.563 | 1333385.126 | 0.6608276 | 0.05779167
1007496.2 | 1511244.3 | 0.8277874 | 0.4316718 | [5 empty] | 331879.047 | 497818.5705 | 1.329165 | 0.1957932 | 333002.079 | 499503.1185 | 0.7233188 | 0.06106028 | 667293.157 | 1334586.314 | 0.660915 | 0.05787907
1008397.2 | 1512595.8 | 0.8272599 | 0.4311443 | [5 empty] | 332179.876 | 498269.814 | 1.329198 | 0.1958267 | 333302.876 | 499954.314 | 0.7233523 | 0.06109384 | 667893.766 | 1335787.532 | 0.6610651 | 0.05802913
1009297.2 | 1513945.8 | 0.8264531 | 0.4303376 | [5 empty] | 332480.672 | 498721.008 | 1.329257 | 0.1958855 | 333603.704 | 500405.556 | 0.7233897 | 0.06113121 | 668494.329 | 1336988.658 | 0.6610979 | 0.058062
1010198.2 | 1515297.3 | 0.8266443 | 0.4305287 | [5 empty] | 332781.516 | 499172.274 | 1.329332 | 0.1959601 | 333904.516 | 500856.774 | 0.7234205 | 0.06116203 | 669094.938 | 1338189.876 | 0.6611147 | 0.0580788
1011099.2 | 1516648.8 | 0.8274051 | 0.4312896 | [5 empty] | 333082.313 | 499623.4695 | 1.329486 | 0.1961141 | 334205.329 | 501307.9935 | 0.7234495 | 0.061191 | 669695.548 | 1339391.096 | 0.6611485 | 0.05811253
1012000.2 | 1518000.3 | 0.8279736 | 0.431858 | [5 empty] | 333383.11 | 500074.665 | 1.329573 | 0.1962017 | 334506.126 | 501759.189 | 0.7234504 | 0.06119196 | 670296.141 | 1340592.282 | 0.6611818 | 0.05814587
1012901.2 | 1519351.8 | 0.8279504 | 0.4318348 | [5 empty] | 333683.938 | 500525.907 | 1.329669 | 0.1962978 | 334806.938 | 502210.407 | 0.7234869 | 0.06122837 | 670896.751 | 1341793.502 | 0.6613527 | 0.05831673
1013801.2 | 1520701.8 | 0.8270269 | 0.4309113 | [5 empty] | 333984.766 | 500977.149 | 1.329801 | 0.1964293 | 335107.766 | 502661.649 | 0.7235409 | 0.06128242 | 671497.345 | 1342994.69 | 0.6614234 | 0.05838747
1014702.2 | 1522053.3 | 0.8267659 | 0.4306503 | [5 empty] | 334285.563 | 501428.3445 | 1.32991 | 0.1965384 | 335408.579 | 503112.8685 | 0.7235783 | 0.06131981 | 672097.938 | 1344195.876 | 0.6614108 | 0.05837487
1015603.2 | 1523404.8 | 0.8274239 | 0.4313083 | [5 empty] | 334586.376 | 501879.564 | 1.33002 | 0.1966485 | 335709.422 | 503564.133 | 0.7235819 | 0.06132339 | 672698.532 | 1345397.064 | 0.6614317 | 0.05839573
1016504.2 | 1524756.3 | 0.8283328 | 0.4322172 | [5 empty] | 334887.172 | 502330.758 | 1.330218 | 0.1968461 | 336010.235 | 504015.3525 | 0.7236146 | 0.0613561 | 673299.126 | 1346598.252 | 0.6611271 | 0.05809113
1017405.2 | 1526107.8 | 0.8283143 | 0.4321988 | [5 empty] | 335187.985 | 502781.9775 | 1.330397 | 0.1970252 | 336311.047 | 504466.5705 | 0.723663 | 0.06140448 | 673899.72 | 1347799.44 | 0.661265 | 0.05822907
1018306.2 | 1527459.3 | 0.8275676 | 0.4314521 | [5 empty] | 335488.782 | 503233.173 | 1.330539 | 0.197167 | 336611.891 | 504917.8365 | 0.7237116 | 0.0614531 | 674500.329 | 1349000.658 | 0.6612897 | 0.0582538
1019206.2 | 1528809.3 | 0.8272696 | 0.431154 | [5 empty] | 335789.626 | 503684.439 | 1.330604 | 0.1972323 | 336912.704 | 505369.056 | 0.7237396 | 0.06148106 | 675100.938 | 1350201.876 | 0.6613942 | 0.05835827
1020107.2 | 1530160.8 | 0.8281038 | 0.4319882 | [5 empty] | 336090.422 | 504135.633 | 1.330677 | 0.197305 | 337213.501 | 505820.2515 | 0.7237555 | 0.06149704 | 675701.532 | 1351403.064 | 0.6614027 | 0.05836673
1021008.2 | 1531512.3 | 0.8289293 | 0.4328137 | [5 empty] | 336391.219 | 504586.8285 | 1.330774 | 0.1974022 | 337514.313 | 506271.4695 | 0.7237798 | 0.06152128 | 676302.141 | 1352604.282 | 0.6613316 | 0.05829567
1021909.2 | 1532863.8 | 0.8288037 | 0.4326881 | [5 empty] | 336692.063 | 505038.0945 | 1.330914 | 0.1975422 | 337815.172 | 506722.758 | 0.7238302 | 0.06157172 | 676902.766 | 1353805.532 | 0.6612609 | 0.058225
1022810.2 | 1534215.3 | 0.8282302 | 0.4321147 | [5 empty] | 336992.876 | 505489.314 | 1.331028 | 0.1976561 | 338115.969 | 507173.9535 | 0.7238675 | 0.06160904 | 677503.376 | 1355006.752 | 0.6612315 | 0.0581956
1023711.2 | 1535566.8 | 0.8278337 | 0.4317181 | [5 empty] | 337293.672 | 505940.508 | 1.331076 | 0.1977047 | 338416.782 | 507625.173 | 0.7239039 | 0.06164543 | 678103.97 | 1356207.94 | 0.6613233 | 0.0582874
1024611.2 | 1536916.8 | 0.8283792 | 0.4322636 | [5 empty] | 337594.469 | 506391.7035 | 1.331124 | 0.1977523 | 338717.579 | 508076.3685 | 0.7239477 | 0.06168924 | 678704.579 | 1357409.158 | 0.6613233 | 0.0582874
1025512.2 | 1538268.3 | 0.8293262 | 0.4332106 | [5 empty] | 337895.297 | 506842.9455 | 1.331229 | 0.1978577 | 339018.391 | 508527.5865 | 0.7239841 | 0.06172563 | 679305.188 | 1358610.376 | 0.6614732 | 0.05843727
1026413.2 | 1539619.8 | 0.8294986 | 0.433383 | [5 empty] | 338196.126 | 507294.189 | 1.331422 | 0.1980507 | 339319.219 | 508978.8285 | 0.7239944 | 0.06173591 | 679905.782 | 1359811.564 | 0.6616151 | 0.05857913
1027314.2 | 1540971.3 | 0.82893 | 0.4328144 | [5 empty] | 338496.922 | 507745.383 | 1.33161 | 0.1982381 | 339620.032 | 509430.048 | 0.7240309 | 0.06177237 | 680506.376 | 1361012.752 | 0.6614651 | 0.0584292
1028215.2 | 1542322.8 | 0.828319 | 0.4322035 | [5 empty] | 338797.751 | 508196.6265 | 1.331783 | 0.1984116 | 339920.829 | 509881.2435 | 0.7240624 | 0.06180394 | 681106.97 | 1362213.94 | 0.661444 | 0.05840807
1029115.2 | 1543672.8 | 0.8284495 | 0.4323339 | [5 empty] | 339098.547 | 508647.8205 | 1.331908 | 0.1985366 | 340221.641 | 510332.4615 | 0.7240764 | 0.06181796 | 681707.579 | 1363415.158 | 0.6614861 | 0.0584502
1030016.2 | 1545024.3 | 0.8294241 | 0.4333085 | [5 empty] | 339399.376 | 509099.064 | 1.332073 | 0.1987016 | 340522.438 | 510783.657 | 0.7241053 | 0.06184681 | 682308.157 | 1364616.314 | 0.6614485 | 0.05841253
1030917.2 | 1546375.8 | 0.8299604 | 0.4338449 | [5 empty] | 339700.188 | 509550.282 | 1.332288 | 0.1989163 | 340823.251 | 511234.8765 | 0.7241744 | 0.0619159 | 682908.766 | 1365817.532 | 0.6615774 | 0.05854147
1031818.2 | 1547727.3 | 0.829839 | 0.4337235 | [5 empty] | 340000.985 | 510001.4775 | 1.33245 | 0.1990786 | 341124.094 | 511686.141 | 0.7242106 | 0.06195213 | 683509.376 | 1367018.752 | 0.6615358 | 0.05849987
1032719.2 | 1549078.8 | 0.8288087 | 0.4326932 | [5 empty] | 340301.813 | 510452.7195 | 1.332555 | 0.1991831 | 341424.891 | 512137.3365 | 0.7242089 | 0.06195042 | 684109.954 | 1368219.908 | 0.6616106 | 0.05857467
1033620.2 | 1550430.3 | 0.8287901 | 0.4326745 | [5 empty] | 340602.61 | 510903.915 | 1.332639 | 0.1992671 | 341725.719 | 512588.5785 | 0.7242108 | 0.06195231 | 684710.549 | 1369421.098 | 0.6615155 | 0.0584796
1034520.2 | 1551780.3 | 0.8293819 | 0.4332664 | [5 empty] | 340903.422 | 511355.133 | 1.332686 | 0.1993148 | 342026.532 | 513039.798 | 0.7242342 | 0.06197573 | 685311.158 | 1370622.316 | 0.6614942 | 0.05845827
1035421.2 | 1553131.8 | 0.8301427 | 0.4340271 | [5 empty] | 341204.235 | 511806.3525 | 1.332763 | 0.1993912 | 342327.344 | 513491.016 | 0.7242799 | 0.0620214 | 685911.752 | 1371823.504 | 0.6614402 | 0.05840427
1036322.2 | 1554483.3 | 0.8303337 | 0.4342181 | [5 empty] | 341505.063 | 512257.5945 | 1.332787 | 0.1994156 | 342628.188 | 513942.282 | 0.7243229 | 0.06206436 | 686512.346 | 1373024.692 | 0.6614649 | 0.05842893
1037223.2 | 1555834.8 | 0.830105 | 0.4339894 | [5 empty] | 341805.86 | 512708.79 | 1.332748 | 0.1993764 | 342929.001 | 514393.5015 | 0.7243359 | 0.06207745 | 687112.955 | 1374225.91 | 0.6615485 | 0.05851253
1038124.2 | 1557186.3 | 0.8292841 | 0.4331685 | [5 empty] | 342106.688 | 513160.032 | 1.332782 | 0.1994099 | 343229.797 | 514844.6955 | 0.724362 | 0.06210351 | 687713.564 | 1375427.128 | 0.6614693 | 0.05843333
1039024.2 | 1558536.3 | 0.8291207 | 0.4330051 | [5 empty] | 342407.532 | 513611.298 | 1.332993 | 0.1996217 | 343530.61 | 515295.915 | 0.7244022 | 0.06214367 | 688314.158 | 1376628.316 | 0.6613609 | 0.05832493
1039925.2 | 1559887.8 | 0.8302592 | 0.4341436 | [5 empty] | 342708.344 | 514062.516 | 1.333151 | 0.1997794 | 343831.422 | 515747.133 | 0.7244367 | 0.06217816 | 688914.736 | 1377829.472 | 0.6613772 | 0.05834127
1040826.2 | 1561239.3 | 0.8309357 | 0.4348202 | [5 empty] | 343009.172 | 514513.758 | 1.333181 | 0.1998092 | 344132.251 | 516198.3765 | 0.7244376 | 0.06217913 | 689515.346 | 1379030.692 | 0.6613861 | 0.05835013
1041727.2 | 1562590.8 | 0.8304925 | 0.4343769 | [5 empty] | 343309.985 | 514964.9775 | 1.333267 | 0.1998949 | 344433.047 | 516649.5705 | 0.7244524 | 0.06219394 | 690115.939 | 1380231.878 | 0.6613607 | 0.0583248
1042628.2 | 1563942.3 | 0.8300397 | 0.4339241 | [5 empty] | 343610.813 | 515416.2195 | 1.333423 | 0.2000516 | 344733.86 | 517100.79 | 0.7244646 | 0.06220613 | 690716.533 | 1381433.066 | 0.6613862 | 0.05835027
1043529.2 | 1565293.8 | 0.829634 | 0.4335184 | [5 empty] | 343911.61 | 515867.415 | 1.333616 | 0.2002447 | 345034.704 | 517552.056 | 0.7245261 | 0.06226758 | 691317.142 | 1382634.284 | 0.6615861 | 0.05855013
1044429.2 | 1566643.8 | 0.8301941 | 0.4340785 | [5 empty] | 344212.454 | 516318.681 | 1.333757 | 0.2003854 | 345335.547 | 518003.3205 | 0.7245662 | 0.06230769 | 691917.752 | 1383835.504 | 0.6615525 | 0.05851653
1045330.2 | 1567995.3 | 0.8311128 | 0.4349973 | [5 empty] | 344513.251 | 516769.8765 | 1.333869 | 0.2004975 | 345636.344 | 518454.516 | 0.7245792 | 0.06232072 | 692518.33 | 1385036.66 | 0.6614774 | 0.05844147
1046231.2 | 1569346.8 | 0.8313366 | 0.435221 | [5 empty] | 344814.063 | 517221.0945 | 1.33386 | 0.2004882 | 345937.157 | 518905.7355 | 0.7245858 | 0.06232727 | 693118.924 | 1386237.848 | 0.6614775 | 0.05844153
1047132.2 | 1570698.3 | 0.8313131 | 0.4351976 | [5 empty] | 345114.891 | 517672.3365 | 1.333912 | 0.2005405 | 346237.969 | 519356.9535 | 0.7246146 | 0.06235613 | 693719.533 | 1387439.066 | 0.661452 | 0.05841607
1048033.2 | 1572049.8 | 0.8304501 | 0.4343346 | [5 empty] | 345415.704 | 518123.556 | 1.333974 | 0.200602 | 346538.813 | 519808.2195 | 0.7246529 | 0.06239442 | 694320.142 | 1388640.284 | 0.6614274 | 0.05839147
1048933.2 | 1573399.8 | 0.8302918 | 0.4341762 | [5 empty] | 345716.517 | 518574.7755 | 1.334043 | 0.2006711 | 346839.626 | 520259.439 | 0.7246883 | 0.06242981 | 694920.752 | 1389841.504 | 0.6615609 | 0.05852493
1049834.2 | 1574751.3 | 0.830954 | 0.4348385 | [5 empty] | 346017.314 | 519025.971 | 1.334101 | 0.2007298 | 347140.438 | 520710.657 | 0.7246958 | 0.06243734 | 695521.346 | 1391042.692 | 0.6615819 | 0.058546
1050735.2 | 1576102.8 | 0.8762852 | 0.4801697 | [5 empty] | 346318.127 | 519477.1905 | 1.334193 | 0.2008211 | 347441.252 | 521161.878 | 0.7247014 | 0.06244293 | 696121.924 | 1392243.848 | 0.6615857 | 0.05854973
1051636.2 | 1577454.3 | 0.878286 | 0.4821704 | [5 empty] | 346618.939 | 519928.4085 | 1.334291 | 0.200919 | 347742.08 | 521613.12 | 0.7247453 | 0.06248681 | 696722.533 | 1393445.066 | 0.6615359 | 0.0585
1052537.2 | 1578805.8 | 0.8782204 | 0.4821049 | [5 empty] | 346919.736 | 520379.604 | 1.334485 | 0.201113 | 348042.908 | 522064.362 | 0.7247788 | 0.06252034 | 697323.127 | 1394646.254 | 0.6615691 | 0.0585332
1053438.2 | 1580157.3 | 0.8786357 | 0.4825201 | [5 empty] | 347220.548 | 520830.822 | 1.334642 | 0.2012707 | 348343.72 | 522515.58 | 0.7247985 | 0.06253997 | 697923.721 | 1395847.442 | 0.6614855 | 0.0584496
1054338.2 | 1581507.3 | 0.8796712 | 0.4835556 | [5 empty] | 347521.361 | 521282.0415 | 1.334747 | 0.2013752 | 348644.564 | 522966.846 | 0.7248227 | 0.06256422 | 698524.33 | 1397048.66 | 0.66159 | 0.05855407
1055239.2 | 1582858.8 | 0.8809025 | 0.484787 | [5 empty] | 347822.173 | 521733.2595 | 1.334835 | 0.201463 | 348945.361 | 523418.0415 | 0.7248572 | 0.06259872 | 699124.924 | 1398249.848 | 0.6616776 | 0.05864167
1056140.2 | 1584210.3 | 0.8813131 | 0.4851976 | [5 empty] | 348123.017 | 522184.5255 | 1.334955 | 0.2015833 | 349246.158 | 523869.237 | 0.7248768 | 0.06261834 | 699725.533 | 1399451.066 | 0.661707 | 0.05867107
1057041.2 | 1585561.8 | 0.8809633 | 0.4848477 | [5 empty] | 348423.814 | 522635.721 | 1.33507 | 0.201698 | 349546.97 | 524320.455 | 0.7248992 | 0.06264067 | 700326.142 | 1400652.284 | 0.6616523 | 0.05861633
1057942.2 | 1586913.3 | 0.880823 | 0.4847074 | [5 empty] | 348724.611 | 523086.9165 | 1.335186 | 0.2018146 | 349847.783 | 524771.6745 | 0.7249123 | 0.06265384 | 700926.736 | 1401853.472 | 0.6616525 | 0.0586166
1058842.2 | 1588263.3 | 0.881514 | 0.4853984 | [5 empty] | 349025.423 | 523538.1345 | 1.335216 | 0.2018445 | 350148.58 | 525222.87 | 0.7249309 | 0.06267239 | 701527.346 | 1403054.692 | 0.6615984 | 0.05856247
1059743.2 | 1589614.8 | 0.8833981 | 0.4872825 | [5 empty] | 349326.252 | 523989.378 | 1.335301 | 0.2019293 | 350449.392 | 525674.088 | 0.7249403 | 0.06268181 | 702127.924 | 1404255.848 | 0.6616523 | 0.05861633
1060644.2 | 1590966.3 | 0.8834681 | 0.4873525 | [5 empty] | 349627.08 | 524440.62 | 1.335465 | 0.2020935 | 350750.205 | 526125.3075 | 0.7249748 | 0.0627163 | 702728.502 | 1405457.004 | 0.6617816 | 0.05874567
1061545.2 | 1592317.8 | 0.883076 | 0.4869604 | [5 empty] | 349927.892 | 524891.838 | 1.335565 | 0.2021933 | 351051.002 | 526576.503 | 0.7250131 | 0.06275458 | 703329.096 | 1406658.192 | 0.6617271 | 0.0586912
1062446.2 | 1593669.3 | 0.8819381 | 0.4858225 | [5 empty] | 350228.72 | 525343.08 | 1.335564 | 0.2021924 | 351351.83 | 527027.745 | 0.7250391 | 0.06278066 | 703929.689 | 1407859.378 | 0.6616689 | 0.058633
1063347.2 | 1595020.8 | 0.8843499 | 0.4882343 | [5 empty] | 350529.533 | 525794.2995 | 1.335571 | 0.2021989 | 351652.642 | 527478.963 | 0.725041 | 0.06278248 | 704530.283 | 1409060.566 | 0.6616239 | 0.05858793
1064247.2 | 1596370.8 | 0.8875354 | 0.4914199 | [5 empty] | 350830.345 | 526245.5175 | 1.33569 | 0.2023183 | 351953.455 | 527930.1825 | 0.7250643 | 0.06280578 | 705130.877 | 1410261.754 | 0.6616819 | 0.058646
1065148.2 | 1597722.3 | 0.888114 | 0.4919984 | [5 empty] | 351131.142 | 526696.713 | 1.335926 | 0.2025544 | 352254.283 | 528381.4245 | 0.7250949 | 0.06283642 | 705731.487 | 1411462.974 | 0.661744 | 0.05870807
1066049.2 | 1599073.8 | 0.8874234 | 0.4913078 | [5 empty] | 351431.97 | 527147.955 | 1.336045 | 0.2026729 | 352555.111 | 528832.6665 | 0.7251238 | 0.0628653 | 706332.065 | 1412664.13 | 0.6617072 | 0.05867127
1066950.2 | 1600425.3 | 0.8857443 | 0.4896288 | [5 empty] | 351732.798 | 527599.197 | 1.335938 | 0.2025666 | 352855.908 | 529283.862 | 0.725148 | 0.06288952 | 706932.675 | 1413865.35 | 0.6617654 | 0.05872947
1067851.2 | 1601776.8 | 0.8842425 | 0.488127 | [5 empty] | 352033.642 | 528050.463 | 1.335916 | 0.2025443 | 353156.72 | 529735.08 | 0.7251882 | 0.06292972 | 707533.268 | 1415066.536 | 0.6618067 | 0.0587708
1068751.2 | 1603126.8 | 0.8834167 | 0.4873012 | [5 empty] | 352334.47 | 528501.705 | 1.336102 | 0.2027299 | 353457.533 | 530186.2995 | 0.725205 | 0.06294648 | 708133.878 | 1416267.756 | 0.6616693 | 0.05863333
1069652.2 | 1604478.3 | 0.8829175 | 0.4868019 | [5 empty] | 352635.314 | 528952.971 | 1.336316 | 0.2029444 | 353758.33 | 530637.495 | 0.7252432 | 0.06298473 | 708734.487 | 1417468.974 | 0.6617235 | 0.05868753
1070553.2 | 1605829.8 | 0.8833281 | 0.4872126 | [5 empty] | 352936.127 | 529404.1905 | 1.336366 | 0.2029939 | 354059.142 | 531088.713 | 0.7252676 | 0.06300907 | 709335.081 | 1418670.162 | 0.6617359 | 0.05869993
1071454.2 | 1607181.3 | 0.8812383 | 0.4851227 | [5 empty] | 353236.955 | 529855.4325 | 1.336383 | 0.2030115 | 354359.955 | 531539.9325 | 0.7252863 | 0.06302782 | 709935.69 | 1419871.38 | 0.6618277 | 0.05879173
1072355.2 | 1608532.8 | 0.8798022 | 0.4836867 | [5 empty] | 353537.783 | 530306.6745 | 1.336506 | 0.2031346 | 354660.783 | 531991.1745 | 0.7252695 | 0.06301104 | 710536.284 | 1421072.568 | 0.6617609 | 0.058725
1073256.2 | 1609884.3 | 0.8789115 | 0.4827959 | [5 empty] | 353838.595 | 530757.8925 | 1.336743 | 0.2033715 | 354961.611 | 532442.4165 | 0.7252808 | 0.06302228 | 711136.893 | 1422273.786 | 0.6618775 | 0.05884153
1074156.2 | 1611234.3 | 0.8805762 | 0.4844606 | [5 empty] | 354139.423 | 531209.1345 | 1.336836 | 0.2034647 | 355262.439 | 532893.6585 | 0.7253098 | 0.06305127 | 711737.503 | 1423475.006 | 0.6618902 | 0.05885427
1075057.2 | 1612585.8 | 0.8792562 | 0.4831406 | [5 empty] | 354440.267 | 531660.4005 | 1.336843 | 0.2034713 | 355563.236 | 533344.854 | 0.7253238 | 0.06306531 | 712338.097 | 1424676.194 | 0.6618153 | 0.0587794
1075958.2 | 1613937.3 | 0.8776052 | 0.4814897 | [5 empty] | 354741.064 | 532111.596 | 1.336917 | 0.203545 | 355864.033 | 533796.0495 | 0.7253237 | 0.06306521 | 712938.706 | 1425877.412 | 0.6618563 | 0.0588204
1076859.2 | 1615288.8 | 0.8763924 | 0.4802768 | [5 empty] | 355041.908 | 532562.862 | 1.337074 | 0.2037027 | 356164.877 | 534247.3155 | 0.7253395 | 0.06308104 | 713539.315 | 1427078.63 | 0.6618987 | 0.05886273
1077760.2 | 1616640.3 | 0.8772739 | 0.4811583 | [5 empty] | 355342.705 | 533014.0575 | 1.337179 | 0.2038072 | 356465.689 | 534698.5335 | 0.7253787 | 0.06312024 | 714139.925 | 1428279.85 | 0.6620403 | 0.05900433
1078661.2 | 1617991.8 | 0.8773718 | 0.4812562 | [5 empty] | 355643.533 | 533465.2995 | 1.337194 | 0.2038222 | 356766.47 | 535149.705 | 0.7253834 | 0.06312487 | 714740.518 | 1429481.036 | 0.6619321 | 0.05889613
1079562.2 | 1619343.3 | 0.8757163 | 0.4796008 | [5 empty] | 355944.377 | 533916.5655 | 1.337184 | 0.2038127 | 357067.314 | 535600.971 | 0.7254076 | 0.06314913 | 715341.112 | 1430682.224 | 0.6619527 | 0.05891673
1080462.2 | 1620693.3 | 0.8757678 | 0.4796523 | [5 empty] | 356245.173 | 534367.7595 | 1.33731 | 0.2039386 | 357368.127 | 536052.1905 | 0.7254327 | 0.06317425 | 715941.722 | 1431883.444 | 0.6620153 | 0.05897933
1081363.2 | 1622044.8 | 0.8755296 | 0.4794141 | [5 empty] | 356545.986 | 534818.979 | 1.337498 | 0.2041261 | 357668.939 | 536503.4085 | 0.7254551 | 0.06319658 | 716542.315 | 1433084.63 | 0.6619738 | 0.05893787
1082264.2 | 1623396.3 | 0.8754876 | 0.4793721 | [5 empty] | 356846.814 | 535270.221 | 1.337638 | 0.2042661 | 357969.72 | 536954.58 | 0.725483 | 0.06322454 | 717142.925 | 1434285.85 | 0.6619358 | 0.05889987
1083165.2 | 1624747.8 | 0.8749835 | 0.4788679 | [5 empty] | 357147.642 | 535721.463 | 1.337677 | 0.2043053 | 358270.533 | 537405.7995 | 0.7255363 | 0.06327778 | 717743.534 | 1435487.068 | 0.6618611 | 0.05882513
1084066.2 | 1626099.3 | 0.8742375 | 0.478122 | [5 empty] | 357448.47 | 536172.705 | 1.337741 | 0.2043689 | 358571.377 | 537857.0655 | 0.7255679 | 0.0633094 | 718344.128 | 1436688.256 | 0.6621275 | 0.05909153
1084967.2 | 1627450.8 | 0.873976 | 0.4778605 | [5 empty] | 357749.267 | 536623.9005 | 1.337787 | 0.2044155 | 358872.189 | 538308.2835 | 0.725554 | 0.06329549 | 718944.722 | 1437889.444 | 0.661965 | 0.05892907
1085867.2 | 1628800.8 | 0.8747739 | 0.4786583 | [5 empty] | 358050.08 | 537075.12 | 1.337927 | 0.2045553 | 359172.986 | 538759.479 | 0.725554 | 0.06329549 | 719545.315 | 1439090.63 | 0.661965 | 0.05892907
1086768.2 | 1630152.3 | 0.8747084 | 0.4785929 | [5 empty] | 358350.877 | 537526.3155 | 1.338023 | 0.2046513 | 359473.798 | 539210.697 | 0.725595 | 0.06333649 | 720145.893 | 1440291.786 | 0.6617402 | 0.05870427
1087669.2 | 1631503.8 | 0.8749836 | 0.478868 | [5 empty] | 358651.689 | 537977.5335 | 1.338026 | 0.204654 | 359774.611 | 539661.9165 | 0.7256295 | 0.06337101 | 720746.503 | 1441493.006 | 0.6617567 | 0.0587208
1088570.2 | 1632855.3 | 0.8746946 | 0.478579 | [5 empty] | 358952.517 | 538428.7755 | 1.338024 | 0.2046521 | 360075.455 | 540113.1825 | 0.7256173 | 0.06335879 | 721347.112 | 1442694.224 | 0.6618864 | 0.05885047
1089471.2 | 1634206.8 | 0.8745222 | 0.4784066 | [5 empty] | 359253.345 | 538880.0175 | 1.338134 | 0.2047622 | 360376.298 | 540564.447 | 0.7256053 | 0.06334676 | 721947.722 | 1443895.444 | 0.6619484 | 0.05891247
1090372.2 | 1635558.3 | 0.8757302 | 0.4796147 | [5 empty] | 359554.158 | 539331.237 | 1.338295 | 0.2049237 | 360677.142 | 541015.713 | 0.7256323 | 0.06337381 | 722548.315 | 1445096.63 | 0.662219 | 0.05918307
1091272.2 | 1636908.3 | 0.877088 | 0.4809724 | [5 empty] | 359854.986 | 539782.479 | 1.338366 | 0.2049946 | 360977.939 | 541466.9085 | 0.7256725 | 0.063414 | 723148.909 | 1446297.818 | 0.6624315 | 0.0593956
1092173.2 | 1638259.8 | 0.8775302 | 0.4814147 | [5 empty] | 360155.798 | 540233.697 | 1.338447 | 0.2050758 | 361278.767 | 541918.1505 | 0.7256902 | 0.0634317 | 723749.518 | 1447499.036 | 0.6624399 | 0.05940393
1093074.2 | 1639611.3 | 0.8773631 | 0.4812475 | [5 empty] | 360456.595 | 540684.8925 | 1.338545 | 0.2051738 | 361579.564 | 542369.346 | 0.7257108 | 0.06345228 | 724350.112 | 1448700.224 | 0.6627272 | 0.05969127
1093975.2 | 1640962.8 | 0.8781649 | 0.4820493 | [5 empty] | 360757.439 | 541136.1585 | 1.33863 | 0.2052586 | 361880.408 | 542820.612 | 0.7257201 | 0.0634616 | 724950.706 | 1449901.412 | 0.6621103 | 0.0590744
1094876.2 | 1642314.3 | 0.8784681 | 0.4823526 | [5 empty] | 361058.252 | 541587.378 | 1.338707 | 0.2053352 | 362181.205 | 543271.8075 | 0.7257499 | 0.06349143 | 725551.3 | 1451102.6 | 0.6622358 | 0.05919987
1095776.2 | 1643664.3 | 0.8782766 | 0.4821611 | [5 empty] | 361359.048 | 542038.572 | 1.338749 | 0.2053771 | 362482.002 | 543723.003 | 0.725791 | 0.06353249 | 726151.893 | 1452303.786 | 0.6622067 | 0.0591708
1096677.2 | 1645015.8 | 0.8790043 | 0.4828888 | [5 empty] | 361659.845 | 542489.7675 | 1.338793 | 0.2054209 | 362782.83 | 544174.245 | 0.7257966 | 0.06353809 | 726752.504 | 1453505.008 | 0.6621569 | 0.059121
1097578.2 | 1646367.3 | 0.8790554 | 0.4829399 | [5 empty] | 361960.658 | 542940.987 | 1.338877 | 0.2055049 | 363083.642 | 544625.463 | 0.7257668 | 0.06350828 | 727353.113 | 1454706.226 | 0.6623857 | 0.05934973
1098479.2 | 1647718.8 | 0.8789201 | 0.4828045 | [5 empty] | 362261.502 | 543392.253 | 1.339046 | 0.2056746 | 363384.486 | 545076.729 | 0.7257797 | 0.06352124 | 727953.707 | 1455907.414 | 0.6623606 | 0.05932467
1099380.2 | 1649070.3 | 0.8792328 | 0.4831173 | [5 empty] | 362562.283 | 543843.4245 | 1.339088 | 0.2057165 | 363685.33 | 545527.995 | 0.7258021 | 0.06354366 | 728554.301 | 1457108.602 | 0.6621691 | 0.0591332
1100281.2 | 1650421.8 | 0.8806088 | 0.4844932 | [5 empty] | 362863.127 | 544294.6905 | 1.339021 | 0.2056494 | 363986.158 | 545979.237 | 0.7258217 | 0.06356321 | 729154.894 | 1458309.788 | 0.6624605 | 0.0594246
1101181.2 | 1651771.8 | 0.8814112 | 0.4852956 | [5 empty] | 363163.939 | 544745.9085 | 1.338978 | 0.2056066 | 364286.97 | 546430.455 | 0.7258329 | 0.06357442 | 729755.473 | 1459510.946 | 0.6624605 | 0.05942453
1102082.2 | 1653123.3 | 0.8808937 | 0.4847782 | [5 empty] | 363464.783 | 545197.1745 | 1.339024 | 0.2056523 | 364587.783 | 546881.6745 | 0.7258459 | 0.06358743 | 730356.082 | 1460712.164 | 0.6624357 | 0.0593998
1102983.2 | 1654474.8 | 0.8804036 | 0.484288 | [5 empty] | 363765.58 | 545648.37 | 1.339105 | 0.2057335 | 364888.58 | 547332.87 | 0.725915 | 0.06365646 | 730956.676 | 1461913.352 | 0.6624314 | 0.05939547
1103884.2 | 1655826.3 | 0.8808046 | 0.4846891 | [5 empty] | 364066.423 | 546099.6345 | 1.339176 | 0.2058044 | 365189.392 | 547784.088 | 0.7260595 | 0.06380104 | 731557.269 | 1463114.538 | 0.6622315 | 0.0591956
1104785.2 | 1657177.8 | 0.882064 | 0.4859485 | [5 empty] | 364367.22 | 546550.83 | 1.339223 | 0.2058509 | 365490.205 | 548235.3075 | 0.7261835 | 0.06392504 | 732157.879 | 1464315.758 | 0.6621111 | 0.0590752
1105685.2 | 1658527.8 | 0.8828616 | 0.486746 | [5 empty] | 364668.017 | 547002.0255 | 1.339212 | 0.2058406 | 365791.002 | 548686.503 | 0.726287 | 0.06402855 | 732758.488 | 1465516.976 | 0.6620902 | 0.05905427
1106586.2 | 1659879.3 | 0.882736 | 0.4866205 | [5 empty] | 364968.83 | 547453.245 | 1.339285 | 0.2059134 | 366091.814 | 549137.721 | 0.7263934 | 0.06413488 | 733359.082 | 1466718.164 | 0.6621068 | 0.05907087
1107487.2 | 1661230.8 | 0.882064 | 0.4859485 | [5 empty] | 365269.642 | 547904.463 | 1.339407 | 0.2060356 | 366392.642 | 549588.963 | 0.7264205 | 0.06416201 | 733959.691 | 1467919.382 | 0.6621358 | 0.05909987
1108388.2 | 1662582.3 | 0.882036 | 0.4859205 | [5 empty] | 365570.47 | 548355.705 | 1.33943 | 0.2060581 | 366693.47 | 550040.205 | 0.7264 | 0.06414151 | 734560.285 | 1469120.57 | 0.6619195 | 0.0588836
1109289.2 | 1663933.8 | 0.882917 | 0.4868015 | [5 empty] | 365871.283 | 548806.9245 | 1.339405 | 0.206033 | 366994.283 | 550491.4245 | 0.7263572 | 0.06409869 | 735160.894 | 1470321.788 | 0.6623355 | 0.0592996
1110190.2 | 1665285.3 | 0.8838183 | 0.4877027 | [5 empty] | 366172.095 | 549258.1425 | 1.339408 | 0.2060367 | 367295.08 | 550942.62 | 0.7262836 | 0.06402506 | 735761.488 | 1471522.976 | 0.6622983 | 0.05926233
1111090.2 | 1666635.3 | 0.8842701 | 0.4881545 | [5 empty] | 366472.892 | 549709.338 | 1.339575 | 0.2062037 | 367595.908 | 551393.862 | 0.7261874 | 0.06392896 | 736362.082 | 1472724.164 | 0.662236 | 0.05920007
1111991.2 | 1667986.8 | 0.8836502 | 0.4875347 | [5 empty] | 366773.737 | 550160.6055 | 1.339786 | 0.2064144 | 367896.736 | 551845.104 | 0.7261268 | 0.06386827 | 736962.676 | 1473925.352 | 0.6621775 | 0.05914153
1112892.2 | 1669338.3 | 0.8832904 | 0.4871749 | [5 empty] | 367074.534 | 550611.801 | 1.340007 | 0.2066354 | 368197.564 | 552296.346 | 0.7260587 | 0.06380018 | 737563.254 | 1475126.508 | 0.6622398 | 0.05920387
1113793.2 | 1670689.8 | 0.8836267 | 0.4875112 | [5 empty] | 367375.378 | 551063.067 | 1.340107 | 0.2067353 | 368498.378 | 552747.567 | 0.7259914 | 0.06373288 | 738163.832 | 1476327.664 | 0.6623233 | 0.0592874
1114694.2 | 1672041.3 | 0.8846711 | 0.4885556 | [5 empty] | 367676.174 | 551514.261 | 1.340308 | 0.2069367 | 368799.19 | 553198.785 | 0.7259186 | 0.06366007 | 738764.41 | 1477528.82 | 0.6623483 | 0.0593124
1115594.2 | 1673391.3 | 0.8854504 | 0.4893348 | [5 empty] | 367977.003 | 551965.5045 | 1.340499 | 0.2071271 | 369099.987 | 553649.9805 | 0.7258384 | 0.06357993 | 739365.019 | 1478730.038 | 0.6622901 | 0.0592542
1116495.2 | 1674742.8 | 0.8851984 | 0.4890828 | [5 empty] | 368277.831 | 552416.7465 | 1.340597 | 0.2072251 | 369400.799 | 554101.1985 | 0.7257425 | 0.06348397 | 739965.629 | 1479931.258 | 0.6622775 | 0.0592416
1117396.2 | 1676094.3 | 0.8844897 | 0.4883741 | [5 empty] | 368578.659 | 552867.9885 | 1.340667 | 0.2072951 | 369701.612 | 554552.418 | 0.7256809 | 0.0634224 | 740566.223 | 1481132.446 | 0.6623443 | 0.0593084
1118297.2 | 1677445.8 | 0.8843963 | 0.4882808 | [5 empty] | 368879.456 | 553319.184 | 1.340749 | 0.2073771 | 370002.409 | 555003.6135 | 0.725599 | 0.06334046 | 741166.832 | 1482333.664 | 0.6624357 | 0.0593998
1119198.2 | 1678797.3 | 0.8851841 | 0.4890685 | [5 empty] | 369180.268 | 553770.402 | 1.340756 | 0.2073846 | 370303.237 | 555454.8555 | 0.7255085 | 0.06324999 | 741767.426 | 1483534.852 | 0.6624607 | 0.0594248
1120099.2 | 1680148.8 | 0.8861263 | 0.4900108 | [5 empty] | 369481.081 | 554221.6215 | 1.340629 | 0.2072576 | 370604.049 | 555906.0735 | 0.7254329 | 0.06317443 | 742368.004 | 1484736.008 | 0.6624107 | 0.05937473
1120999.2 | 1681498.8 | 0.8863692 | 0.4902536 | [5 empty] | 369781.878 | 554672.817 | 1.340547 | 0.2071756 | 370904.846 | 556357.269 | 0.7253843 | 0.06312576 | 742968.598 | 1485937.196 | 0.6625272 | 0.05949127
1121900.2 | 1682850.3 | 0.8858887 | 0.4897731 | [5 empty] | 370082.674 | 555124.011 | 1.340386 | 0.2070141 | 371205.659 | 556808.4885 | 0.7253125 | 0.06305404 | 743569.207 | 1487138.414 | 0.662511 | 0.05947507
1122801.2 | 1684201.8 | 0.885301 | 0.4891854 | [5 empty] | 370383.503 | 555575.2545 | 1.34028 | 0.2069087 | 371506.487 | 557259.7305 | 0.725222 | 0.06296354 | 744169.816 | 1488339.632 | 0.6624563 | 0.0594204
1123702.2 | 1685553.3 | 0.8858656 | 0.48975 | [5 empty] | 370684.331 | 556026.4965 | 1.340319 | 0.2069471 | 371807.299 | 557710.9485 | 0.7249953 | 0.06273679 | 744770.41 | 1489540.82 | 0.6625399 | 0.05950393
1124603.2 | 1686904.8 | 0.8870455 | 0.49093 | [5 empty] | 370985.143 | 556477.7145 | 1.340448 | 0.2070759 | 372108.096 | 558162.144 | 0.7249057 | 0.06264724 | 745371.019 | 1490742.038 | 0.6625855 | 0.05954953
1125504.2 | 1688256.3 | 0.8873532 | 0.4912377 | [5 empty] | 371285.971 | 556928.9565 | 1.340432 | 0.20706 | 372408.909 | 558613.3635 | 0.7248507 | 0.06259224 | 745971.598 | 1491943.196 | 0.6626355 | 0.05959953
1126404.2 | 1689606.3 | 0.8865837 | 0.4904682 | [5 empty] | 371586.768 | 557380.152 | 1.340353 | 0.2069816 | 372709.737 | 559064.6055 | 0.7248004 | 0.06254188 | 746572.207 | 1493144.414 | 0.6626356 | 0.05959967
1127305.2 | 1690957.8 | 0.8861822 | 0.4900666 | [5 empty] | 371887.612 | 557831.418 | 1.340336 | 0.2069647 | 373010.549 | 559515.8235 | 0.7247761 | 0.06251763 | 747172.801 | 1494345.602 | 0.6627231 | 0.0596872
1128206.2 | 1692309.3 | 0.8866072 | 0.4904916 | [5 empty] | 372188.424 | 558282.636 | 1.340347 | 0.206975 | 373311.362 | 559967.043 | 0.724889 | 0.06263048 | 747773.411 | 1495546.822 | 0.6627399 | 0.059704
1129107.2 | 1693660.8 | 0.887745 | 0.4916294 | [5 empty] | 372489.221 | 558733.8315 | 1.3404 | 0.2070281 | 373612.174 | 560418.261 | 0.7248582 | 0.0625997 | 748374.005 | 1496748.01 | 0.6627733 | 0.05973733
1130008.2 | 1695012.3 | 0.8880107 | 0.4918952 | [5 empty] | 372790.018 | 559185.027 | 1.340381 | 0.2070096 | 373912.987 | 560869.4805 | 0.7248227 | 0.06256419 | 748974.614 | 1497949.228 | 0.6627695 | 0.05973353
1130908.2 | 1696362.3 | 0.8877589 | 0.4916433 | [5 empty] | 373090.862 | 559636.293 | 1.340257 | 0.2068856 | 374213.784 | 561320.676 | 0.724747 | 0.06248855 | 749575.208 | 1499150.416 | 0.6628318 | 0.05979587
1131809.2 | 1697713.8 | 0.8869659 | 0.4908503 | [5 empty] | 373391.674 | 560087.511 | 1.340145 | 0.2067736 | 374514.612 | 561771.918 | 0.7246733 | 0.06241484 | 750175.802 | 1500351.604 | 0.6628649 | 0.05982893
1132710.2 | 1699065.3 | 0.8871715 | 0.4910559 | [5 empty] | 373692.456 | 560538.684 | 1.340177 | 0.2068053 | 374815.409 | 562223.1135 | 0.7245922 | 0.06233373 | 750776.411 | 1501552.822 | 0.6628691 | 0.05983313
1133611.2 | 1700416.8 | 0.8882163 | 0.4921007 | [5 empty] | 373993.268 | 560989.902 | 1.340303 | 0.2069312 | 375116.221 | 562674.3315 | 0.7245269 | 0.06226842 | 751377.005 | 1502754.01 | 0.662815 | 0.05977907
1134512.2 | 1701768.3 | 0.8887852 | 0.4926697 | [5 empty] | 374294.112 | 561441.168 | 1.34029 | 0.2069182 | 375417.018 | 563125.527 | 0.7244459 | 0.06218736 | 751977.614 | 1503955.228 | 0.6630527 | 0.06001673
1135413.2 | 1703119.8 | 0.8886079 | 0.4924924 | [5 empty] | 374594.94 | 561892.41 | 1.340285 | 0.2069135 | 375717.862 | 563576.793 | 0.7243786 | 0.06212009 | 752578.224 | 1505156.448 | 0.6628067 | 0.05977073
1136313.2 | 1704469.8 | 0.8879082 | 0.4917927 | [5 empty] | 374895.768 | 562343.652 | 1.340301 | 0.2069293 | 376018.674 | 564028.011 | 0.72433 | 0.06207154 | 753178.833 | 1506357.666 | 0.6627775 | 0.05974153
1137214.2 | 1705821.3 | 0.8876987 | 0.4915831 | [5 empty] | 375196.581 | 562794.8715 | 1.340436 | 0.2070646 | 376319.471 | 564479.2065 | 0.7242909 | 0.06203243 | 753779.427 | 1507558.854 | 0.6628858 | 0.05984987
1138115.2 | 1707172.8 | 0.8882116 | 0.492096 | [5 empty] | 375497.409 | 563246.1135 | 1.340414 | 0.2070423 | 376620.284 | 564930.426 | 0.7242303 | 0.06197176 | 754380.036 | 1508760.072 | 0.6630195 | 0.05998353
1139016.2 | 1708524.3 | 0.8891071 | 0.4929915 | [5 empty] | 375798.221 | 563697.3315 | 1.340372 | 0.2070003 | 376921.081 | 565381.6215 | 0.7241649 | 0.06190637 | 754980.614 | 1509961.228 | 0.6631528 | 0.06011687
1139917.2 | 1709875.8 | 0.8891163 | 0.4930007 | [5 empty] | 376099.034 | 564148.551 | 1.340346 | 0.2069741 | 377221.893 | 565832.8395 | 0.7241259 | 0.0618674 | 755581.224 | 1511162.448 | 0.6631607 | 0.0601248
1140817.2 | 1711225.8 | 0.888566 | 0.4924505 | [5 empty] | 376399.878 | 564599.817 | 1.340417 | 0.2070451 | 377522.69 | 566284.035 | 0.7240475 | 0.06178904 | 756181.817 | 1512363.634 | 0.6633109 | 0.060275
1141718.2 | 1712577.3 | 0.8880436 | 0.491928 | [5 empty] | 376700.69 | 565051.035 | 1.340406 | 0.2070339 | 377823.503 | 566735.2545 | 0.7239645 | 0.06170599 | 756782.411 | 1513564.822 | 0.6632651 | 0.06022913
1142619.2 | 1713928.8 | 0.8883891 | 0.4922735 | [5 empty] | 377001.487 | 565502.2305 | 1.340277 | 0.2069051 | 378124.299 | 567186.4485 | 0.7239131 | 0.06165463 | 757383.02 | 1514766.04 | 0.66364 | 0.06060407
1143520.2 | 1715280.3 | 0.8894568 | 0.4933412 | [5 empty] | 377302.284 | 565953.426 | 1.340213 | 0.2068418 | 378425.096 | 567637.644 | 0.723859 | 0.06160049 | 757983.614 | 1515967.228 | 0.6637983 | 0.0607624
1144421.2 | 1716631.8 | 0.8895589 | 0.4934433 | [5 empty] | 377603.081 | 566404.6215 | 1.34022 | 0.2068484 | 378725.924 | 568088.886 | 0.7238057 | 0.06154725 | 758584.224 | 1517168.448 | 0.6639025 | 0.0608666
1145322.2 | 1717983.3 | 0.8891491 | 0.4930335 | [5 empty] | 377903.909 | 566855.8635 | 1.340239 | 0.2068671 | 379026.753 | 568540.1295 | 0.7237396 | 0.06148107 | 759184.802 | 1518369.604 | 0.6638693 | 0.06083333
1146222.2 | 1719333.3 | 0.8882209 | 0.4921053 | [5 empty] | 378204.721 | 567307.0815 | 1.340292 | 0.2069203 | 379327.565 | 568991.3475 | 0.7236612 | 0.06140269 | 759785.411 | 1519570.822 | 0.6639067 | 0.06087073
1147123.2 | 1720684.8 | 0.8884401 | 0.4923245 | [5 empty] | 378505.549 | 567758.3235 | 1.340296 | 0.206924 | 379628.378 | 569442.567 | 0.7235997 | 0.06134124 | 760386.02 | 1520772.04 | 0.6639189 | 0.06088293
1148024.2 | 1722036.3 | 0.889256 | 0.4931405 | [5 empty] | 378806.362 | 568209.543 | 1.34019 | 0.2068185 | 379929.221 | 569893.8315 | 0.7236064 | 0.06134791 | 760986.614 | 1521973.228 | 0.6638981 | 0.0608622
1148925.2 | 1723387.8 | 0.889709 | 0.4935935 | [5 empty] | 379107.174 | 568660.761 | 1.340111 | 0.2067391 | 380230.065 | 570345.0975 | 0.7235606 | 0.06130213 | 761587.224 | 1523174.448 | 0.6639027 | 0.06086673
1149826.2 | 1724739.3 | 0.8896016 | 0.4934861 | [5 empty] | 379407.971 | 569111.9565 | 1.340149 | 0.2067772 | 380530.878 | 570796.317 | 0.7235139 | 0.06125545 | 762187.802 | 1524375.604 | 0.663786 | 0.06075007
1150726.2 | 1726089.3 | 0.8890416 | 0.4929261 | [5 empty] | 379708.799 | 569563.1985 | 1.340196 | 0.206824 | 380831.674 | 571247.511 | 0.7234757 | 0.06121718 | 762788.395 | 1525576.79 | 0.6636065 | 0.06057053
1151627.2 | 1727440.8 | 0.8885475 | 0.4924319 | [5 empty] | 380009.628 | 570014.442 | 1.340221 | 0.2068491 | 381132.487 | 571698.7305 | 0.7234383 | 0.06117982 | 763388.989 | 1526777.978 | 0.6635817 | 0.0605458
1152528.2 | 1728792.3 | 0.888417 | 0.4923015 | [5 empty] | 380310.44 | 570465.66 | 1.340265 | 0.206893 | 381433.299 | 572149.9485 | 0.723345 | 0.06108648 | 763989.599 | 1527979.198 | 0.6636647 | 0.0606288
1153429.2 | 1730143.8 | 0.8896197 | 0.4935041 | [5 empty] | 380611.237 | 570916.8555 | 1.340181 | 0.2068091 | 381734.081 | 572601.1215 | 0.7233114 | 0.06105291 | 764590.192 | 1529180.384 | 0.6636984 | 0.06066247
1154330.2 | 1731495.3 | 0.8896715 | 0.4935559 | [5 empty] | 380912.065 | 571368.0975 | 1.340156 | 0.206784 | 382034.893 | 573052.3395 | 0.7232639 | 0.06100537 | 765190.786 | 1530381.572 | 0.6636653 | 0.0606294
1155231.2 | 1732846.8 | 0.8891352 | 0.4930197 | [5 empty] | 381212.862 | 571819.293 | 1.340074 | 0.2067027 | 382335.706 | 573503.559 | 0.7232331 | 0.06097458 | 765791.364 | 1531582.728 | 0.6637193 | 0.06068333
1156131.2 | 1734196.8 | 0.8883704 | 0.4922548 | [5 empty] | 381513.674 | 572270.511 | 1.340012 | 0.2066403 | 382636.503 | 573954.7545 | 0.7231686 | 0.06091012 | 766391.942 | 1532783.884 | 0.6636857 | 0.06064973
1157032.2 | 1735548.3 | 0.8886781 | 0.4925626 | [5 empty] | 381814.471 | 572721.7065 | 1.339866 | 0.2064946 | 382937.331 | 574405.9965 | 0.7231368 | 0.06087834 | 766992.552 | 1533985.104 | 0.6636691 | 0.0606332
1157933.2 | 1736899.8 | 0.8895919 | 0.4934764 | [5 empty] | 382115.284 | 573172.926 | 1.339892 | 0.2065207 | 383238.128 | 574857.192 | 0.7230706 | 0.06081206 | 767593.145 | 1535186.29 | 0.6637525 | 0.06071653
1158834.2 | 1738251.3 | 0.8900255 | 0.49391 | [5 empty] | 382416.112 | 573624.168 | 1.339864 | 0.2064926 | 383538.94 | 575308.41 | 0.7230276 | 0.0607691 | 768193.755 | 1536387.51 | 0.6637609 | 0.06072493
1159735.2 | 1739602.8 | 0.8900634 | 0.4939478 | [5 empty] | 382716.909 | 574075.3635 | 1.339822 | 0.2064506 | 383839.753 | 575759.6295 | 0.7229735 | 0.06071499 | 768794.35 | 1537588.7 | 0.6638482 | 0.06081227
1160635.2 | 1740952.8 | 0.889051 | 0.4929355 | [5 empty] | 383017.737 | 574526.6055 | 1.339753 | 0.2063816 | 384140.565 | 576210.8475 | 0.7229288 | 0.0606703 | 769394.959 | 1538789.918 | 0.6637858 | 0.06074987
1161536.2 | 1742304.3 | 0.8891396 | 0.493024 | [5 empty] | 383318.581 | 574977.8715 | 1.339712 | 0.2063407 | 384441.362 | 576662.043 | 0.7228636 | 0.06060506 | 769995.537 | 1539991.074 | 0.6637359 | 0.06069993
1162437.2 | 1743655.8 | 0.8901004 | 0.4939848 | [5 empty] | 383619.378 | 575429.067 | 1.339725 | 0.2063538 | 384742.159 | 577113.2385 | 0.7228169 | 0.06055843 | 770596.146 | 1541192.292 | 0.6637605 | 0.0607246
1163338.2 | 1745007.3 | 0.8910892 | 0.4949736 | [5 empty] | 383920.221 | 575880.3315 | 1.339841 | 0.2064695 | 385042.971 | 577564.4565 | 0.7227685 | 0.06050997 | 771196.74 | 1542393.48 | 0.6636109 | 0.06057493
1164239.2 | 1746358.8 | 0.8907163 | 0.4946007 | [5 empty] | 384221.034 | 576331.551 | 1.339864 | 0.2064919 | 385343.784 | 578015.676 | 0.7227481 | 0.06048961 | 771797.334 | 1543594.668 | 0.6636397 | 0.0606038
1165140.2 | 1747710.3 | 0.8900725 | 0.493957 | [5 empty] | 384521.831 | 576782.7465 | 1.339698 | 0.2063268 | 385644.581 | 578466.8715 | 0.7227193 | 0.06046078 | 772397.943 | 1544795.886 | 0.6637109 | 0.060675
1166040.2 | 1749060.3 | 0.8898857 | 0.4937701 | [5 empty] | 384822.643 | 577233.9645 | 1.339653 | 0.2062811 | 385945.409 | 578918.1135 | 0.7226876 | 0.06042907 | 772998.553 | 1545997.106 | 0.6636064 | 0.06057047
1166941.2 | 1750411.8 | 0.890772 | 0.4946565 | [5 empty] | 385123.471 | 577685.2065 | 1.339774 | 0.2064024 | 386246.221 | 579369.3315 | 0.7226606 | 0.06040207 | 773599.162 | 1547198.324 | 0.6635985 | 0.06056253
1167842.2 | 1751763.3 | 0.8914951 | 0.4953795 | [5 empty] | 385424.284 | 578136.426 | 1.339821 | 0.206449 | 386547.018 | 579820.527 | 0.7226148 | 0.06035631 | 774199.74 | 1548399.48 | 0.6635943 | 0.0605584
1168743.2 | 1753114.8 | 0.8914063 | 0.4952908 | [5 empty] | 385725.143 | 578587.7145 | 1.339699 | 0.2063276 | 386847.846 | 580271.769 | 0.7225438 | 0.06028531 | 774800.334 | 1549600.668 | 0.663565 | 0.06052907
1169644.2 | 1754466.3 | 0.8909167 | 0.4948012 | [5 empty] | 386025.94 | 579038.91 | 1.339606 | 0.2062344 | 387148.674 | 580723.011 | 0.7225298 | 0.06027128 | 775400.928 | 1550801.856 | 0.6636607 | 0.06062473
1170545.2 | 1755817.8 | 0.8906183 | 0.4945027 | [5 empty] | 386326.784 | 579490.176 | 1.339472 | 0.2061 | 387449.487 | 581174.2305 | 0.7225531 | 0.06029457 | 776001.553 | 1552003.106 | 0.6637478 | 0.06071187
1171445.2 | 1757167.8 | 0.8914433 | 0.4953277 | [5 empty] | 386627.596 | 579941.394 | 1.33939 | 0.206018 | 387750.331 | 581625.4965 | 0.7225205 | 0.06026201 | 776602.146 | 1553204.292 | 0.6636943 | 0.06065833
1172346.2 | 1758519.3 | 0.8918448 | 0.4957292 | [5 empty] | 386928.424 | 580392.636 | 1.339419 | 0.206047 | 388051.159 | 582076.7385 | 0.7224702 | 0.06021175 | 777202.74 | 1554405.48 | 0.6635861 | 0.06055013
1173247.2 | 1759870.8 | 0.8921762 | 0.4960606 | [5 empty] | 387229.221 | 580843.8315 | 1.33944 | 0.2060684 | 388351.971 | 582527.9565 | 0.7224293 | 0.06017079 | 777803.35 | 1555606.7 | 0.6633983 | 0.06036233
1174148.2 | 1761222.3 | 0.8917792 | 0.4956636 | [5 empty] | 387530.049 | 581295.0735 | 1.339388 | 0.2060161 | 388652.753 | 582979.1295 | 0.7224014 | 0.06014294 | 778403.943 | 1556807.886 | 0.6635901 | 0.0605542
1175049.2 | 1762573.8 | 0.8912853 | 0.4951697 | [5 empty] | 387830.847 | 581746.2705 | 1.339411 | 0.2060394 | 388953.565 | 583430.3475 | 0.7223791 | 0.06012057 | 779004.553 | 1558009.106 | 0.6635443 | 0.06050833
1175949.2 | 1763923.8 | 0.8913647 | 0.4952491 | [5 empty] | 388131.675 | 582197.5125 | 1.339434 | 0.2060627 | 389254.393 | 583881.5895 | 0.7223679 | 0.06010936 | 779605.162 | 1559210.324 | 0.6636361 | 0.06060013
1176850.2 | 1765275.3 | 0.8923344 | 0.4962188 | [5 empty] | 388432.488 | 582648.732 | 1.339367 | 0.2059955 | 389555.175 | 584332.7625 | 0.7223669 | 0.06010842 | 780205.771 | 1560411.542 | 0.6634734 | 0.06043747
1177751.2 | 1766626.8 | 0.8929037 | 0.4967882 | [5 empty] | 388733.3 | 583099.95 | 1.339234 | 0.2058622 | 389856.019 | 584784.0285 | 0.722364 | 0.06010552 | 780806.35 | 1561612.7 | 0.6635815 | 0.0605456
1178652.2 | 1767978.3 | 0.8928898 | 0.4967742 | [5 empty] | 389034.097 | 583551.1455 | 1.339219 | 0.2058473 | 390156.8 | 585235.2 | 0.7223526 | 0.06009415 | 781406.943 | 1562813.886 | 0.6635524 | 0.06051647
1179553.2 | 1769329.8 | 0.8924557 | 0.4963402 | [5 empty] | 389334.91 | 584002.365 | 1.3393 | 0.2059284 | 390457.613 | 585686.4195 | 0.7223154 | 0.06005688 | 782007.537 | 1564015.074 | 0.6635065 | 0.0604706
1180454.2 | 1770681.3 | 0.891976 | 0.4958604 | [5 empty] | 389635.738 | 584453.607 | 1.339299 | 0.2059275 | 390758.425 | 586137.6375 | 0.7222854 | 0.06002688 | 782608.146 | 1565216.292 | 0.6635401 | 0.06050413
1181354.2 | 1772031.3 | 0.892941 | 0.4968254 | [5 empty] | 389936.535 | 584904.8025 | 1.339259 | 0.2058874 | 391059.222 | 586588.833 | 0.7222928 | 0.06003428 | 783208.74 | 1566417.48 | 0.6635194 | 0.06048347
1182255.2 | 1773382.8 | 0.8935431 | 0.4974276 | [5 empty] | 390237.363 | 585356.0445 | 1.339141 | 0.205769 | 391360.035 | 587040.0525 | 0.722291 | 0.06003248 | 783809.35 | 1567618.7 | 0.6635689 | 0.06053293
1183156.2 | 1774734.3 | 0.8932669 | 0.4971514 | [5 empty] | 390538.207 | 585807.3105 | 1.339112 | 0.2057401 | 391660.847 | 587491.2705 | 0.7222657 | 0.06000725 | 784409.943 | 1568819.886 | 0.6635941 | 0.06055813
1184057.2 | 1776085.8 | 0.8924558 | 0.4963403 | [5 empty] | 390839.019 | 586258.5285 | 1.339096 | 0.2057243 | 391961.644 | 587942.466 | 0.7222667 | 0.06000819 | 785010.553 | 1570021.106 | 0.6637941 | 0.06075813
1184958.2 | 1777437.3 | 0.8926052 | 0.4964897 | [5 empty] | 391139.8 | 586709.7 | 1.339121 | 0.2057495 | 392262.457 | 588393.6855 | 0.7222481 | 0.05998957 | 785611.162 | 1571222.324 | 0.6637235 | 0.0606876
1185859.2 | 1778788.8 | 0.8937103 | 0.4975947 | [5 empty] | 391440.629 | 587160.9435 | 1.338894 | 0.2055228 | 392563.3 | 588844.95 | 0.7221791 | 0.05992061 | 786211.771 | 1572423.542 | 0.6636191 | 0.0605832
1186759.2 | 1780138.8 | 0.8939483 | 0.4978327 | [5 empty] | 391741.472 | 587612.208 | 1.338529 | 0.2051571 | 392864.097 | 589296.1455 | 0.7221427 | 0.05988425 | 786812.365 | 1573624.73 | 0.6636525 | 0.06061653
1187660.2 | 1781490.3 | 0.8939296 | 0.4978141 | [5 empty] | 392042.269 | 588063.4035 | 1.338067 | 0.2046953 | 393164.941 | 589747.4115 | 0.722183 | 0.05992448 | 787412.959 | 1574825.918 | 0.6636027 | 0.06056673
1188561.2 | 1782841.8 | 0.8932536 | 0.497138 | [5 empty] | 392343.05 | 588514.575 | 1.337725 | 0.2043529 | 393465.785 | 590198.6775 | 0.7220467 | 0.05978825 | 788013.568 | 1576027.136 | 0.6637319 | 0.060696
1189462.2 | 1784193.3 | 0.8930857 | 0.4969701 | [5 empty] | 392643.879 | 588965.8185 | 1.337451 | 0.2040795 | 393766.629 | 590649.9435 | 0.7218425 | 0.05958397 | 788614.178 | 1577228.356 | 0.6637527 | 0.0607168
1190363.2 | 1785544.8 | 0.8937149 | 0.4975993 | [5 empty] | 392944.675 | 589417.0125 | 1.337222 | 0.20385 | 394067.441 | 591101.1615 | 0.72164 | 0.05938152 | 789214.787 | 1578429.574 | 0.6636944 | 0.06065847
1191263.2 | 1786894.8 | 0.8946852 | 0.4985697 | [5 empty] | 393245.519 | 589868.2785 | 1.337127 | 0.2037557 | 394368.254 | 591552.381 | 0.7214823 | 0.05922384 | 789815.397 | 1579630.794 | 0.6637273 | 0.0606914
1192164.2 | 1788246.3 | 0.8947787 | 0.4986632 | [5 empty] | 393546.332 | 590319.498 | 1.337238 | 0.2038668 | 394669.097 | 592003.6455 | 0.7213321 | 0.05907357 | 790416.007 | 1580832.014 | 0.6636901 | 0.06065413
1193065.2 | 1789597.8 | 0.8942513 | 0.4981358 | [5 empty] | 393847.175 | 590770.7625 | 1.337417 | 0.204045 | 394969.91 | 592454.865 | 0.721333 | 0.05907446 | 791016.632 | 1582033.264 | 0.6637235 | 0.06068753
1193966.2 | 1790949.3 | 0.8936963 | 0.4975807 | [5 empty] | 394148.004 | 591222.006 | 1.337466 | 0.2040946 | 395270.707 | 592906.0605 | 0.7213927 | 0.05913418 | 791617.21 | 1583234.42 | 0.6636733 | 0.0606374
1194867.2 | 1792300.8 | 0.9426934 | 0.5465779 | [5 empty] | 394448.832 | 591673.248 | 1.337454 | 0.2040825 | 395571.519 | 593357.2785 | 0.7214672 | 0.0592087 | 792217.804 | 1584435.608 | 0.6637567 | 0.06072073
1195768.2 | 1793652.3 | 0.9477172 | 0.5516016 | [5 empty] | 394749.629 | 592124.4435 | 1.337577 | 0.2042057 | 395872.332 | 593808.498 | 0.721552 | 0.05929355 | 792818.413 | 1585636.826 | 0.6636526 | 0.06061667
1196668.2 | 1795002.3 | 0.9497926 | 0.5536771 | [5 empty] | 395050.472 | 592575.708 | 1.33776 | 0.2043885 | 396173.144 | 594259.716 | 0.7216548 | 0.05939627 | 793419.022 | 1586838.044 | 0.6636981 | 0.06066213
1197569.2 | 1796353.8 | 0.9503427 | 0.5542271 | [5 empty] | 395351.285 | 593026.9275 | 1.337884 | 0.2045125 | 396473.957 | 594710.9355 | 0.7217536 | 0.05949513 | 794019.616 | 1588039.232 | 0.6637022 | 0.06066627
1198470.2 | 1797705.3 | 0.950721 | 0.5546055 | [5 empty] | 395652.129 | 593478.1935 | 1.337938 | 0.2045665 | 396774.769 | 595162.1535 | 0.7218292 | 0.05957072 | 794620.21 | 1589240.42 | 0.6636566 | 0.06062067
1199371.2 | 1799056.8 | 0.9516675 | 0.5555519 | [5 empty] | 395952.941 | 593929.4115 | 1.338002 | 0.2046299 | 397075.566 | 595613.349 | 0.7218983 | 0.05963981 | 795220.772 | 1590441.544 | 0.6636065 | 0.06057053
1200272.2 | 1800408.3 | 0.9534542 | 0.5573386 | [5 empty] | 396253.738 | 594380.607 | 1.338061 | 0.2046896 | 397376.379 | 596064.5685 | 0.7219906 | 0.05973215 | 795821.351 | 1591642.702 | 0.6636485 | 0.0606126
1201173.2 | 1801759.8 | 0.9541951 | 0.5580796 | [5 empty] | 396554.535 | 594831.8025 | 1.338256 | 0.2048846 | 397677.207 | 596515.8105 | 0.722081 | 0.05982248 | 796421.944 | 1592843.888 | 0.6637566 | 0.06072067
1202073.2 | 1803109.8 | 0.954424 | 0.5583084 | [5 empty] | 396855.347 | 595283.0205 | 1.338447 | 0.2050749 | 397978.035 | 596967.0525 | 0.7221529 | 0.05989442 | 797022.554 | 1594045.108 | 0.6638314 | 0.06079547
1202974.2 | 1804461.3 | 0.9538225 | 0.5577069 | [5 empty] | 397156.175 | 595734.2625 | 1.338549 | 0.2051774 | 398278.847 | 597418.2705 | 0.7222313 | 0.05997276 | 797623.163 | 1595246.326 | 0.6637901 | 0.0607542
1203875.2 | 1805812.8 | 0.954368 | 0.5582524 | [5 empty] | 397457.019 | 596185.5285 | 1.338579 | 0.2052073 | 398579.644 | 597869.466 | 0.722305 | 0.06004648 | 798223.757 | 1596447.514 | 0.66374 | 0.06070407
1204776.2 | 1807164.3 | 0.9555016 | 0.5593861 | [5 empty] | 397757.832 | 596636.748 | 1.338649 | 0.2052773 | 398880.457 | 598320.6855 | 0.7223731 | 0.06011466 | 798824.351 | 1597648.702 | 0.6638066 | 0.06077067
1205677.2 | 1808515.8 | 0.9562195 | 0.5601039 | [5 empty] | 398058.629 | 597087.9435 | 1.338682 | 0.2053099 | 399181.254 | 598771.881 | 0.7224179 | 0.06015939 | 799424.944 | 1598849.888 | 0.6637441 | 0.06070813
1206578.2 | 1809867.3 | 0.9559122 | 0.5597967 | [5 empty] | 398359.41 | 597539.115 | 1.338725 | 0.2053538 | 399482.082 | 599223.123 | 0.7224766 | 0.06021813 | 800025.554 | 1600051.108 | 0.6637856 | 0.06074967
1207478.2 | 1811217.3 | 0.9555949 | 0.5594793 | [5 empty] | 398660.222 | 597990.333 | 1.338696 | 0.2053241 | 399782.894 | 599674.341 | 0.7225289 | 0.0602704 | 800626.163 | 1601252.326 | 0.6638193 | 0.06078333
1208379.2 | 1812568.8 | 0.95608 | 0.5599644 | [5 empty] | 398961.05 | 598441.575 | 1.338658 | 0.2052859 | 400083.707 | 600125.5605 | 0.7225915 | 0.06033297 | 801226.741 | 1602453.482 | 0.6636693 | 0.06063333
1209280.2 | 1813920.3 | 0.9573115 | 0.5611959 | [5 empty] | 399261.879 | 598892.8185 | 1.338776 | 0.2054043 | 400384.504 | 600576.756 | 0.7226417 | 0.06038325 | 801827.351 | 1603654.702 | 0.6639026 | 0.06086667
1210181.2 | 1815271.8 | 0.9576654 | 0.5615498 | [5 empty] | 399562.722 | 599344.083 | 1.338905 | 0.205533 | 400685.316 | 601027.974 | 0.7226997 | 0.06044125 | 802427.944 | 1604855.888 | 0.6640028 | 0.06096687
1211082.2 | 1816623.3 | 0.957078 | 0.5609624 | [5 empty] | 399863.55 | 599795.325 | 1.338968 | 0.2055964 | 400986.129 | 601479.1935 | 0.7227454 | 0.0604869 | 803028.554 | 1606057.108 | 0.6640981 | 0.0610622
1211982.2 | 1817973.3 | 0.9568493 | 0.5607337 | [5 empty] | 400164.363 | 600246.5445 | 1.339017 | 0.2056449 | 401286.925 | 601930.3875 | 0.7227668 | 0.06050828 | 803629.147 | 1607258.294 | 0.6640731 | 0.06103713
1212883.2 | 1819324.8 | 0.9572087 | 0.5610932 | [5 empty] | 400465.191 | 600697.7865 | 1.339185 | 0.2058136 | 401587.754 | 602381.631 | 0.7227994 | 0.06054087 | 804229.757 | 1608459.514 | 0.664194 | 0.06115807
1213784.2 | 1820676.3 | 0.958216 | 0.5621004 | [5 empty] | 400766.004 | 601149.006 | 1.339355 | 0.2059833 | 401888.566 | 602832.849 | 0.7228506 | 0.06059215 | 804830.366 | 1609660.732 | 0.6641733 | 0.06113733
1214685.2 | 1822027.8 | 0.9585661 | 0.5624506 | [5 empty] | 401066.816 | 601600.224 | 1.339521 | 0.2061493 | 402189.363 | 603284.0445 | 0.7228972 | 0.06063869 | 805430.976 | 1610861.952 | 0.6640736 | 0.06103767
1215586.2 | 1823379.3 | 0.9585378 | 0.5624222 | [5 empty] | 401367.66 | 602051.49 | 1.33946 | 0.2060887 | 402490.207 | 603735.3105 | 0.722941 | 0.06068248 | 806031.585 | 1612063.17 | 0.6640565 | 0.06102053
1216487.2 | 1824730.8 | 0.957941 | 0.5618255 | [5 empty] | 401668.472 | 602502.708 | 1.339397 | 0.2060252 | 402791.004 | 604186.506 | 0.7230101 | 0.06075158 | 806632.179 | 1613264.358 | 0.6640402 | 0.06100427
1217387.2 | 1826080.8 | 0.9578519 | 0.5617364 | [5 empty] | 401969.269 | 602953.9035 | 1.339523 | 0.2061512 | 403091.816 | 604637.724 | 0.7230632 | 0.06080467 | 807232.788 | 1614465.576 | 0.6640025 | 0.0609666
1218288.2 | 1827432.3 | 0.9586404 | 0.5625249 | [5 empty] | 402270.097 | 603405.1455 | 1.339775 | 0.2064031 | 403392.629 | 605088.9435 | 0.7231136 | 0.06085512 | 807833.382 | 1615666.764 | 0.6640487 | 0.06101273
1219189.2 | 1828783.8 | 0.9592656 | 0.56315 | [5 empty] | 402570.941 | 603856.4115 | 1.339833 | 0.2064611 | 403693.425 | 605540.1375 | 0.7231565 | 0.06089801 | 808433.991 | 1616867.982 | 0.6640274 | 0.06099147
1220090.2 | 1830135.3 | 0.9593637 | 0.5632481 | [5 empty] | 402871.769 | 604307.6535 | 1.339813 | 0.2064414 | 403994.222 | 605991.333 | 0.7231883 | 0.06092978 | 809034.601 | 1618069.202 | 0.6640443 | 0.0610084
1220991.2 | 1831486.8 | 0.9586916 | 0.562576 | [5 empty] | 403172.597 | 604758.8955 | 1.339814 | 0.2064424 | 404295.035 | 606442.5525 | 0.7232022 | 0.06094367 | 809635.179 | 1619270.358 | 0.6640609 | 0.061025
1221891.2 | 1832836.8 | 0.9584028 | 0.5622873 | [5 empty] | 403473.441 | 605210.1615 | 1.339902 | 0.2065302 | 404595.863 | 606893.7945 | 0.7232301 | 0.0609716 | 810235.788 | 1620471.576 | 0.6638234 | 0.06078747
1222792.2 | 1834188.3 | 0.9587523 | 0.5626368 | [5 empty] | 403774.238 | 605661.357 | 1.339926 | 0.2065544 | 404896.675 | 607345.0125 | 0.723245 | 0.06098654 | 810836.383 | 1621672.766 | 0.6637773 | 0.0607414
1223693.2 | 1835539.8 | 0.9594986 | 0.563383 | [5 empty] | 404075.066 | 606112.599 | 1.339907 | 0.2065356 | 405197.504 | 607796.256 | 0.7232823 | 0.06102385 | 811436.961 | 1622873.922 | 0.6636027 | 0.06056673
1224594.2 | 1836891.3 | 0.9599184 | 0.5638029 | [5 empty] | 404375.894 | 606563.841 | 1.339889 | 0.2065171 | 405498.3 | 608247.45 | 0.7232991 | 0.06104058 | 812037.57 | 1624075.14 | 0.6637357 | 0.06069973
1225495.2 | 1838242.8 | 0.9595594 | 0.5634438 | [5 empty] | 404676.707 | 607015.0605 | 1.339934 | 0.2065619 | 405799.097 | 608698.6455 | 0.7233009 | 0.06104242 | 812638.18 | 1625276.36 | 0.6637773 | 0.0607414
1226396.2 | 1839594.3 | 0.958813 | 0.5626974 | [5 empty] | 404977.519 | 607466.2785 | 1.339927 | 0.2065553 | 406099.91 | 609149.865 | 0.7233392 | 0.06108072 | 813238.789 | 1626477.578 | 0.6637277 | 0.06069173
1227296.2 | 1840944.3 | 0.9591822 | 0.5630667 | [5 empty] | 405278.347 | 607917.5205 | 1.33996 | 0.2065881 | 406400.738 | 609601.107 | 0.72341 | 0.06115154 | 813839.383 | 1627678.766 | 0.6638774 | 0.06084147
1228197.2 | 1842295.8 | 0.9600028 | 0.5638872 | [5 empty] | 405579.144 | 608368.716 | 1.339974 | 0.2066021 | 406701.566 | 610052.349 | 0.7234418 | 0.06118327 | 814439.992 | 1628879.984 | 0.6639775 | 0.06094153
1229098.2 | 1843647.3 | 0.9603428 | 0.5642273 | [5 empty] | 405879.972 | 608819.958 | 1.340025 | 0.2066533 | 407002.394 | 610503.591 | 0.7234846 | 0.06122615 | 815040.602 | 1630081.204 | 0.6639106 | 0.06087467
1229999.2 | 1844998.8 | 0.9596805 | 0.563565 | [5 empty] | 406180.769 | 609271.1535 | 1.340053 | 0.2066813 | 407303.191 | 610954.7865 | 0.7235174 | 0.06125887 | 815641.195 | 1631282.39 | 0.6637732 | 0.06073727
1230900.2 | 1846350.3 | 0.959135 | 0.5630194 | [5 empty] | 406481.582 | 609722.373 | 1.340122 | 0.2067503 | 407604.019 | 611406.0285 | 0.7235556 | 0.0612971 | 816241.82 | 1632483.64 | 0.6636941 | 0.0606582
1231801.2 | 1847701.8 | 0.959438 | 0.5633224 | [5 empty] | 406782.394 | 610173.591 | 1.340122 | 0.2067503 | 407904.832 | 611857.248 | 0.7236061 | 0.06134758 | 816842.414 | 1633684.828 | 0.6640111 | 0.06097513
1232701.2 | 1849051.8 | 0.9598767 | 0.5637612 | [5 empty] | 407083.191 | 610624.7865 | 1.34009 | 0.2067185 | 408205.613 | 612308.4195 | 0.7236322 | 0.06137372 | 817443.008 | 1634886.016 | 0.6639064 | 0.06087047
1233602.2 | 1850403.3 | 0.960716 | 0.5646004 | [5 empty] | 407384.004 | 611076.006 | 1.340023 | 0.2066515 | 408506.457 | 612759.6855 | 0.7236109 | 0.06135237 | 818043.57 | 1636087.14 | 0.6638984 | 0.06086247
1234503.2 | 1851754.8 | 0.9602449 | 0.5641294 | [5 empty] | 407684.832 | 611527.248 | 1.340077 | 0.2067056 | 408807.285 | 613210.9275 | 0.7236248 | 0.06136634 | 818644.18 | 1637288.36 | 0.6637775 | 0.06074153
1235404.2 | 1853106.3 | 0.9595449 | 0.5634294 | [5 empty] | 407985.644 | 611978.466 | 1.340146 | 0.2067747 | 409108.129 | 613662.1935 | 0.7236669 | 0.06140839 | 819244.773 | 1638489.546 | 0.6637737 | 0.06073773
1236305.2 | 1854457.8 | 0.9594943 | 0.5633788 | [5 empty] | 408286.441 | 612429.6615 | 1.340209 | 0.2068371 | 409408.941 | 614113.4115 | 0.7237134 | 0.06145494 | 819845.352 | 1639690.704 | 0.6638651 | 0.0608292
1237206.2 | 1855809.3 | 0.9606646 | 0.5645491 | [5 empty] | 408587.285 | 612880.9275 | 1.340236 | 0.2068642 | 409709.754 | 614564.631 | 0.7237321 | 0.06147361 | 820445.961 | 1640891.922 | 0.6637403 | 0.06070433
1238106.2 | 1857159.3 | 0.9606878 | 0.5645723 | [5 empty] | 408888.083 | 613332.1245 | 1.340273 | 0.2069014 | 410010.597 | 615015.8955 | 0.7237378 | 0.06147928 | 821046.57 | 1642093.14 | 0.6636695 | 0.0606336
1239007.2 | 1858510.8 | 0.9602779 | 0.5641624 | [5 empty] | 409188.88 | 613783.32 | 1.340294 | 0.2069219 | 410311.394 | 615467.091 | 0.7237779 | 0.06151936 | 821647.164 | 1643294.328 | 0.6638694 | 0.06083347
1239908.2 | 1859862.3 | 0.9594474 | 0.5633318 | [5 empty] | 409489.708 | 614234.562 | 1.34038 | 0.2070086 | 410612.223 | 615918.3345 | 0.7238274 | 0.0615689 | 822247.773 | 1644495.546 | 0.6640652 | 0.06102927
1240809.2 | 1861213.8 | 0.9596996 | 0.563584 | [5 empty] | 409790.52 | 614685.78 | 1.340405 | 0.2070329 | 410913.051 | 616369.5765 | 0.7238563 | 0.06159778 | 822848.383 | 1645696.766 | 0.6640361 | 0.0610002
1241710.2 | 1862565.3 | 0.9605251 | 0.5644096 | [5 empty] | 410091.317 | 615136.9755 | 1.340308 | 0.2069368 | 411213.848 | 616820.772 | 0.7238871 | 0.06162864 | 823448.961 | 1646897.922 | 0.6640358 | 0.06099987
1242610.2 | 1863915.3 | 0.9610006 | 0.564885 | [5 empty] | 410392.161 | 615588.2415 | 1.340345 | 0.2069733 | 411514.645 | 617271.9675 | 0.7239197 | 0.06166121 | 824049.57 | 1648099.14 | 0.6641233 | 0.0610874
1243511.2 | 1865266.8 | 0.9608742 | 0.5647586 | [5 empty] | 410692.958 | 616039.437 | 1.340521 | 0.2071496 | 411815.473 | 617723.2095 | 0.7239449 | 0.06168642 | 824650.18 | 1649300.36 | 0.6639565 | 0.0609206
1244412.2 | 1866618.3 | 0.9601983 | 0.5640827 | [5 empty] | 410993.801 | 616490.7015 | 1.340636 | 0.2072643 | 412116.286 | 618174.429 | 0.7239831 | 0.0617246 | 825250.773 | 1650501.546 | 0.6641025 | 0.0610666
1245313.2 | 1867969.8 | 0.9598766 | 0.563761 | [5 empty] | 411294.645 | 616941.9675 | 1.340642 | 0.2072708 | 412417.098 | 618625.647 | 0.7240064 | 0.06174794 | 825851.367 | 1651702.734 | 0.6640024 | 0.06096647
1246214.2 | 1869321.3 | 0.9604034 | 0.5642878 | [5 empty] | 411595.442 | 617393.163 | 1.340702 | 0.2073306 | 412717.895 | 619076.8425 | 0.7240196 | 0.06176109 | 826451.945 | 1652903.89 | 0.6639565 | 0.0609206
1247115.2 | 1870672.8 | 0.9614156 | 0.5653 | [5 empty] | 411896.286 | 617844.429 | 1.340759 | 0.2073873 | 413018.723 | 619528.0845 | 0.724041 | 0.06178255 | 827052.555 | 1654105.11 | 0.6639115 | 0.0608756
1248015.2 | 1872022.8 | 0.9612663 | 0.5651508 | [5 empty] | 412197.083 | 618295.6245 | 1.34085 | 0.2074787 | 413319.536 | 619979.304 | 0.7240757 | 0.06181718 | 827653.164 | 1655306.328 | 0.6640189 | 0.06098293
1248916.2 | 1873374.3 | 0.9606041 | 0.5644885 | [5 empty] | 412497.926 | 618746.889 | 1.340876 | 0.2075048 | 413620.348 | 620430.522 | 0.7241167 | 0.06185822 | 828253.758 | 1656507.516 | 0.6639523 | 0.06091633
1249817.2 | 1874725.8 | 0.9605154 | 0.5643999 | [5 empty] | 412798.723 | 619198.0845 | 1.340821 | 0.2074489 | 413921.161 | 620881.7415 | 0.724155 | 0.06189654 | 828854.352 | 1657708.704 | 0.6638983 | 0.0608624
1250718.2 | 1876077.3 | 0.9613455 | 0.56523 | [5 empty] | 413099.52 | 619649.28 | 1.340783 | 0.2074115 | 414221.973 | 621332.9595 | 0.7241708 | 0.06191234 | 829454.961 | 1658909.922 | 0.6639317 | 0.0608958
1251619.2 | 1877428.8 | 0.9619193 | 0.5658038 | [5 empty] | 413400.348 | 620100.522 | 1.340968 | 0.2075964 | 414522.801 | 621784.2015 | 0.7241942 | 0.06193572 | 830055.57 | 1660111.14 | 0.6640236 | 0.06098767
1252520.2 | 1878780.3 | 0.9620175 | 0.5659019 | [5 empty] | 413701.161 | 620551.7415 | 1.341108 | 0.2077364 | 414823.598 | 622235.397 | 0.7242213 | 0.06196282 | 830656.164 | 1661312.328 | 0.6638818 | 0.06084587
1253420.2 | 1880130.3 | 0.9614108 | 0.5652953 | [5 empty] | 414002.005 | 621003.0075 | 1.341163 | 0.2077915 | 415124.426 | 622686.639 | 0.7242475 | 0.06198903 | 831256.773 | 1662513.546 | 0.6637318 | 0.06069587
1254321.2 | 1881481.8 | 0.9612249 | 0.5651093 | [5 empty] | 414302.817 | 621454.2255 | 1.341154 | 0.2077821 | 415425.255 | 623137.8825 | 0.7242643 | 0.06200584 | 831857.353 | 1663714.706 | 0.6638193 | 0.06078333
1255222.2 | 1882833.3 | 0.9616396 | 0.5655241 | [5 empty] | 414603.645 | 621905.4675 | 1.341217 | 0.2078456 | 415726.067 | 623589.1005 | 0.7242895 | 0.062031 | 832457.946 | 1664915.892 | 0.6638272 | 0.06079127
1256123.2 | 1884184.8 | 0.9625117 | 0.5663962 | [5 empty] | 414904.442 | 622356.663 | 1.341195 | 0.2078231 | 416026.848 | 624040.272 | 0.7243128 | 0.0620543 | 833058.556 | 1666117.112 | 0.6638652 | 0.06082927
1257024.2 | 1885536.3 | 0.9637525 | 0.5676369 | [5 empty] | 415205.27 | 622807.905 | 1.341293 | 0.207921 | 416327.676 | 624491.514 | 0.724338 | 0.06207946 | 833659.165 | 1667318.33 | 0.6637651 | 0.0607292
1257924.2 | 1886886.3 | 0.9634866 | 0.567371 | [5 empty] | 415506.067 | 623259.1005 | 1.341387 | 0.2080152 | 416628.489 | 624942.7335 | 0.7243639 | 0.06210542 | 834259.774 | 1668519.548 | 0.6637733 | 0.0607374
1258825.2 | 1888237.8 | 0.9628612 | 0.5667456 | [5 empty] | 415806.895 | 623710.3425 | 1.341448 | 0.2080759 | 416929.286 | 625393.929 | 0.7243872 | 0.06212873 | 834860.368 | 1669720.736 | 0.6638482 | 0.06081227
1259726.2 | 1889589.3 | 0.9630151 | 0.5668995 | [5 empty] | 416107.692 | 624161.538 | 1.341505 | 0.2081338 | 417230.098 | 625845.147 | 0.7244142 | 0.06215573 | 835460.946 | 1670921.892 | 0.6637774 | 0.06074147
1260627.2 | 1890940.8 | 0.9636035 | 0.5674879 | [5 empty] | 416408.505 | 624612.7575 | 1.341664 | 0.2082924 | 417530.895 | 626296.3425 | 0.7244394 | 0.06218091 | 836061.556 | 1672123.112 | 0.6637152 | 0.06067927
1261528.2 | 1892292.3 | 0.964051 | 0.5679354 | [5 empty] | 416709.301 | 625063.9515 | 1.341707 | 0.2083353 | 417831.723 | 626747.5845 | 0.7245103 | 0.06225179 | 836662.165 | 1673324.33 | 0.6638271 | 0.0607912
1262429.2 | 1893643.8 | 0.963547 | 0.5674315 | [5 empty] | 417010.13 | 625515.195 | 1.341705 | 0.2083334 | 418132.52 | 627198.78 | 0.7245598 | 0.06230127 | 837262.774 | 1674525.548 | 0.6638397 | 0.0608038
1263329.2 | 1894993.8 | 0.9631741 | 0.5670585 | [5 empty] | 417310.958 | 625966.437 | 1.341736 | 0.2083641 | 418433.348 | 627650.022 | 0.7245877 | 0.06232919 | 837863.368 | 1675726.736 | 0.6639566 | 0.06092067
1264230.2 | 1896345.3 | 0.9634076 | 0.5672921 | [5 empty] | 417611.801 | 626417.7015 | 1.341798 | 0.2084266 | 418734.192 | 628101.288 | 0.7246017 | 0.06234318 | 838463.962 | 1676927.924 | 0.6639481 | 0.06091213
1265131.2 | 1897696.8 | 0.964303 | 0.5681874 | [5 empty] | 417912.583 | 626868.8745 | 1.341864 | 0.2084928 | 419035.036 | 628552.554 | 0.7246363 | 0.06237781 | 839064.587 | 1678129.174 | 0.6636527 | 0.06061673
1266032.2 | 1899048.3 | 0.9648996 | 0.5687841 | [5 empty] | 418213.395 | 627320.0925 | 1.341932 | 0.20856 | 419335.833 | 629003.7495 | 0.7246829 | 0.06242436 | 839665.181 | 1679330.362 | 0.663773 | 0.06073707
1266933.2 | 1900399.8 | 0.9647599 | 0.5686443 | [5 empty] | 418514.223 | 627771.3345 | 1.34181 | 0.2084379 | 419636.645 | 629454.9675 | 0.7247267 | 0.06246825 | 840265.79 | 1680531.58 | 0.6638565 | 0.0608206
1267834.2 | 1901751.3 | 0.964056 | 0.5679405 | [5 empty] | 418815.036 | 628222.554 | 1.341776 | 0.2084043 | 419937.442 | 629906.163 | 0.7247473 | 0.06248879 | 840866.399 | 1681732.798 | 0.6638904 | 0.06085447
1268734.2 | 1903101.3 | 0.9640462 | 0.5679306 | [5 empty] | 419115.833 | 628673.7495 | 1.341973 | 0.2086011 | 420238.255 | 630357.3825 | 0.7247557 | 0.06249719 | 841466.993 | 1682933.986 | 0.6638322 | 0.06079627
1269635.2 | 1904452.8 | 0.964704 | 0.5685885 | [5 empty] | 419416.676 | 629125.014 | 1.342136 | 0.2087644 | 420539.098 | 630808.647 | 0.7247771 | 0.0625186 | 842067.571 | 1684135.142 | 0.6638449 | 0.060809
1270536.2 | 1905804.3 | 0.9656788 | 0.5695632 | [5 empty] | 419717.52 | 629576.28 | 1.342129 | 0.2087578 | 420839.911 | 631259.8665 | 0.7248033 | 0.06254478 | 842668.165 | 1685336.33 | 0.6639107 | 0.06087473
1271437.2 | 1907155.8 | 0.9657304 | 0.5696148 | [5 empty] | 420018.348 | 630027.522 | 1.342133 | 0.2087615 | 421140.723 | 631711.0845 | 0.7248229 | 0.06256436 | 843268.759 | 1686537.518 | 0.6638983 | 0.06086233
1272338.2 | 1908507.3 | 0.9650072 | 0.5688916 | [5 empty] | 420319.176 | 630478.764 | 1.342162 | 0.2087904 | 421441.52 | 632162.28 | 0.7248331 | 0.06257458 | 843869.368 | 1687738.736 | 0.663886 | 0.06085007
1273238.2 | 1909857.3 | 0.9648905 | 0.568775 | [5 empty] | 420619.973 | 630929.9595 | 1.342241 | 0.2088697 | 421742.348 | 632613.522 | 0.7248452 | 0.06258673 | 844469.946 | 1688939.892 | 0.6638693 | 0.0608334
1274139.2 | 1911208.8 | 0.9653382 | 0.5692227 | [5 empty] | 420920.77 | 631381.155 | 1.342391 | 0.2090189 | 422043.176 | 633064.764 | 0.724887 | 0.06262854 | 845070.556 | 1690141.112 | 0.6639109 | 0.060875
1275040.2 | 1912560.3 | 0.9663365 | 0.5702209 | [5 empty] | 421221.598 | 631832.397 | 1.342412 | 0.2090403 | 422343.989 | 633515.9835 | 0.7249299 | 0.06267137 | 845671.149 | 1691342.298 | 0.6640317 | 0.0609958
1275941.2 | 1913911.8 | 0.9663271 | 0.5702115 | [5 empty] | 421522.442 | 632283.663 | 1.342416 | 0.2090441 | 422644.801 | 633967.2015 | 0.7249503 | 0.06269179 | 846271.759 | 1692543.518 | 0.6640647 | 0.0610288
1276842.2 | 1915263.3 | 0.9661171 | 0.5700015 | [5 empty] | 421823.239 | 632734.8585 | 1.342543 | 0.2091709 | 422945.598 | 634418.397 | 0.7249493 | 0.06269084 | 846872.368 | 1693744.736 | 0.6641773 | 0.06114133
1277743.2 | 1916614.8 | 0.9658561 | 0.5697406 | [5 empty] | 422124.067 | 633186.1005 | 1.342691 | 0.2093193 | 423246.442 | 634869.663 | 0.7249679 | 0.06270939 | 847472.946 | 1694945.892 | 0.6640361 | 0.06100013
1278643.2 | 1917964.8 | 0.9663644 | 0.5702488 | [5 empty] | 422424.88 | 633637.32 | 1.342681 | 0.209309 | 423547.239 | 635320.8585 | 0.7250024 | 0.0627439 | 848073.556 | 1696147.112 | 0.6641066 | 0.06107067
1279544.2 | 1919316.3 | 0.9671669 | 0.5710513 | [5 empty] | 422725.692 | 634088.538 | 1.342632 | 0.2092606 | 423848.067 | 635772.1005 | 0.7250229 | 0.06276442 | 848674.165 | 1697348.33 | 0.6640609 | 0.06102493
1280445.2 | 1920667.8 | 0.9668729 | 0.5707574 | [5 empty] | 423026.536 | 634539.804 | 1.342651 | 0.2092792 | 424148.895 | 636223.3425 | 0.7250454 | 0.0627869 | 849274.759 | 1698549.518 | 0.6640902 | 0.06105427
1281346.2 | 1922019.3 | 0.9662201 | 0.5701045 | [5 empty] | 423327.364 | 634991.046 | 1.3428 | 0.2094285 | 424449.708 | 636674.562 | 0.7250659 | 0.06280743 | 849875.353 | 1699750.706 | 0.6640526 | 0.06101667
1282247.2 | 1923370.8 | 0.9659683 | 0.5698527 | [5 empty] | 423628.176 | 635442.264 | 1.342897 | 0.2095255 | 424750.52 | 637125.78 | 0.7250827 | 0.06282425 | 850475.946 | 1700951.892 | 0.6641524 | 0.06111647
1283148.2 | 1924722.3 | 0.9665046 | 0.5703891 | [5 empty] | 423929.005 | 635893.5075 | 1.342873 | 0.2095011 | 425051.317 | 637576.9755 | 0.7250911 | 0.06283264 | 851076.556 | 1702153.112 | 0.6641862 | 0.06115027
1284048.2 | 1926072.3 | 0.9676612 | 0.5715456 | [5 empty] | 424229.833 | 636344.7495 | 1.34285 | 0.2094788 | 425352.13 | 638028.195 | 0.7251061 | 0.0628476 | 851677.149 | 1703354.298 | 0.664098 | 0.06106207
1284949.2 | 1927423.8 | 0.9680391 | 0.5719235 | [5 empty] | 424530.645 | 636795.9675 | 1.342967 | 0.2095954 | 425652.942 | 638479.413 | 0.7251181 | 0.06285961 | 852277.759 | 1704555.518 | 0.6640819 | 0.061046
1285850.2 | 1928775.3 | 0.9672134 | 0.5710979 | [5 empty] | 424831.473 | 637247.2095 | 1.343088 | 0.2097167 | 425953.739 | 638930.6085 | 0.7251498 | 0.06289134 | 852878.369 | 1705756.738 | 0.6641107 | 0.06107473
1286751.2 | 1930126.8 | 0.9661501 | 0.5700346 | [5 empty] | 425132.286 | 637698.429 | 1.343172 | 0.2098007 | 426254.551 | 639381.8265 | 0.7251722 | 0.06291373 | 853478.979 | 1706957.958 | 0.6640815 | 0.06104553
1287652.2 | 1931478.3 | 0.967069 | 0.5709534 | [5 empty] | 425433.098 | 638149.647 | 1.343178 | 0.2098064 | 426555.348 | 639833.022 | 0.7251909 | 0.06293242 | 854079.572 | 1708159.144 | 0.6640028 | 0.06096687
1288552.2 | 1932828.3 | 0.9674184 | 0.5713028 | [5 empty] | 425733.895 | 638600.8425 | 1.343163 | 0.2097914 | 426856.161 | 640284.2415 | 0.7252198 | 0.06296134 | 854680.182 | 1709360.364 | 0.6640192 | 0.06098327
1289453.2 | 1934179.8 | 0.9677401 | 0.5716245 | [5 empty] | 426034.708 | 639052.062 | 1.343251 | 0.209879 | 427156.958 | 640735.437 | 0.725245 | 0.06298655 | 855280.775 | 1710561.55 | 0.6640567 | 0.06102073
1290354.2 | 1935531.3 | 0.9671617 | 0.5710462 | [5 empty] | 426335.536 | 639503.304 | 1.343369 | 0.2099975 | 427457.755 | 641186.6325 | 0.7252441 | 0.0629856 | 855881.385 | 1711762.77 | 0.6640526 | 0.06101667
1291255.2 | 1936882.8 | 0.9664577 | 0.5703421 | [5 empty] | 426636.364 | 639954.546 | 1.343396 | 0.2100246 | 427758.583 | 641637.8745 | 0.7252776 | 0.0630191 | 856482.01 | 1712964.02 | 0.6640358 | 0.06099987
1292156.2 | 1938234.3 | 0.9664716 | 0.5703561 | [5 empty] | 426937.176 | 640405.764 | 1.343391 | 0.210019 | 428059.395 | 642089.0925 | 0.7253243 | 0.06306578 | 857082.604 | 1714165.208 | 0.6640609 | 0.06102493
1293057.2 | 1939585.8 | 0.9673812 | 0.5712656 | [5 empty] | 427237.973 | 640856.9595 | 1.34344 | 0.2100684 | 428360.223 | 642540.3345 | 0.725354 | 0.06309555 | 857683.197 | 1715366.394 | 0.6640815 | 0.0610456
1293957.2 | 1940935.8 | 0.9678757 | 0.5717601 | [5 empty] | 427538.801 | 641308.2015 | 1.343517 | 0.2101449 | 428661.067 | 642991.6005 | 0.7253784 | 0.0631199 | 858283.791 | 1716567.582 | 0.6642031 | 0.0611672
1294858.2 | 1942287.3 | 0.9674374 | 0.5713218 | [5 empty] | 427839.63 | 641759.445 | 1.343614 | 0.2102419 | 428961.864 | 643442.796 | 0.7254334 | 0.06317487 | 858884.385 | 1717768.77 | 0.6644859 | 0.06144993
1295759.2 | 1943638.8 | 0.9666907 | 0.5705752 | [5 empty] | 428140.442 | 642210.663 | 1.343677 | 0.2103053 | 429262.676 | 643894.014 | 0.725452 | 0.06319355 | 859484.994 | 1718969.988 | 0.6642318 | 0.06119587
1296660.2 | 1944990.3 | 0.9666581 | 0.5705425 | [5 empty] | 428441.286 | 642661.929 | 1.343681 | 0.210309 | 429563.489 | 644345.2335 | 0.725467 | 0.06320852 | 860085.604 | 1720171.208 | 0.6641021 | 0.0610662
1297561.2 | 1946341.8 | 0.9677497 | 0.5716341 | [5 empty] | 428742.067 | 643113.1005 | 1.343777 | 0.2104051 | 429864.286 | 644796.429 | 0.7254885 | 0.06323001 | 860686.197 | 1721372.394 | 0.6639899 | 0.060954
1298462.2 | 1947693.3 | 0.968086 | 0.5719704 | [5 empty] | 429042.88 | 643564.32 | 1.343914 | 0.2105423 | 430165.083 | 645247.6245 | 0.7255137 | 0.06325524 | 861286.807 | 1722573.614 | 0.6638856 | 0.06084967
1299362.2 | 1949043.3 | 0.9681227 | 0.5720071 | [5 empty] | 429343.723 | 644015.5845 | 1.343991 | 0.2106197 | 430465.895 | 645698.8425 | 0.7255138 | 0.0632553 | 861887.432 | 1723774.864 | 0.6639193 | 0.0608834
1300263.2 | 1950394.8 | 0.9669288 | 0.5708132 | [5 empty] | 429644.536 | 644466.804 | 1.343991 | 0.2106189 | 430766.708 | 646150.062 | 0.725542 | 0.06328346 | 862488.041 | 1724976.082 | 0.6640942 | 0.06105827
1301164.2 | 1951746.3 | 0.9668957 | 0.5707802 | [5 empty] | 429945.365 | 644918.0475 | 1.344093 | 0.2107214 | 431067.505 | 646601.2575 | 0.7255904 | 0.06333193 | 863088.635 | 1726177.27 | 0.6639358 | 0.06089987
1302065.2 | 1953097.8 | 0.9677545 | 0.5716389 | [5 empty] | 430246.177 | 645369.2655 | 1.344148 | 0.2107764 | 431368.317 | 647052.4755 | 0.7256306 | 0.06337207 | 863689.244 | 1727378.488 | 0.6639648 | 0.06092887
1302966.2 | 1954449.3 | 0.968249 | 0.5721334 | [5 empty] | 430546.974 | 645820.461 | 1.344134 | 0.2107624 | 431669.162 | 647503.743 | 0.7256492 | 0.0633907 | 864289.854 | 1728579.708 | 0.6639443 | 0.0609084
1303866.2 | 1955799.3 | 0.9682722 | 0.5721566 | [5 empty] | 430847.787 | 646271.6805 | 1.344179 | 0.2108072 | 431969.99 | 647954.985 | 0.7256716 | 0.06341312 | 864890.463 | 1729780.926 | 0.6639446 | 0.06090867
1304767.2 | 1957150.8 | 0.9674701 | 0.5713545 | [5 empty] | 431148.584 | 646722.876 | 1.34427 | 0.2108986 | 432270.787 | 648406.1805 | 0.7256846 | 0.0634261 | 865491.057 | 1730982.114 | 0.6639647 | 0.0609288
1305668.2 | 1958502.3 | 0.9671339 | 0.5710183 | [5 empty] | 431449.365 | 647174.0475 | 1.344292 | 0.21092 | 432571.615 | 648857.4225 | 0.7257051 | 0.06344663 | 866091.666 | 1732183.332 | 0.6639815 | 0.06094553
1306569.2 | 1959853.8 | 0.9674138 | 0.5712982 | [5 empty] | 431750.162 | 647625.243 | 1.344376 | 0.211004 | 432872.412 | 649308.618 | 0.7257294 | 0.06347087 | 866692.275 | 1733384.55 | 0.6640815 | 0.06104553
1307470.2 | 1961205.3 | 0.9683371 | 0.5722215 | [5 empty] | 432050.99 | 648076.485 | 1.344577 | 0.2112055 | 433173.224 | 649759.836 | 0.7257526 | 0.06349415 | 867292.885 | 1734585.77 | 0.6640277 | 0.06099173
1308371.2 | 1962556.8 | 0.9683884 | 0.5722729 | [5 empty] | 432351.834 | 648527.751 | 1.344687 | 0.2113155 | 433474.037 | 650211.0555 | 0.7257788 | 0.06352027 | 867893.463 | 1735786.926 | 0.6639151 | 0.06087913
1309271.2 | 1963906.8 | 0.9677498 | 0.5716342 | [5 empty] | 432652.631 | 648978.9465 | 1.344633 | 0.2112613 | 433774.834 | 650662.251 | 0.7258132 | 0.06355475 | 868494.057 | 1736988.114 | 0.6638946 | 0.06085867
1310172.2 | 1965258.3 | 0.9671296 | 0.5710141 | [5 empty] | 432953.427 | 649430.1405 | 1.344625 | 0.2112538 | 434075.677 | 651113.5155 | 0.7258665 | 0.06360803 | 869094.635 | 1738189.27 | 0.6639775 | 0.06094153
1311073.2 | 1966609.8 | 0.967493 | 0.5713774 | [5 empty] | 433254.271 | 649881.4065 | 1.344737 | 0.2113657 | 434376.474 | 651564.711 | 0.7258954 | 0.06363691 | 869695.229 | 1739390.458 | 0.6639395 | 0.0609036
1311974.2 | 1967961.3 | 0.9683375 | 0.5722219 | [5 empty] | 433555.099 | 650332.6485 | 1.344929 | 0.211557 | 434677.271 | 652015.9065 | 0.7259215 | 0.06366304 | 870295.822 | 1740591.644 | 0.6640275 | 0.06099153
1312875.2 | 1969312.8 | 0.9684866 | 0.5723711 | [5 empty] | 433855.927 | 650783.8905 | 1.345137 | 0.211765 | 434978.099 | 652467.1485 | 0.7259262 | 0.06366767 | 870896.416 | 1741792.832 | 0.6640648 | 0.06102887
1313776.2 | 1970664.3 | 0.967815 | 0.5716994 | [5 empty] | 434156.74 | 651235.11 | 1.345515 | 0.2121438 | 435278.943 | 652918.4145 | 0.7259588 | 0.06370027 | 871496.994 | 1742993.988 | 0.6641026 | 0.06106667
1314676.2 | 1972014.3 | 0.9670173 | 0.5709018 | [5 empty] | 434457.568 | 651686.352 | 1.345681 | 0.2123098 | 435579.756 | 653369.634 | 0.7259866 | 0.06372809 | 872097.604 | 1744195.208 | 0.6640278 | 0.06099187
1315577.2 | 1973365.8 | 0.9673809 | 0.5712653 | [5 empty] | 434758.396 | 652137.594 | 1.34592 | 0.2125486 | 435880.537 | 653820.8055 | 0.7260117 | 0.06375321 | 872698.197 | 1745396.394 | 0.6640027 | 0.06096673
1316478.2 | 1974717.3 | 0.9681275 | 0.5720119 | [5 empty] | 435059.193 | 652588.7895 | 1.346129 | 0.2127577 | 436181.365 | 654272.0475 | 0.7260192 | 0.06376067 | 873298.807 | 1746597.614 | 0.6640445 | 0.06100853
1317379.2 | 1976068.8 | 0.9685007 | 0.5723851 | [5 empty] | 435359.99 | 653039.985 | 1.345988 | 0.2126159 | 436482.162 | 654723.243 | 0.7260416 | 0.06378313 | 873899.417 | 1747798.834 | 0.6640154 | 0.06097947
1318280.2 | 1977420.3 | 0.9684585 | 0.5723429 | [5 empty] | 435660.818 | 653491.227 | 1.345654 | 0.2122821 | 436783.006 | 655174.509 | 0.7260864 | 0.06382791 | 874500.011 | 1749000.022 | 0.6641569 | 0.061121
1319180.2 | 1978770.3 | 0.9679269 | 0.5718114 | [5 empty] | 435961.646 | 653942.469 | 1.345584 | 0.2122121 | 437083.802 | 655625.703 | 0.726122 | 0.06386346 | 875100.605 | 1750201.21 | 0.66404 | 0.06100407
1320081.2 | 1980121.8 | 0.9688549 | 0.5727393 | [5 empty] | 436262.443 | 654393.6645 | 1.345548 | 0.2121767 | 437384.599 | 656076.8985 | 0.7261444 | 0.0638859 | 875701.198 | 1751402.396 | 0.6640314 | 0.06099547
1320982.2 | 1981473.3 | 0.9701003 | 0.5739847 | [5 empty] | 436563.256 | 654844.884 | 1.345395 | 0.2120235 | 437685.443 | 656528.1645 | 0.7261417 | 0.06388318 | 876301.808 | 1752603.616 | 0.663944 | 0.06090807
1321883.2 | 1982824.8 | 0.9702078 | 0.5740922 | [5 empty] | 436864.084 | 655296.126 | 1.345381 | 0.2120095 | 437986.256 | 656979.384 | 0.7261715 | 0.06391299 | 876902.417 | 1753804.834 | 0.6640731 | 0.0610372
1322784.2 | 1984176.3 | 0.9690693 | 0.5729538 | [5 empty] | 437164.881 | 655747.3215 | 1.345385 | 0.2120132 | 438287.068 | 657430.602 | 0.7262294 | 0.06397093 | 877502.995 | 1755005.99 | 0.66409 | 0.06105407
1323685.2 | 1985527.8 | 0.9682395 | 0.5721239 | [5 empty] | 437465.724 | 656198.586 | 1.345469 | 0.2120972 | 438587.912 | 657881.868 | 0.7262694 | 0.06401094 | 878103.605 | 1756207.21 | 0.6640149 | 0.06097893
1324585.2 | 1986877.8 | 0.9683285 | 0.5722129 | [5 empty] | 437766.521 | 656649.7815 | 1.345563 | 0.2121914 | 438888.724 | 658333.086 | 0.7262807 | 0.06402218 | 878704.198 | 1757408.396 | 0.6642358 | 0.06119987
1325486.2 | 1988229.3 | 0.9699372 | 0.5738217 | [5 empty] | 438067.349 | 657101.0235 | 1.345642 | 0.2122707 | 439189.537 | 658784.3055 | 0.7262936 | 0.06403515 | 879304.776 | 1758609.552 | 0.6641693 | 0.06113333
1326387.2 | 1989580.8 | 0.9693451 | 0.5732296 | [5 empty] | 438368.162 | 657552.243 | 1.345665 | 0.2122932 | 439490.381 | 659235.5715 | 0.7263178 | 0.06405931 | 879905.386 | 1759810.772 | 0.6641567 | 0.06112073
1327288.2 | 1990932.3 | 0.9686175 | 0.5725019 | [5 empty] | 438668.974 | 658003.461 | 1.345732 | 0.2123603 | 439791.193 | 659686.7895 | 0.7263448 | 0.06408633 | 880505.964 | 1761011.928 | 0.66424 | 0.06120407
1328189.2 | 1992283.8 | 0.9674743 | 0.5713588 | [5 empty] | 438969.787 | 658454.6805 | 1.345864 | 0.2124928 | 440092.006 | 660138.009 | 0.7263653 | 0.06410684 | 881106.558 | 1762213.116 | 0.6641321 | 0.06109613
1329090.2 | 1993635.3 | 0.9684307 | 0.5723151 | [5 empty] | 439270.584 | 658905.876 | 1.345948 | 0.2125759 | 440392.802 | 660589.203 | 0.7263644 | 0.06410594 | 881707.151 | 1763414.302 | 0.6640946 | 0.06105867
1329990.2 | 1994985.3 | 0.9663922 | 0.5702766 | [5 empty] | 439571.412 | 659357.118 | 1.346062 | 0.2126906 | 440693.615 | 661040.4225 | 0.7263531 | 0.06409466 | 882307.776 | 1764615.552 | 0.6641571 | 0.0611212
1330891.2 | 1996336.8 | 0.9656231 | 0.5695075 | [5 empty] | 439872.224 | 659808.336 | 1.34617 | 0.2127988 | 440994.443 | 661491.6645 | 0.7263821 | 0.06412364 | 882908.37 | 1765816.74 | 0.6641274 | 0.06109147
1331792.2 | 1997688.3 | 0.9658888 | 0.5697732 | [5 empty] | 440173.021 | 660259.5315 | 1.346235 | 0.2128632 | 441295.256 | 661942.884 | 0.7264046 | 0.06414607 | 883508.948 | 1767017.896 | 0.6641109 | 0.061075
1332693.2 | 1999039.8 | 0.9651378 | 0.5690223 | [5 empty] | 440473.834 | 660710.751 | 1.34634 | 0.2129685 | 441596.084 | 662394.126 | 0.7264242 | 0.06416569 | 884109.558 | 1768219.116 | 0.6641901 | 0.06115413
1333594.2 | 2000391.3 | 0.9645087 | 0.5683931 | [5 empty] | 440774.631 | 661161.9465 | 1.346568 | 0.2131961 | 441896.912 | 662845.368 | 0.7264485 | 0.06418997 | 884710.167 | 1769420.334 | 0.6640106 | 0.06097467
1334494.2 | 2001741.3 | 0.9657444 | 0.5696288 | [5 empty] | 441075.459 | 661613.1885 | 1.346809 | 0.2134377 | 442197.709 | 663296.5635 | 0.7264793 | 0.06422078 | 885310.761 | 1770621.522 | 0.6640399 | 0.061004
1335395.2 | 2003092.8 | 0.9672601 | 0.5711445 | [5 empty] | 441376.287 | 662064.4305 | 1.346919 | 0.2135478 | 442498.521 | 663747.7815 | 0.7264951 | 0.0642366 | 885911.37 | 1771822.74 | 0.6641025 | 0.0610666
1336296.2 | 2004444.3 | 0.9668916 | 0.5707761 | [5 empty] | 441677.084 | 662515.626 | 1.347021 | 0.2136494 | 442799.318 | 664198.977 | 0.7265109 | 0.0642524 | 886511.948 | 1773023.896 | 0.6640731 | 0.0610372
1337197.2 | 2005795.8 | 0.9657348 | 0.5696192 | [5 empty] | 441977.881 | 662966.8215 | 1.347075 | 0.2137035 | 443100.146 | 664650.219 | 0.7265362 | 0.0642777 | 887112.558 | 1774225.116 | 0.6641652 | 0.06112927
1338098.2 | 2007147.3 | 0.964802 | 0.5686865 | [5 empty] | 442278.709 | 663418.0635 | 1.34705 | 0.2136784 | 443400.943 | 665101.4145 | 0.7265585 | 0.06429999 | 887713.183 | 1775426.366 | 0.6642149 | 0.06117893
1338999.2 | 2008498.8 | 0.9651334 | 0.5690179 | [5 empty] | 442579.521 | 663869.2815 | 1.346946 | 0.2135739 | 443701.756 | 665552.634 | 0.726579 | 0.06432055 | 888313.792 | 1776627.584 | 0.6642318 | 0.06119587
1339899.2 | 2009848.8 | 0.9665324 | 0.5704168 | [5 empty] | 442880.318 | 664320.477 | 1.346891 | 0.2135189 | 444002.552 | 666003.828 | 0.7266099 | 0.06435137 | 888914.37 | 1777828.74 | 0.6643151 | 0.06127913
1340800.2 | 2011200.3 | 0.9646807 | 0.5685651 | [5 empty] | 443181.146 | 664771.719 | 1.346888 | 0.2135161 | 444303.349 | 666455.0235 | 0.7266584 | 0.0643999 | 889514.948 | 1779029.896 | 0.6642695 | 0.06123353
1341701.2 | 2012551.8 | 0.9643725 | 0.568257 | [5 empty] | 443481.943 | 665222.9145 | 1.346961 | 0.2135898 | 444604.177 | 666906.2655 | 0.7266798 | 0.06442127 | 890115.573 | 1780231.146 | 0.664265 | 0.06122907
1342602.2 | 2013903.3 | 0.9636406 | 0.567525 | [5 empty] | 443782.771 | 665674.1565 | 1.347039 | 0.2136672 | 444905.006 | 667357.509 | 0.7266714 | 0.06441293 | 890716.183 | 1781432.366 | 0.6642939 | 0.06125793
1343503.2 | 2015254.8 | 0.9648206 | 0.568705 | [5 empty] | 444083.615 | 666125.4225 | 1.34703 | 0.2136579 | 445205.834 | 667808.751 | 0.7266928 | 0.06443434 | 891316.761 | 1782633.522 | 0.6642985 | 0.06126253
1344404.2 | 2016606.3 | 0.9664719 | 0.5703564 | [5 empty] | 444384.396 | 666576.594 | 1.346994 | 0.2136225 | 445506.631 | 668259.9465 | 0.7267199 | 0.06446145 | 891917.386 | 1783834.772 | 0.6643026 | 0.06126667
1345304.2 | 2017956.3 | 0.965115 | 0.5689994 | [5 empty] | 444685.209 | 667027.8135 | 1.347084 | 0.2137121 | 445807.443 | 668711.1645 | 0.7267461 | 0.06448761 | 892517.995 | 1785035.99 | 0.664382 | 0.06134607
1346205.2 | 2019307.8 | 0.9650772 | 0.5689616 | [5 empty] | 444986.021 | 667479.0315 | 1.347268 | 0.2138968 | 446108.271 | 669162.4065 | 0.7267658 | 0.06450727 | 893118.605 | 1786237.21 | 0.664344 | 0.06130807
1347106.2 | 2020659.3 | 0.9645315 | 0.5684159 | [5 empty] | 445286.849 | 667930.2735 | 1.34734 | 0.2139686 | 446409.068 | 669613.602 | 0.7268076 | 0.06454915 | 893719.198 | 1787438.396 | 0.6642652 | 0.06122927
1348007.2 | 2022010.8 | 0.9648016 | 0.5686861 | [5 empty] | 445587.693 | 668381.5395 | 1.3473 | 0.2139285 | 446709.881 | 670064.8215 | 0.726832 | 0.06457352 | 894319.808 | 1788639.616 | 0.6643856 | 0.06134967
1348908.2 | 2023362.3 | 0.9646669 | 0.5685513 | [5 empty] | 445888.521 | 668832.7815 | 1.347294 | 0.2139228 | 447010.693 | 670516.0395 | 0.7268599 | 0.06460143 | 894920.402 | 1789840.804 | 0.6644275 | 0.06139153
1349808.2 | 2024712.3 | 0.9654075 | 0.569292 | [5 empty] | 446189.318 | 669283.977 | 1.347376 | 0.2140048 | 447311.474 | 670967.211 | 0.7268785 | 0.06462004 | 895520.996 | 1791041.992 | 0.6643481 | 0.0613122
1350709.2 | 2026063.8 | 0.9653568 | 0.5692412 | [5 empty] | 446490.146 | 669735.219 | 1.34747 | 0.2140982 | 447612.302 | 671418.453 | 0.7268971 | 0.06463863 | 896121.606 | 1792243.212 | 0.6642442 | 0.06120827
1351610.2 | 2027415.3 | 0.9646993 | 0.5685837 | [5 empty] | 446790.943 | 670186.4145 | 1.347521 | 0.2141494 | 447913.115 | 671869.6725 | 0.7269019 | 0.06464345 | 896722.215 | 1793444.43 | 0.6644235 | 0.06138753
1352511.2 | 2028766.8 | 0.9638275 | 0.567712 | [5 empty] | 447091.771 | 670637.6565 | 1.347419 | 0.2140478 | 448213.912 | 672320.868 | 0.7269252 | 0.06466667 | 897322.809 | 1794645.618 | 0.6644444 | 0.06140847
1353412.2 | 2030118.3 | 0.9640182 | 0.5679027 | [5 empty] | 447392.615 | 671088.9225 | 1.347467 | 0.2140954 | 448514.756 | 672772.134 | 0.7269655 | 0.06470697 | 897923.402 | 1795846.804 | 0.6641901 | 0.06115413
1354313.2 | 2031469.8 | 0.963356 | 0.5672405 | [5 empty] | 447693.412 | 671540.118 | 1.347598 | 0.214226 | 448815.552 | 673223.328 | 0.7269991 | 0.06474063 | 898524.012 | 1797048.024 | 0.6644273 | 0.06139133
1355213.2 | 2032819.8 | 0.963561 | 0.5674455 | [5 empty] | 447994.24 | 671991.36 | 1.347681 | 0.214309 | 449116.365 | 673674.5475 | 0.7270113 | 0.06475281 | 899124.59 | 1798249.18 | 0.6644772 | 0.06144127
1356114.2 | 2034171.3 | 0.9629922 | 0.5668767 | [5 empty] | 448295.084 | 672442.626 | 1.347677 | 0.2143053 | 449417.193 | 674125.7895 | 0.7270113 | 0.06475281 | 899725.215 | 1799450.43 | 0.664407 | 0.06137107
1357015.2 | 2035522.8 | 0.9629594 | 0.5668438 | [5 empty] | 448595.881 | 672893.8215 | 1.347739 | 0.2143678 | 449718.021 | 674577.0315 | 0.7270244 | 0.0647659 | 900325.809 | 1800651.618 | 0.6647399 | 0.06170393
1357916.2 | 2036874.3 | 0.963846 | 0.5677305 | [5 empty] | 448896.709 | 673345.0635 | 1.347752 | 0.2143808 | 450018.849 | 675028.2735 | 0.7270402 | 0.06478167 | 900926.402 | 1801852.804 | 0.6646817 | 0.0616458
1358817.2 | 2038225.8 | 0.9648065 | 0.5686909 | [5 empty] | 449197.521 | 673796.2815 | 1.347841 | 0.2144694 | 450319.662 | 675479.493 | 0.7270531 | 0.06479463 | 901526.996 | 1803053.992 | 0.6644442 | 0.06140827
1359718.2 | 2039577.3 | 0.9649745 | 0.5688589 | [5 empty] | 449498.334 | 674247.501 | 1.347861 | 0.214489 | 450620.474 | 675930.711 | 0.72707 | 0.06481146 | 902127.59 | 1804255.18 | 0.6645401 | 0.06150413
1360618.2 | 2040927.3 | 0.964494 | 0.5683784 | [5 empty] | 449799.146 | 674698.719 | 1.347876 | 0.214504 | 450921.256 | 676381.884 | 0.727098 | 0.06483948 | 902728.199 | 1805456.398 | 0.6643358 | 0.06129987
1361519.2 | 2042278.8 | 0.9644007 | 0.5682851 | [5 empty] | 450099.943 | 675149.9145 | 1.347891 | 0.2145198 | 451222.068 | 676833.102 | 0.7271203 | 0.06486185 | 903328.793 | 1806657.586 | 0.6641649 | 0.06112893
1362420.2 | 2043630.3 | 0.9649002 | 0.5687847 | [5 empty] | 450400.787 | 675601.1805 | 1.348024 | 0.2146523 | 451522.865 | 677284.2975 | 0.7271166 | 0.06485812 | 903929.387 | 1807858.774 | 0.6641112 | 0.06107527
1363321.2 | 2044981.8 | 0.9661217 | 0.5700062 | [5 empty] | 450701.584 | 676052.376 | 1.348088 | 0.2147165 | 451823.677 | 677735.5155 | 0.7271448 | 0.06488627 | 904529.996 | 1809059.992 | 0.6642271 | 0.0611912
1364222.2 | 2046333.3 | 0.9664434 | 0.5703278 | [5 empty] | 451002.382 | 676503.573 | 1.34813 | 0.2147586 | 452124.49 | 678186.735 | 0.7271634 | 0.06490488 | 905130.59 | 1810261.18 | 0.6641481 | 0.0611122
1365122.2 | 2047683.3 | 0.9661733 | 0.5700577 | [5 empty] | 451303.21 | 676954.815 | 1.348126 | 0.2147548 | 452425.302 | 678637.953 | 0.7271699 | 0.06491137 | 905731.184 | 1811462.368 | 0.6644109 | 0.061375
1366023.2 | 2049034.8 | 0.9656321 | 0.5695165 | [5 empty] | 451604.038 | 677406.057 | 1.34812 | 0.2147483 | 452726.1 | 679089.15 | 0.7271894 | 0.06493096 | 906331.777 | 1812663.554 | 0.6644859 | 0.06145
1366924.2 | 2050386.3 | 0.9660097 | 0.5698941 | [5 empty] | 451904.835 | 677857.2525 | 1.348149 | 0.2147772 | 453026.928 | 679540.392 | 0.7272343 | 0.06497584 | 906932.356 | 1813864.712 | 0.6645235 | 0.06148753
1367825.2 | 2051737.8 | 0.9670825 | 0.570967 | [5 empty] | 452205.632 | 678308.448 | 1.348197 | 0.2148249 | 453327.741 | 679991.6115 | 0.7272397 | 0.06498121 | 907532.949 | 1815065.898 | 0.6646776 | 0.06164167
1368726.2 | 2053089.3 | 0.967577 | 0.5714615 | [5 empty] | 452506.444 | 678759.666 | 1.348222 | 0.21485 | 453628.553 | 680442.8295 | 0.7272548 | 0.06499628 | 908133.543 | 1816267.086 | 0.6649731 | 0.06193713
1369627.2 | 2054440.8 | 0.9674513 | 0.5713357 | [5 empty] | 452807.257 | 679210.8855 | 1.348357 | 0.2149852 | 453929.35 | 680894.025 | 0.7272789 | 0.06502045 | 908734.137 | 1817468.274 | 0.6647441 | 0.0617082
1370527.2 | 2055790.8 | 0.9667425 | 0.570627 | [5 empty] | 453108.085 | 679662.1275 | 1.348503 | 0.2151317 | 454230.194 | 681345.291 | 0.7272911 | 0.06503266 | 909334.731 | 1818669.462 | 0.6646651 | 0.06162913
1371428.2 | 2057142.3 | 0.966854 | 0.5707385 | [5 empty] | 453408.882 | 680113.323 | 1.3486 | 0.2152286 | 454530.991 | 681796.4865 | 0.7272985 | 0.06503997 | 909935.34 | 1819870.68 | 0.6647273 | 0.0616914
1372329.2 | 2058493.8 | 0.9676519 | 0.5715363 | [5 empty] | 453709.71 | 680564.565 | 1.348793 | 0.2154217 | 454831.803 | 682247.7045 | 0.7273815 | 0.06512304 | 910535.949 | 1821071.898 | 0.6647397 | 0.0617038
1373230.2 | 2059845.3 | 0.9684914 | 0.5723759 | [5 empty] | 454010.507 | 681015.7605 | 1.348966 | 0.2155944 | 455132.616 | 682698.924 | 0.7275009 | 0.06524237 | 911136.559 | 1822273.118 | 0.6647067 | 0.0616708
1374131.2 | 2061196.8 | 0.9685196 | 0.5724041 | [5 empty] | 454311.319 | 681466.9785 | 1.348874 | 0.2155021 | 455433.413 | 683150.1195 | 0.7276211 | 0.06536261 | 911737.152 | 1823474.304 | 0.6648151 | 0.06177913
1375031.2 | 2062546.8 | 0.9680574 | 0.5719418 | [5 empty] | 454612.116 | 681918.174 | 1.348889 | 0.215517 | 455734.225 | 683601.3375 | 0.7277592 | 0.06550072 | 912337.762 | 1824675.524 | 0.6648691 | 0.06183313
1375932.2 | 2063898.3 | 0.9676051 | 0.5714895 | [5 empty] | 454912.944 | 682369.416 | 1.34902 | 0.2156486 | 456035.038 | 684052.557 | 0.7278982 | 0.06563972 | 912938.356 | 1825876.712 | 0.6649649 | 0.061929
1376833.2 | 2065249.8 | 0.9683186 | 0.572203 | [5 empty] | 455213.788 | 682820.682 | 1.349037 | 0.2156654 | 456335.85 | 684503.775 | 0.7279384 | 0.06567991 | 913538.949 | 1827077.898 | 0.6650399 | 0.06200393
1377734.2 | 2066601.3 | 0.9692006 | 0.573085 | [5 empty] | 455514.6 | 683271.9 | 1.348982 | 0.2156103 | 456636.647 | 684954.9705 | 0.7279411 | 0.06568263 | 914139.574 | 1828279.148 | 0.6650772 | 0.06204127
1378635.2 | 2067952.8 | 0.9693822 | 0.5732666 | [5 empty] | 455815.428 | 683723.142 | 1.349004 | 0.2156327 | 456937.475 | 685406.2125 | 0.727916 | 0.06565748 | 914740.184 | 1829480.368 | 0.6651067 | 0.06207073
1379536.2 | 2069304.3 | 0.9685192 | 0.5724036 | [5 empty] | 456116.241 | 684174.3615 | 1.349088 | 0.2157166 | 457238.288 | 685857.432 | 0.7278656 | 0.0656071 | 915340.762 | 1830681.524 | 0.6651027 | 0.0620668
1380436.2 | 2070654.3 | 0.9684256 | 0.57231 | [5 empty] | 456417.038 | 684625.557 | 1.34919 | 0.2158183 | 457539.1 | 686308.65 | 0.7277984 | 0.06553988 | 915941.388 | 1831882.776 | 0.6651819 | 0.06214593
1381337.2 | 2072005.8 | 0.9687337 | 0.5726182 | [5 empty] | 456717.882 | 685076.823 | 1.349235 | 0.2158631 | 457839.897 | 686759.8455 | 0.7277349 | 0.06547639 | 916541.982 | 1833083.964 | 0.665219 | 0.06218307
1382238.2 | 2073357.3 | 0.9698579 | 0.5737424 | [5 empty] | 457018.725 | 685528.0875 | 1.349165 | 0.2157932 | 458140.71 | 687211.065 | 0.7276482 | 0.06538973 | 917142.591 | 1834285.182 | 0.6652357 | 0.0621998
1383139.2 | 2074708.8 | 0.9700725 | 0.573957 | [5 empty] | 457319.553 | 685979.3295 | 1.349113 | 0.215741 | 458441.538 | 687662.307 | 0.7275811 | 0.06532258 | 917743.169 | 1835486.338 | 0.6653566 | 0.06232067
1384040.2 | 2076060.3 | 0.9696943 | 0.5735788 | [5 empty] | 457620.366 | 686430.549 | 1.349114 | 0.2157419 | 458742.335 | 688113.5025 | 0.7275259 | 0.06526745 | 918343.778 | 1836687.556 | 0.6654941 | 0.06245813
1384941.2 | 2077411.8 | 0.9691956 | 0.57308 | [5 empty] | 457921.178 | 686881.767 | 1.349139 | 0.2157672 | 459043.147 | 688564.7205 | 0.7274756 | 0.0652171 | 918944.341 | 1837888.682 | 0.6655317 | 0.06249573
1385841.2 | 2078761.8 | 0.9689902 | 0.5728747 | [5 empty] | 458221.991 | 687332.9865 | 1.349158 | 0.2157867 | 459343.991 | 689015.9865 | 0.7274252 | 0.06516669 | 919544.95 | 1839089.9 | 0.6655482 | 0.06251227
1386742.2 | 2080113.3 | 0.9697367 | 0.5736212 | [5 empty] | 458522.788 | 687784.182 | 1.349178 | 0.2158063 | 459644.788 | 689467.182 | 0.7273785 | 0.06512003 | 920145.575 | 1840291.15 | 0.6654275 | 0.06239153
1387643.2 | 2081464.8 | 0.9703846 | 0.574269 | [5 empty] | 458823.616 | 688235.424 | 1.349145 | 0.2157736 | 459945.6 | 689918.4 | 0.7273264 | 0.06506794 | 920746.169 | 1841492.338 | 0.6654695 | 0.06243353
1388544.2 | 2082816.3 | 0.9708283 | 0.5747127 | [5 empty] | 459124.413 | 688686.6195 | 1.349078 | 0.2157064 | 460246.413 | 690369.6195 | 0.7273124 | 0.06505396 | 921346.778 | 1842693.556 | 0.665602 | 0.06256607
1389445.2 | 2084167.8 | 0.9701656 | 0.57405 | [5 empty] | 459425.21 | 689137.815 | 1.349055 | 0.215683 | 460547.21 | 690820.815 | 0.7273358 | 0.0650773 | 921947.388 | 1843894.776 | 0.6656691 | 0.0626332
1390345.2 | 2085517.8 | 0.9696572 | 0.5735417 | [5 empty] | 459726.007 | 689589.0105 | 1.349001 | 0.2156298 | 460848.022 | 691272.033 | 0.7273265 | 0.065068 | 922547.982 | 1845095.964 | 0.6657649 | 0.06272893
1391246.2 | 2086869.3 | 0.9698907 | 0.5737752 | [5 empty] | 460026.819 | 690040.2285 | 1.34883 | 0.2154582 | 461148.866 | 691723.299 | 0.7272873 | 0.06502876 | 923148.575 | 1846297.15 | 0.6657234 | 0.06268747
1392147.2 | 2088220.8 | 0.9708841 | 0.5747685 | [5 empty] | 460327.647 | 690491.4705 | 1.348743 | 0.2153714 | 461449.663 | 692174.4945 | 0.7272696 | 0.06501106 | 923749.169 | 1847498.338 | 0.6657026 | 0.06266667
1393048.2 | 2089572.3 | 0.971243 | 0.5751274 | [5 empty] | 460628.444 | 690942.666 | 1.34877 | 0.2153985 | 461750.491 | 692625.7365 | 0.7270904 | 0.0648319 | 924349.763 | 1848699.526 | 0.6658859 | 0.06284993
1393949.2 | 2090923.8 | 0.970884 | 0.5747685 | [5 empty] | 460929.272 | 691393.908 | 1.348853 | 0.2154815 | 462051.288 | 693076.932 | 0.7269803 | 0.06472179 | 924950.357 | 1849900.714 | 0.6657863 | 0.06275033
1394850.2 | 2092275.3 | 0.9701517 | 0.5740362 | [5 empty] | 461230.1 | 691845.15 | 1.348777 | 0.215405 | 462352.085 | 693528.1275 | 0.7269486 | 0.06469007 | 925550.935 | 1851101.87 | 0.6660816 | 0.06304567
1395750.2 | 2093625.3 | 0.9702219 | 0.5741063 | [5 empty] | 461530.928 | 692296.392 | 1.348843 | 0.2154712 | 462652.897 | 693979.3455 | 0.7269076 | 0.06464909 | 926151.544 | 1852303.088 | 0.6662735 | 0.06323753
1396651.2 | 2094976.8 | 0.9708837 | 0.5747682 | [5 empty] | 461831.725 | 692747.5875 | 1.348869 | 0.2154974 | 462953.71 | 694430.565 | 0.7268758 | 0.06461727 | 926752.169 | 1853504.338 | 0.6664439 | 0.063408
1397552.2 | 2096328.3 | 0.9716491 | 0.5755335 | [5 empty] | 462132.538 | 693198.807 | 1.348878 | 0.2155067 | 463254.522 | 694881.783 | 0.7270046 | 0.06474609 | 927352.794 | 1854705.588 | 0.6666487 | 0.06361273
1398453.2 | 2097679.8 | 0.9716116 | 0.575496 | [5 empty] | 462433.366 | 693650.049 | 1.348821 | 0.215449 | 463555.335 | 695333.0025 | 0.7270549 | 0.06479645 | 927953.403 | 1855906.806 | 0.6666777 | 0.06364173
1399354.2 | 2099031.3 | 0.9709493 | 0.5748337 | [5 empty] | 462734.178 | 694101.267 | 1.34888 | 0.2155087 | 463856.178 | 695784.267 | 0.72704 | 0.06478148 | 928553.966 | 1857107.932 | 0.6665775 | 0.0635416
1400254.2 | 2100381.3 | 0.9705622 | 0.5744467 | [5 empty] | 463034.991 | 694552.4865 | 1.348831 | 0.2154592 | 464156.991 | 696235.4865 | 0.7270269 | 0.06476836 | 929154.575 | 1858309.15 | 0.6666359 | 0.0636
1401155.2 | 2101732.8 | 0.9705575 | 0.5744419 | [5 empty] | 463335.803 | 695003.7045 | 1.348829 | 0.2154573 | 464457.788 | 696686.682 | 0.7269961 | 0.06473757 | 929755.169 | 1859510.338 | 0.6666482 | 0.06361227
1402056.2 | 2103084.3 | 0.9713272 | 0.5752116 | [5 empty] | 463636.616 | 695454.924 | 1.348831 | 0.2154593 | 464758.6 | 697137.9 | 0.7269774 | 0.06471888 | 930355.778 | 1860711.556 | 0.6667065 | 0.0636706
1402957.2 | 2104435.8 | 0.9719525 | 0.575837 | [5 empty] | 463937.413 | 695906.1195 | 1.348816 | 0.2154443 | 465059.397 | 697589.0955 | 0.7269346 | 0.06467606 | 930956.388 | 1861912.776 | 0.6667437 | 0.06370773
1403858.2 | 2105787.3 | 0.9718171 | 0.5757015 | [5 empty] | 464238.225 | 696357.3375 | 1.348694 | 0.2153221 | 465360.21 | 698040.315 | 0.726901 | 0.06464252 | 931556.997 | 1863113.994 | 0.666765 | 0.06372907
1404758.2 | 2107137.3 | 0.9711546 | 0.575039 | [5 empty] | 464539.022 | 696808.533 | 1.348589 | 0.2152176 | 465661.022 | 698491.533 | 0.7268768 | 0.0646183 | 932157.607 | 1864315.214 | 0.6667605 | 0.0637246
1405659.2 | 2108488.8 | 0.9710566 | 0.574941 | [5 empty] | 464839.819 | 697259.7285 | 1.348615 | 0.2152437 | 465961.835 | 698942.7525 | 0.7268553 | 0.06459684 | 932758.2 | 1865516.4 | 0.6666774 | 0.06364147
1406560.2 | 2109840.3 | 0.9713178 | 0.5752022 | [5 empty] | 465140.663 | 697710.9945 | 1.348732 | 0.2153603 | 466262.632 | 699393.948 | 0.7268199 | 0.06456145 | 933358.81 | 1866717.62 | 0.6666693 | 0.06363333
1407461.2 | 2111191.8 | 0.9720267 | 0.5759112 | [5 empty] | 465441.491 | 698162.2365 | 1.348748 | 0.2153762 | 466563.46 | 699845.19 | 0.7267994 | 0.0645409 | 933959.403 | 1867918.806 | 0.6663441 | 0.0633082
1408362.2 | 2112543.3 | 0.9721343 | 0.5760187 | [5 empty] | 465742.319 | 698613.4785 | 1.348606 | 0.2152344 | 466864.257 | 700296.3855 | 0.7267649 | 0.06450636 | 934560.013 | 1869120.026 | 0.6663773 | 0.06334133
1409263.2 | 2113894.8 | 0.9715231 | 0.5754076 | [5 empty] | 466043.147 | 699064.7205 | 1.348548 | 0.2151766 | 467165.069 | 700747.6035 | 0.7267135 | 0.06445501 | 935160.622 | 1870321.244 | 0.6664188 | 0.06338287
1410163.2 | 2115244.8 | 0.9708793 | 0.5747638 | [5 empty] | 466343.928 | 699515.892 | 1.348743 | 0.2153715 | 467465.882 | 701198.823 | 0.7266696 | 0.06441113 | 935761.232 | 1871522.464 | 0.6664691 | 0.06343313
1411064.2 | 2116596.3 | 0.9714205 | 0.575305 | [5 empty] | 466644.757 | 699967.1355 | 1.348868 | 0.2154964 | 467766.694 | 701650.041 | 0.7266275 | 0.064369 | 936361.825 | 1872723.65 | 0.6663735 | 0.06333753
1411965.2 | 2117947.8 | 0.9722972 | 0.5761817 | [5 empty] | 466945.6 | 700418.4 | 1.348782 | 0.2154106 | 468067.522 | 702101.283 | 0.7265865 | 0.06432799 | 936962.42 | 1873924.84 | 0.6663569 | 0.063321
1412866.2 | 2119299.3 | 0.9724603 | 0.5763447 | [5 empty] | 467246.444 | 700869.666 | 1.348692 | 0.2153201 | 468368.335 | 702552.5025 | 0.7265444 | 0.06428594 | 937563.014 | 1875126.028 | 0.6663941 | 0.0633582
1413767.2 | 2120650.8 | 0.9716629 | 0.5755474 | [5 empty] | 467547.272 | 701320.908 | 1.348708 | 0.215336 | 468669.132 | 703003.698 | 0.7265313 | 0.06427281 | 938163.623 | 1876327.246 | 0.6663776 | 0.06334167
1414667.2 | 2122000.8 | 0.9710798 | 0.5749642 | [5 empty] | 467848.116 | 701772.174 | 1.34862 | 0.2152484 | 468969.944 | 703454.916 | 0.7265191 | 0.06426066 | 938764.233 | 1877528.466 | 0.6664944 | 0.06345847
1415568.2 | 2123352.3 | 0.9709913 | 0.5748758 | [5 empty] | 468148.913 | 702223.3695 | 1.348515 | 0.2151431 | 469270.757 | 703906.1355 | 0.7264922 | 0.0642337 | 939364.842 | 1878729.684 | 0.6664188 | 0.06338287
1416469.2 | 2124703.8 | 0.9716957 | 0.5755802 | [5 empty] | 468449.725 | 702674.5875 | 1.348381 | 0.2150097 | 469571.553 | 704357.3295 | 0.7264613 | 0.06420285 | 939965.42 | 1879930.84 | 0.6665151 | 0.0634792
1417370.2 | 2126055.3 | 0.9723999 | 0.5762844 | [5 empty] | 468750.522 | 703125.783 | 1.34835 | 0.2149779 | 469872.366 | 704808.549 | 0.7264484 | 0.0641899 | 940566.029 | 1881132.058 | 0.6664943 | 0.0634584
1418271.2 | 2127406.8 | 0.9718913 | 0.5757758 | [5 empty] | 469051.335 | 703577.0025 | 1.348302 | 0.2149304 | 470173.163 | 705259.7445 | 0.7264297 | 0.06417125 | 941166.623 | 1882333.246 | 0.6664317 | 0.0633958
1419172.2 | 2128758.3 | 0.9725069 | 0.5763914 | [5 empty] | 469352.178 | 704028.267 | 1.348326 | 0.2149546 | 470473.975 | 705710.9625 | 0.7264092 | 0.06415072 | 941767.217 | 1883534.434 | 0.666432 | 0.06339607
1420072.2 | 2130108.3 | 0.971649 | 0.5755335 | [5 empty] | 469652.975 | 704479.4625 | 1.348322 | 0.2149499 | 470774.803 | 706162.2045 | 0.7264493 | 0.06419085 | 942367.811 | 1884735.622 | 0.6664441 | 0.0634082
1420973.2 | 2131459.8 | 0.9717282 | 0.5756127 | [5 empty] | 469953.788 | 704930.682 | 1.348333 | 0.2149612 | 471075.616 | 706613.424 | 0.7264642 | 0.06420572 | 942968.42 | 1885936.84 | 0.6664195 | 0.0633836
1421874.2 | 2132811.3 | 0.9718399 | 0.5757243 | [5 empty] | 470254.616 | 705381.924 | 1.348342 | 0.2149705 | 471376.428 | 707064.642 | 0.726425 | 0.06416652 | 943569.029 | 1887138.058 | 0.6664732 | 0.06343727
1422775.2 | 2134162.8 | 0.9718071 | 0.5756915 | [5 empty] | 470555.428 | 705833.142 | 1.348391 | 0.2150189 | 471677.257 | 707515.8855 | 0.7263616 | 0.06410309 | 944169.623 | 1888339.246 | 0.6665147 | 0.0634788
1423676.2 | 2135514.3 | 0.9709262 | 0.5748106 | [5 empty] | 470856.225 | 706284.3375 | 1.348389 | 0.2150171 | 471978.1 | 707967.15 | 0.7263356 | 0.06407707 | 944770.233 | 1889540.466 | 0.666482 | 0.06344607
1424577.2 | 2136865.8 | 0.9706086 | 0.574493 | [5 empty] | 471157.022 | 706735.533 | 1.34835 | 0.2149788 | 472278.928 | 708418.392 | 0.7263141 | 0.06405558 | 945370.842 | 1890741.684 | 0.6663941 | 0.0633582
1425477.2 | 2138215.8 | 0.9706976 | 0.5745821 | [5 empty] | 471457.85 | 707186.775 | 1.348339 | 0.2149675 | 472579.741 | 708869.6115 | 0.7262898 | 0.0640313 | 945971.42 | 1891942.84 | 0.6664732 | 0.06343727
1426378.2 | 2139567.3 | 0.9719755 | 0.57586 | [5 empty] | 471758.663 | 707637.9945 | 1.348346 | 0.214974 | 472880.553 | 709320.8295 | 0.7262748 | 0.06401633 | 946572.029 | 1893144.058 | 0.6664817 | 0.0634458
1427279.2 | 2140918.8 | 0.9720269 | 0.5759113 | [5 empty] | 472059.476 | 708089.214 | 1.348458 | 0.2150859 | 473181.35 | 709772.025 | 0.726258 | 0.06399952 | 947172.623 | 1894345.246 | 0.6663691 | 0.06333313
1428180.2 | 2142270.3 | 0.9713272 | 0.5752116 | [5 empty] | 472360.273 | 708540.4095 | 1.348541 | 0.2151691 | 473482.178 | 710223.267 | 0.7262346 | 0.0639761 | 947773.233 | 1895546.466 | 0.666344 | 0.06330807
1429081.2 | 2143621.8 | 0.9707769 | 0.5746614 | [5 empty] | 472661.086 | 708991.629 | 1.348541 | 0.2151691 | 473782.992 | 710674.488 | 0.7262122 | 0.06395369 | 948373.826 | 1896747.652 | 0.6664275 | 0.0633916
1429981.2 | 2144971.8 | 0.9710473 | 0.5749318 | [5 empty] | 472961.914 | 709442.871 | 1.348485 | 0.2151131 | 474083.804 | 711125.706 | 0.7261712 | 0.06391272 | 948974.42 | 1897948.84 | 0.6664649 | 0.063429
1430882.2 | 2146323.3 | 0.971747 | 0.5756315 | [5 empty] | 473262.726 | 709894.089 | 1.348405 | 0.2150329 | 474384.601 | 711576.9015 | 0.7261144 | 0.06385593 | 949575.014 | 1899150.028 | 0.6663149 | 0.06327893
1431783.2 | 2147674.8 | 0.9718169 | 0.5757014 | [5 empty] | 473563.539 | 710345.3085 | 1.348381 | 0.2150096 | 474685.414 | 712028.121 | 0.7260707 | 0.06381221 | 950175.608 | 1900351.216 | 0.6663275 | 0.06329153
1432684.2 | 2149026.3 | 0.9713222 | 0.5752066 | [5 empty] | 473864.336 | 710796.504 | 1.348335 | 0.2149637 | 474986.242 | 712479.363 | 0.7260801 | 0.06382157 | 950776.233 | 1901552.466 | 0.6662612 | 0.06322527
1433585.2 | 2150377.8 | 0.9706046 | 0.574489 | [5 empty] | 474165.164 | 711247.746 | 1.348324 | 0.2149526 | 475287.07 | 712930.605 | 0.7260774 | 0.0638189 | 951376.826 | 1902753.652 | 0.6662437 | 0.0632078
1434486.2 | 2151729.3 | 0.9707484 | 0.5746329 | [5 empty] | 474465.992 | 711698.988 | 1.348182 | 0.2148099 | 475587.898 | 713381.847 | 0.7260402 | 0.0637817 | 951977.404 | 1903954.808 | 0.666198 | 0.06316207
1435386.2 | 2153079.3 | 0.9714299 | 0.5753144 | [5 empty] | 474766.836 | 712150.254 | 1.348124 | 0.214752 | 475888.742 | 713833.113 | 0.7259813 | 0.06372284 | 952578.029 | 1905156.058 | 0.6664321 | 0.06339613
1436287.2 | 2154430.8 | 0.9717468 | 0.5756312 | [5 empty] | 475067.633 | 712601.4495 | 1.348118 | 0.2147465 | 476189.554 | 714284.331 | 0.7259794 | 0.06372094 | 953178.623 | 1906357.246 | 0.6666735 | 0.06363753
1437188.2 | 2155782.3 | 0.9712154 | 0.5750999 | [5 empty] | 475368.429 | 713052.6435 | 1.348115 | 0.2147436 | 476490.367 | 714735.5505 | 0.7259776 | 0.06371915 | 953779.233 | 1907558.466 | 0.6666274 | 0.06359147
1438089.2 | 2157133.8 | 0.9706696 | 0.5745541 | [5 empty] | 475669.273 | 713503.9095 | 1.347935 | 0.2145635 | 476791.211 | 715186.8165 | 0.7259681 | 0.06370966 | 954379.842 | 1908759.684 | 0.666515 | 0.06347907
1438990.2 | 2158485.3 | 0.9707165 | 0.5746009 | [5 empty] | 475970.101 | 713955.1515 | 1.347949 | 0.2145776 | 477092.023 | 715638.0345 | 0.7259308 | 0.06367231 | 954980.404 | 1909960.808 | 0.6665693 | 0.06353333
1439891.2 | 2159836.8 | 0.9715508 | 0.5754353 | [5 empty] | 476270.929 | 714406.3935 | 1.348167 | 0.214795 | 477392.82 | 716089.23 | 0.7259168 | 0.06365827 | 955581.014 | 1911162.028 | 0.6665401 | 0.0635042
1440791.2 | 2161186.8 | 0.9718031 | 0.5756875 | [5 empty] | 476571.742 | 714857.613 | 1.348344 | 0.2149722 | 477693.617 | 716540.4255 | 0.7259241 | 0.06366563 | 956181.623 | 1912363.246 | 0.666565 | 0.06352907
1441692.2 | 2162538.3 | 0.9715046 | 0.5753891 | [5 empty] | 476872.57 | 715308.855 | 1.348309 | 0.2149369 | 477994.461 | 716991.6915 | 0.7259623 | 0.06370379 | 956782.233 | 1913564.466 | 0.6665734 | 0.06353747
1442593.2 | 2163889.8 | 0.970539 | 0.5744235 | [5 empty] | 477173.398 | 715760.097 | 1.348217 | 0.2148455 | 478295.273 | 717442.9095 | 0.7259352 | 0.06367669 | 957382.826 | 1914765.652 | 0.6665943 | 0.06355833
1443494.2 | 2165241.3 | 0.9701473 | 0.5740318 | [5 empty] | 477474.226 | 716211.339 | 1.348142 | 0.2147707 | 478596.117 | 717894.1755 | 0.7259053 | 0.06364681 | 957983.421 | 1915966.842 | 0.6666192 | 0.06358327
1444395.2 | 2166592.8 | 0.9707208 | 0.5746053 | [5 empty] | 477775.039 | 716662.5585 | 1.348142 | 0.2147706 | 478896.945 | 718345.4175 | 0.7258914 | 0.06363287 | 958583.984 | 1917167.968 | 0.6666068 | 0.06357087
1445295.2 | 2167942.8 | 0.9716068 | 0.5754912 | [5 empty] | 478075.836 | 717113.754 | 1.347994 | 0.2146223 | 479197.758 | 718796.637 | 0.7258765 | 0.063618 | 959184.577 | 1918369.154 | 0.6666234 | 0.06358747
1446196.2 | 2169294.3 | 0.971649 | 0.5755334 | [5 empty] | 478376.633 | 717564.9495 | 1.347786 | 0.2144143 | 479498.57 | 719247.855 | 0.7258672 | 0.06360872 | 959785.202 | 1919570.404 | 0.6664819 | 0.063446
1447097.2 | 2170645.8 | 0.9710146 | 0.5748991 | [5 empty] | 478677.461 | 718016.1915 | 1.347618 | 0.2142464 | 479799.367 | 719699.0505 | 0.7257366 | 0.06347813 | 960385.796 | 1920771.592 | 0.6665523 | 0.0635164
1447998.2 | 2171997.3 | 0.9705532 | 0.5744377 | [5 empty] | 478978.289 | 718467.4335 | 1.347466 | 0.2140944 | 480100.195 | 720150.2925 | 0.7255061 | 0.0632476 | 960986.39 | 1921972.78 | 0.6664983 | 0.06346233
1448899.2 | 2173348.8 | 0.9711966 | 0.575081 | [5 empty] | 479279.101 | 718918.6515 | 1.347277 | 0.2139051 | 480401.008 | 720601.512 | 0.725286 | 0.06302748 | 961586.984 | 1923173.968 | 0.6665067 | 0.06347073
1449800.2 | 2174700.3 | 0.9720596 | 0.575944 | [5 empty] | 479579.914 | 719369.871 | 1.347255 | 0.2138829 | 480701.82 | 721052.73 | 0.7251311 | 0.0628726 | 962187.593 | 1924375.186 | 0.6665234 | 0.06348747
1450700.2 | 2176050.3 | 0.971994 | 0.5758785 | [5 empty] | 479880.711 | 719821.0665 | 1.347307 | 0.2139351 | 481002.664 | 721503.996 | 0.7249491 | 0.06269063 | 962788.187 | 1925576.374 | 0.6664063 | 0.06337033
1451601.2 | 2177401.8 | 0.9713738 | 0.5752582 | [5 empty] | 480181.523 | 720272.2845 | 1.347328 | 0.2139566 | 481303.476 | 721955.214 | 0.724896 | 0.06263749 | 963388.796 | 1926777.592 | 0.6664815 | 0.0634456
1452502.2 | 2178753.3 | 0.9708931 | 0.5747776 | [5 empty] | 480482.336 | 720723.504 | 1.347374 | 0.2140024 | 481604.32 | 722406.48 | 0.7249539 | 0.06269542 | 963989.374 | 1927978.748 | 0.6664361 | 0.0634002
1453403.2 | 2180104.8 | 0.9710799 | 0.5749643 | [5 empty] | 480783.133 | 721174.6995 | 1.347425 | 0.2140537 | 481905.133 | 722857.6995 | 0.7250397 | 0.06278125 | 964589.952 | 1929179.904 | 0.6665189 | 0.063483
1454304.2 | 2181456.3 | 0.971938 | 0.5758224 | [5 empty] | 481083.945 | 721625.9175 | 1.347461 | 0.214089 | 482205.929 | 723308.8935 | 0.7251172 | 0.0628587 | 965190.546 | 1930381.092 | 0.6665817 | 0.06354573
1455204.2 | 2182806.3 | 0.9721481 | 0.5760326 | [5 empty] | 481384.758 | 722077.137 | 1.34751 | 0.2141385 | 482506.742 | 723760.113 | 0.7252023 | 0.06294376 | 965791.155 | 1931582.31 | 0.6665941 | 0.06355813
1456105.2 | 2184157.8 | 0.972008 | 0.5758924 | [5 empty] | 481685.586 | 722528.379 | 1.34757 | 0.2141981 | 482807.554 | 724211.331 | 0.7252833 | 0.06302485 | 966391.765 | 1932783.53 | 0.6665275 | 0.06349153
1457006.2 | 2185509.3 | 0.9713647 | 0.5752491 | [5 empty] | 481986.398 | 722979.597 | 1.347664 | 0.2142924 | 483108.351 | 724662.5265 | 0.7253711 | 0.06311257 | 966992.374 | 1933984.748 | 0.6664443 | 0.06340833
1457907.2 | 2186860.8 | 0.9710243 | 0.5749087 | [5 empty] | 482287.195 | 723430.7925 | 1.347763 | 0.2143911 | 483409.164 | 725113.746 | 0.7254773 | 0.06321882 | 967592.952 | 1935185.904 | 0.6664274 | 0.06339147
1458808.2 | 2188212.3 | 0.9712854 | 0.5751699 | [5 empty] | 482588.008 | 723882.012 | 1.347858 | 0.2144862 | 483710.008 | 725565.012 | 0.7255772 | 0.0633187 | 968193.53 | 1936387.06 | 0.6663319 | 0.063296
1459709.2 | 2189563.8 | 0.9722135 | 0.5760979 | [5 empty] | 482888.836 | 724333.254 | 1.347813 | 0.2144414 | 484010.789 | 726016.1835 | 0.7256601 | 0.06340161 | 968794.124 | 1937588.248 | 0.6663611 | 0.0633252
1460609.2 | 2190913.8 | 0.9722699 | 0.5761543 | [5 empty] | 483189.648 | 724784.472 | 1.347854 | 0.2144824 | 484311.633 | 726467.4495 | 0.7257032 | 0.06344469 | 969394.749 | 1938789.498 | 0.6663817 | 0.0633458
1461510.2 | 2192265.3 | 0.9719058 | 0.5757903 | [5 empty] | 483490.445 | 725235.6675 | 1.348049 | 0.2146773 | 484612.414 | 726918.621 | 0.725762 | 0.06350352 | 969995.343 | 1939990.686 | 0.6664149 | 0.063379
1462411.2 | 2193616.8 | 0.9709775 | 0.5748619 | [5 empty] | 483791.273 | 725686.9095 | 1.348239 | 0.2148677 | 484913.226 | 727369.839 | 0.7258394 | 0.06358096 | 970595.952 | 1941191.904 | 0.6663315 | 0.0632956
1463312.2 | 2194968.3 | 0.9711313 | 0.5750157 | [5 empty] | 484092.101 | 726138.1515 | 1.348243 | 0.2148715 | 485214.07 | 727821.105 | 0.7258991 | 0.06364066 | 971196.546 | 1942393.092 | 0.6662567 | 0.0632208
1464213.2 | 2196319.8 | 0.9721573 | 0.5760418 | [5 empty] | 484392.914 | 726589.371 | 1.348219 | 0.2148473 | 485514.914 | 728272.371 | 0.7259235 | 0.06366497 | 971797.155 | 1943594.31 | 0.6662357 | 0.0631998
1465113.2 | 2197669.8 | 0.9724794 | 0.5763638 | [5 empty] | 484693.773 | 727040.6595 | 1.348256 | 0.2148846 | 485815.726 | 728723.589 | 0.725972 | 0.06371354 | 972397.765 | 1944795.53 | 0.6662485 | 0.06321253
1466014.2 | 2199021.3 | 0.9720501 | 0.5759346 | [5 empty] | 484994.57 | 727491.855 | 1.348402 | 0.2150301 | 486116.523 | 729174.7845 | 0.7260652 | 0.06380673 | 972998.359 | 1945996.718 | 0.6663569 | 0.063321
1466915.2 | 2200372.8 | 0.9712338 | 0.5751182 | [5 empty] | 485295.383 | 727943.0745 | 1.348456 | 0.2150843 | 486417.351 | 729626.0265 | 0.7261576 | 0.06389915 | 973598.952 | 1947197.904 | 0.6664067 | 0.0633708
1467816.2 | 2201724.3 | 0.9711921 | 0.5750765 | [5 empty] | 485596.195 | 728394.2925 | 1.348429 | 0.2150572 | 486718.195 | 730077.2925 | 0.7262368 | 0.06397834 | 974199.546 | 1948399.092 | 0.6663942 | 0.06335827
1468717.2 | 2203075.8 | 0.9720503 | 0.5759347 | [5 empty] | 485897.039 | 728845.5585 | 1.348389 | 0.2150171 | 487018.992 | 730528.488 | 0.7262853 | 0.06402684 | 974800.155 | 1949600.31 | 0.6663149 | 0.06327893
1469618.2 | 2204427.3 | 0.9724649 | 0.5763494 | [5 empty] | 486197.867 | 729296.8005 | 1.348473 | 0.2151011 | 487319.836 | 730979.754 | 0.7262695 | 0.06401097 | 975400.765 | 1950801.53 | 0.6662903 | 0.06325433
1470518.2 | 2205777.3 | 0.9719287 | 0.5758131 | [5 empty] | 486498.664 | 729747.996 | 1.348543 | 0.2151711 | 487620.633 | 731430.9495 | 0.7262442 | 0.06398575 | 976001.343 | 1952002.686 | 0.6666444 | 0.06360847
1471419.2 | 2207128.8 | 0.9712434 | 0.5751279 | [5 empty] | 486799.476 | 730199.214 | 1.348622 | 0.2152504 | 487921.445 | 731882.1675 | 0.7262265 | 0.06396804 | 976601.952 | 1953203.904 | 0.6666023 | 0.0635664
1472320.2 | 2208480.3 | 0.9713644 | 0.5752488 | [5 empty] | 487100.32 | 730650.48 | 1.348624 | 0.2152522 | 488222.242 | 732333.363 | 0.7262163 | 0.06395779 | 977202.53 | 1954405.06 | 0.6665439 | 0.063508
1473221.2 | 2209831.8 | 0.9721293 | 0.5760138 | [5 empty] | 487401.148 | 731101.722 | 1.348661 | 0.2152895 | 488523.086 | 732784.629 | 0.7262116 | 0.06395307 | 977803.109 | 1955606.218 | 0.6664775 | 0.06344153
1474122.2 | 2211183.3 | 0.9724604 | 0.5763448 | [5 empty] | 487701.961 | 731552.9415 | 1.348782 | 0.2154108 | 488823.883 | 733235.8245 | 0.7262292 | 0.06397073 | 978403.702 | 1956807.404 | 0.6664569 | 0.06342093
1475023.2 | 2212534.8 | 0.9721713 | 0.5760558 | [5 empty] | 488002.758 | 732004.137 | 1.348826 | 0.2154546 | 489124.695 | 733687.0425 | 0.7262376 | 0.06397906 | 979004.313 | 1958008.626 | 0.6663148 | 0.06327887
1475923.2 | 2213884.8 | 0.9714015 | 0.5752859 | [5 empty] | 488303.586 | 732455.379 | 1.348762 | 0.2153902 | 489425.508 | 734138.262 | 0.7262338 | 0.06397528 | 979604.922 | 1959209.844 | 0.6663524 | 0.06331647
1476824.2 | 2215236.3 | 0.9712431 | 0.5751276 | [5 empty] | 488604.429 | 732906.6435 | 1.348748 | 0.2153763 | 489726.304 | 734589.456 | 0.7262076 | 0.06394913 | 980205.5 | 1960411 | 0.6663151 | 0.06327913
1477725.2 | 2216587.8 | 0.972031 | 0.5759155 | [5 empty] | 488905.242 | 733357.863 | 1.348836 | 0.2154639 | 490027.101 | 735040.6515 | 0.7262039 | 0.06394537 | 980806.11 | 1961612.22 | 0.6663238 | 0.06328787
1478626.2 | 2217939.3 | 0.9726052 | 0.5764897 | [5 empty] | 489206.023 | 733809.0345 | 1.348837 | 0.2154649 | 490327.945 | 735491.9175 | 0.7261842 | 0.06392569 | 981406.672 | 1962813.344 | 0.6663817 | 0.06334573
1479527.2 | 2219290.8 | 0.9724699 | 0.5763544 | [5 empty] | 489506.851 | 734260.2765 | 1.348889 | 0.2155172 | 490628.773 | 735943.1595 | 0.7261767 | 0.06391822 | 982007.281 | 1964014.562 | 0.6664361 | 0.0634002
1480428.2 | 2220642.3 | 0.9714904 | 0.5753749 | [5 empty] | 489807.648 | 734711.472 | 1.348878 | 0.215506 | 490929.57 | 736394.355 | 0.7262459 | 0.06398739 | 982607.875 | 1965215.75 | 0.6664358 | 0.06339987
1481328.2 | 2221992.3 | 0.9712248 | 0.5751092 | [5 empty] | 490108.461 | 735162.6915 | 1.348777 | 0.2154051 | 491230.367 | 736845.5505 | 0.7263691 | 0.06411063 | 983208.453 | 1966416.906 | 0.6663941 | 0.06335813
1482229.2 | 2223343.8 | 0.971877 | 0.5757615 | [5 empty] | 490409.258 | 735613.887 | 1.348865 | 0.2154938 | 491531.195 | 737296.7925 | 0.7264783 | 0.06421984 | 983809.047 | 1967618.094 | 0.666328 | 0.06329207
1483130.2 | 2224695.3 | 0.97274 | 0.5766244 | [5 empty] | 490710.086 | 736065.129 | 1.34912 | 0.2157484 | 491832.008 | 737748.012 | 0.7265933 | 0.06433476 | 984409.625 | 1968819.25 | 0.6662693 | 0.06323333
1484031.2 | 2226046.8 | 0.9725396 | 0.5764241 | [5 empty] | 491010.929 | 736516.3935 | 1.349133 | 0.2157615 | 492132.82 | 738199.23 | 0.7267277 | 0.06446919 | 985010.235 | 1970020.47 | 0.666236 | 0.06320007
1484932.2 | 2227398.3 | 0.971756 | 0.5756404 | [5 empty] | 491311.773 | 736967.6595 | 1.349049 | 0.2156775 | 492433.617 | 738650.4255 | 0.7268022 | 0.06454372 | 985610.844 | 1971221.688 | 0.6661445 | 0.0631086
1485832.2 | 2228748.3 | 0.9713413 | 0.5752258 | [5 empty] | 491612.617 | 737418.9255 | 1.349063 | 0.2156916 | 492734.429 | 739101.6435 | 0.7268601 | 0.06460166 | 986211.453 | 1972422.906 | 0.666115 | 0.06307907
1486733.2 | 2230099.8 | 0.9719801 | 0.5758646 | [5 empty] | 491913.461 | 737870.1915 | 1.34914 | 0.215768 | 493035.242 | 739552.863 | 0.7268732 | 0.06461472 | 986812.063 | 1973624.126 | 0.6662731 | 0.0632372
1487634.2 | 2231451.3 | 0.972661 | 0.5765454 | [5 empty] | 492214.273 | 738321.4095 | 1.3492 | 0.2158286 | 493336.07 | 740004.105 | 0.7269235 | 0.064665 | 987412.672 | 1974825.344 | 0.6661526 | 0.06311667
1488535.2 | 2232802.8 | 0.9725494 | 0.5764338 | [5 empty] | 492515.07 | 738772.605 | 1.349271 | 0.2158995 | 493636.867 | 740455.3005 | 0.7269656 | 0.06470707 | 988013.297 | 1976026.594 | 0.6664065 | 0.0633706
1489436.2 | 2234154.3 | 0.9720545 | 0.5759389 | [5 empty] | 492815.867 | 739223.8005 | 1.34928 | 0.2159088 | 493937.711 | 740906.5665 | 0.7269954 | 0.0647369 | 988613.875 | 1977227.75 | 0.6662608 | 0.06322487
1490337.2 | 2235505.8 | 0.971677 | 0.5755615 | [5 empty] | 493116.696 | 739675.044 | 1.349344 | 0.2159721 | 494238.508 | 741357.762 | 0.7269664 | 0.06470788 | 989214.453 | 1978428.906 | 0.6660103 | 0.0629744
1491237.2 | 2236855.8 | 0.9719522 | 0.5758367 | [5 empty] | 493417.509 | 740126.2635 | 1.349416 | 0.216044 | 494539.32 | 741808.98 | 0.7269365 | 0.064678 | 989815.047 | 1979630.094 | 0.6659024 | 0.06286647
1492138.2 | 2238207.3 | 0.9725815 | 0.5764659 | [5 empty] | 493718.321 | 740577.4815 | 1.349434 | 0.2160627 | 494840.134 | 742260.201 | 0.7268953 | 0.06463685 | 990415.656 | 1980831.312 | 0.6658984 | 0.06286247
1493039.2 | 2239558.8 | 0.9728849 | 0.5767694 | [5 empty] | 494019.149 | 741028.7235 | 1.34944 | 0.2160684 | 495140.93 | 742711.395 | 0.7268776 | 0.06461909 | 991016.266 | 1982032.532 | 0.665965 | 0.06292907
1493940.2 | 2240910.3 | 0.9724186 | 0.576303 | [5 empty] | 494319.946 | 741479.919 | 1.34946 | 0.2160879 | 495441.743 | 743162.6145 | 0.7268804 | 0.06462191 | 991616.86 | 1983233.72 | 0.666094 | 0.06305807
1494841.2 | 2242261.8 | 0.9713181 | 0.5752026 | [5 empty] | 494620.774 | 741931.161 | 1.349509 | 0.2161374 | 495742.555 | 743613.8325 | 0.726899 | 0.06464052 | 992217.438 | 1984434.876 | 0.666211 | 0.06317507
1495741.2 | 2243611.8 | 0.9710655 | 0.57495 | [5 empty] | 494921.571 | 742382.3565 | 1.349541 | 0.2161691 | 496043.384 | 744065.076 | 0.726914 | 0.06465552 | 992818.063 | 1985636.126 | 0.666344 | 0.06330807
1496642.2 | 2244963.3 | 0.9716676 | 0.5755521 | [5 empty] | 495222.399 | 742833.5985 | 1.349587 | 0.2162157 | 496344.18 | 744516.27 | 0.7269589 | 0.06470042 | 993418.672 | 1986837.344 | 0.6664774 | 0.06344147
1497543.2 | 2246314.8 | 0.9722738 | 0.5761582 | [5 empty] | 495523.212 | 743284.818 | 1.349589 | 0.2162176 | 496644.993 | 744967.4895 | 0.727013 | 0.06475452 | 994019.281 | 1988038.562 | 0.6666567 | 0.06362073
1498444.2 | 2247666.3 | 0.9721762 | 0.5760606 | [5 empty] | 495824.009 | 743736.0135 | 1.349637 | 0.2162652 | 496945.79 | 745418.685 | 0.7270307 | 0.06477222 | 994619.891 | 1989239.782 | 0.6668233 | 0.06378733
1499345.2 | 2249017.8 | 0.9713598 | 0.5752442 | [5 empty] | 496124.821 | 744187.2315 | 1.349695 | 0.216323 | 497246.634 | 745869.951 | 0.7270346 | 0.06477606 | 995220.5 | 1990441 | 0.6667483 | 0.0637124
1500246.2 | 2250369.3 | 0.970642 | 0.5745265 | [5 empty] | 496425.634 | 744638.451 | 1.349812 | 0.2164406 | 497547.43 | 746321.145 | 0.7270522 | 0.06479372 | 995821.11 | 1991642.22 | 0.6666315 | 0.0635956
1501146.2 | 2251719.3 | 0.9711085 | 0.5749929 | [5 empty] | 496726.446 | 745089.669 | 1.349799 | 0.2164275 | 497848.243 | 746772.3645 | 0.7270672 | 0.06480867 | 996421.703 | 1992843.406 | 0.6666318 | 0.06359587
1502047.2 | 2253070.8 | 0.9717238 | 0.5756082 | [5 empty] | 497027.243 | 745540.8645 | 1.349669 | 0.2162969 | 498149.071 | 747223.6065 | 0.7270913 | 0.06483278 | 997022.313 | 1994044.626 | 0.6666606 | 0.06362467
1502948.2 | 2254422.3 | 0.972139 | 0.5760234 | [5 empty] | 497328.071 | 745992.1065 | 1.349605 | 0.2162336 | 498449.868 | 747674.802 | 0.7271463 | 0.06488784 | 997622.906 | 1995245.812 | 0.6667567 | 0.06372073
1503849.2 | 2255773.8 | 0.9722696 | 0.576154 | [5 empty] | 497628.899 | 746443.3485 | 1.349739 | 0.216367 | 498750.696 | 748126.044 | 0.727148 | 0.06488955 | 998223.516 | 1996447.032 | 0.6667941 | 0.0637582
1504750.2 | 2257125.3 | 0.9711175 | 0.575002 | [5 empty] | 497929.743 | 746894.6145 | 1.349861 | 0.2164892 | 499051.524 | 748577.286 | 0.7271732 | 0.0649147 | 998824.125 | 1997648.25 | 0.6668444 | 0.06380847
1505650.2 | 2258475.3 | 0.9699884 | 0.5738729 | [5 empty] | 498230.587 | 747345.8805 | 1.349879 | 0.2165077 | 499352.352 | 749028.528 | 0.727203 | 0.06494446 | 999424.735 | 1998849.47 | 0.6668568 | 0.06382087
1506551.2 | 2259826.8 | 0.9704689 | 0.5743533 | [5 empty] | 498531.384 | 747797.076 | 1.349884 | 0.2165124 | 499653.134 | 749479.701 | 0.7272021 | 0.06494364 | 1000025.328 | 2000050.656 | 0.6670398 | 0.06400387
1507452.2 | 2261178.3 | 0.9711217 | 0.5750062 | [5 empty] | 498832.196 | 748248.294 | 1.349984 | 0.2166122 | 499953.946 | 749930.919 | 0.7271975 | 0.06493903 | 1000625.923 | 2001251.846 | 0.6670984 | 0.06406247
1508353.2 | 2262529.8 | 0.9710195 | 0.5749039 | [5 empty] | 499132.993 | 748699.4895 | 1.350134 | 0.2167624 | 500254.743 | 750382.1145 | 0.7272397 | 0.06498118 | 1001226.532 | 2002453.064 | 0.6671983 | 0.06416233
1509254.2 | 2263881.3 | 0.970301 | 0.5741855 | [5 empty] | 499433.821 | 749150.7315 | 1.350187 | 0.2168155 | 500555.587 | 750833.3805 | 0.7272565 | 0.06499801 | 1001827.126 | 2003654.252 | 0.6673194 | 0.06428347
1510155.2 | 2265232.8 | 0.9709312 | 0.5748156 | [5 empty] | 499734.649 | 749601.9735 | 1.35016 | 0.2167886 | 500856.368 | 751284.552 | 0.7272586 | 0.06500006 | 1002427.72 | 2004855.44 | 0.6674272 | 0.06439127
1511055.2 | 2266582.8 | 0.9728846 | 0.5767691 | [5 empty] | 500035.493 | 750053.2395 | 1.350194 | 0.2168221 | 501157.18 | 751735.77 | 0.727281 | 0.06502251 | 1003028.314 | 2006056.628 | 0.6672025 | 0.0641666
1511956.2 | 2267934.3 | 0.972442 | 0.5763265 | [5 empty] | 500336.321 | 750504.4815 | 1.350269 | 0.2168976 | 501457.977 | 752186.9655 | 0.7273005 | 0.06504204 | 1003628.907 | 2007257.814 | 0.6674152 | 0.06437927
1512857.2 | 2269285.8 | 0.9734399 | 0.5773243 | [5 empty] | 500637.118 | 750955.677 | 1.3503 | 0.2169284 | 501758.805 | 752638.2075 | 0.7273144 | 0.0650559 | 1004229.501 | 2008459.002 | 0.6676106 | 0.06457467
1513758.2 | 2270637.3 | 0.9717001 | 0.5755846 | [5 empty] | 500937.93 | 751406.895 | 1.350303 | 0.2169312 | 502059.618 | 753089.427 | 0.7273079 | 0.06504939 | 1004830.111 | 2009660.222 | 0.6677358 | 0.06469987
1514659.2 | 2271988.8 | 0.970338 | 0.5742224 | [5 empty] | 501238.727 | 751858.0905 | 1.350227 | 0.2168557 | 502360.43 | 753540.645 | 0.7273422 | 0.06508375 | 1005430.689 | 2010861.378 | 0.6678401 | 0.06480413
1515559.2 | 2273338.8 | 0.9717699 | 0.5756544 | [5 empty] | 501539.571 | 752309.3565 | 1.350288 | 0.2169163 | 502661.227 | 753991.8405 | 0.7273598 | 0.0651013 | 1006031.282 | 2012062.564 | 0.6677939 | 0.064758
1516460.2 | 2274690.3 | 0.9709683 | 0.5748527 | [5 empty] | 501840.368 | 752760.552 | 1.350489 | 0.2171178 | 502962.055 | 754443.0825 | 0.7273681 | 0.06510964 | 1006631.907 | 2013263.814 | 0.6677487 | 0.0647128
1517361.2 | 2276041.8 | 0.9704781 | 0.5743625 | [5 empty] | 502141.196 | 753211.794 | 1.350609 | 0.2172373 | 503262.868 | 754894.302 | 0.7273718 | 0.06511331 | 1007232.486 | 2014464.972 | 0.6677775 | 0.06474153
1518262.2 | 2277393.3 | 0.9714764 | 0.5753609 | [5 empty] | 502442.04 | 753663.06 | 1.350605 | 0.2172336 | 503563.68 | 755345.52 | 0.7273914 | 0.06513293 | 1007833.095 | 2015666.19 | 0.6678859 | 0.06485
1519163.2 | 2278744.8 | 0.970646 | 0.5745305 | [5 empty] | 502742.884 | 754114.326 | 1.350649 | 0.2172774 | 503864.477 | 755796.7155 | 0.7273812 | 0.06512269 | 1008433.689 | 2016867.378 | 0.6678733 | 0.06483733
1520064.2 | 2280096.3 | 0.9693963 | 0.5732808 | [5 empty] | 503043.696 | 754565.544 | 1.350662 | 0.2172904 | 504165.274 | 756247.911 | 0.7273888 | 0.06513028 | 1009034.298 | 2018068.596 | 0.6678984 | 0.06486247
1520964.2 | 2281446.3 | 0.9694986 | 0.573383 | [5 empty] | 503344.493 | 755016.7395 | 1.350723 | 0.2173511 | 504466.102 | 756699.153 | 0.7273991 | 0.06514064 | 1009634.907 | 2019269.814 | 0.6679901 | 0.06495413
1521865.2 | 2282797.8 | 0.9692841 | 0.5731685 | [5 empty] | 503645.29 | 755467.935 | 1.350754 | 0.2173827 | 504766.915 | 757150.3725 | 0.7274095 | 0.06515104 | 1010235.501 | 2020471.002 | 0.6681111 | 0.06507513
1522766.2 | 2284149.3 | 0.968846 | 0.5727305 | [5 empty] | 503946.102 | 755919.153 | 1.350695 | 0.217323 | 505067.727 | 757601.5905 | 0.7274198 | 0.06516131 | 1010836.079 | 2021672.158 | 0.6681237 | 0.06508773
1523667.2 | 2285500.8 | 0.9689156 | 0.5728 | [5 empty] | 504246.899 | 756370.3485 | 1.350626 | 0.217254 | 505368.524 | 758052.786 | 0.727459 | 0.06520046 | 1011436.704 | 2022873.408 | 0.6681109 | 0.065075
1524568.2 | 2286852.3 | 0.9674607 | 0.5713451 | [5 empty] | 504547.743 | 756821.6145 | 1.350707 | 0.2173352 | 505669.337 | 758504.0055 | 0.7274879 | 0.06522945 | 1012037.314 | 2024074.628 | 0.6681693 | 0.06513333
1525469.2 | 2288203.8 | 0.9682954 | 0.5721799 | [5 empty] | 504848.54 | 757272.81 | 1.350749 | 0.2173771 | 505970.165 | 758955.2475 | 0.7275168 | 0.06525827 | 1012637.923 | 2025275.846 | 0.6684112 | 0.06537527
1526369.2 | 2289553.8 | 0.9680531 | 0.5719376 | [5 empty] | 505149.368 | 757724.052 | 1.350794 | 0.2174219 | 506270.977 | 759406.4655 | 0.7275186 | 0.06526015 | 1013238.501 | 2026477.002 | 0.6684151 | 0.06537913
1527270.2 | 2290905.3 | 0.9675818 | 0.5714662 | [5 empty] | 505450.212 | 758175.318 | 1.350762 | 0.2173901 | 506571.759 | 759857.6385 | 0.7275214 | 0.0652629 | 1013839.095 | 2027678.19 | 0.6683235 | 0.06528753
1528171.2 | 2292256.8 | 0.9670687 | 0.5709532 | [5 empty] | 505751.04 | 758626.56 | 1.350783 | 0.2174116 | 506872.571 | 760308.8565 | 0.7275344 | 0.06527594 | 1014439.704 | 2028879.408 | 0.6682987 | 0.06526273
1529072.2 | 2293608.3 | 0.9668169 | 0.5707013 | [5 empty] | 506051.837 | 759077.7555 | 1.350829 | 0.2174573 | 507173.415 | 760760.1225 | 0.7275559 | 0.06529736 | 1015040.314 | 2030080.628 | 0.6683438 | 0.06530787
1529973.2 | 2294959.8 | 0.9672274 | 0.5711118 | [5 empty] | 506352.649 | 759528.9735 | 1.350891 | 0.2175189 | 507474.227 | 761211.3405 | 0.7275839 | 0.06532542 | 1015640.923 | 2031281.846 | 0.6684611 | 0.06542513
1530873.2 | 2296309.8 | 0.9680859 | 0.5719703 | [5 empty] | 506653.493 | 759980.2395 | 1.350857 | 0.2174853 | 507775.04 | 761662.56 | 0.7276035 | 0.06534501 | 1016241.548 | 2032483.096 | 0.6684775 | 0.0654416
1531774.2 | 2297661.3 | 0.9687801 | 0.5726646 | [5 empty] | 506954.305 | 760431.4575 | 1.350882 | 0.2175106 | 508075.837 | 762113.7555 | 0.7276362 | 0.06537767 | 1016842.126 | 2033684.252 | 0.6684775 | 0.06544153
1532675.2 | 2299012.8 | 0.9684354 | 0.5723199 | [5 empty] | 507255.102 | 760882.653 | 1.350971 | 0.2175992 | 508376.649 | 762564.9735 | 0.7276493 | 0.06539079 | 1017442.72 | 2034885.44 | 0.6684358 | 0.06539987
1533576.2 | 2300364.3 | 0.9676185 | 0.5715029 | [5 empty] | 507555.93 | 761333.895 | 1.351078 | 0.2177065 | 508677.446 | 763016.169 | 0.7276642 | 0.06540567 | 1018043.329 | 2036086.658 | 0.6683898 | 0.06535387
1534477.2 | 2301715.8 | 0.9677869 | 0.5716713 | [5 empty] | 507856.743 | 761785.1145 | 1.35114 | 0.217768 | 508978.274 | 763467.411 | 0.7276521 | 0.0653936 | 1018643.939 | 2037287.878 | 0.6684987 | 0.0654628
1535378.2 | 2303067.3 | 0.968841 | 0.5727254 | [5 empty] | 508157.54 | 762236.31 | 1.351185 | 0.2178138 | 509279.087 | 763918.6305 | 0.7276708 | 0.06541227 | 1019244.548 | 2038489.096 | 0.6683568 | 0.06532087
1536278.2 | 2304417.3 | 0.9694663 | 0.5733508 | [5 empty] | 508458.352 | 762687.528 | 1.351175 | 0.2178034 | 509579.899 | 764369.8485 | 0.7276791 | 0.06542061 | 1019845.142 | 2039690.284 | 0.6684445 | 0.06540853
1537179.2 | 2305768.8 | 0.9695032 | 0.5733877 | [5 empty] | 508759.18 | 763138.77 | 1.351239 | 0.2178678 | 509880.696 | 764821.044 | 0.7276969 | 0.0654384 | 1020445.751 | 2040891.502 | 0.6683106 | 0.06527467
1538080.2 | 2307120.3 | 0.9688318 | 0.5727162 | [5 empty] | 509059.977 | 763589.9655 | 1.351356 | 0.2179844 | 510181.493 | 765272.2395 | 0.7277267 | 0.06546818 | 1021046.345 | 2042092.69 | 0.6683109 | 0.06527493
1538981.2 | 2308471.8 | 0.9688361 | 0.5727206 | [5 empty] | 509360.805 | 764041.2075 | 1.351422 | 0.2180507 | 510482.337 | 765723.5055 | 0.7277557 | 0.06549719 | 1021646.971 | 2043293.942 | 0.668315 | 0.06527907
1539882.2 | 2309823.3 | 0.9698063 | 0.5736907 | [5 empty] | 509661.602 | 764492.403 | 1.351385 | 0.2180134 | 510783.118 | 766174.677 | 0.7277603 | 0.06550179 | 1022247.58 | 2044495.16 | 0.6684354 | 0.06539947
1540782.2 | 2311173.3 | 0.9707764 | 0.5746609 | [5 empty] | 509962.43 | 764943.645 | 1.351368 | 0.2179966 | 511083.946 | 766625.919 | 0.7277734 | 0.06551496 | 1022848.19 | 2045696.38 | 0.6683111 | 0.0652752
1541683.2 | 2312524.8 | 0.9710566 | 0.574941 | [5 empty] | 510263.243 | 765394.8645 | 1.351432 | 0.21806 | 511384.759 | 767077.1385 | 0.7277939 | 0.06553545 | 1023448.799 | 2046897.598 | 0.6685399 | 0.06550393
1542584.2 | 2313876.3 | 0.9708934 | 0.5747779 | [5 empty] | 510564.071 | 765846.1065 | 1.351549 | 0.2181776 | 511685.555 | 767528.3325 | 0.7278043 | 0.06554584 | 1024049.377 | 2048098.754 | 0.6685026 | 0.06546667
1543485.2 | 2315227.8 | 0.9703196 | 0.574204 | [5 empty] | 510864.884 | 766297.326 | 1.351622 | 0.2182504 | 511986.384 | 767979.576 | 0.7278071 | 0.06554857 | 1024649.971 | 2049299.942 | 0.6685067 | 0.06547073
1544386.2 | 2316579.3 | 0.9709543 | 0.5748387 | [5 empty] | 511165.712 | 766748.568 | 1.351675 | 0.2183035 | 512287.196 | 768430.794 | 0.727807 | 0.06554854 | 1025250.596 | 2050501.192 | 0.6684608 | 0.06542487
1545287.2 | 2317930.8 | 0.9719987 | 0.5758831 | [5 empty] | 511466.524 | 767199.786 | 1.35175 | 0.2183781 | 512588.009 | 768882.0135 | 0.7278229 | 0.06556443 | 1025851.158 | 2051702.316 | 0.6684108 | 0.06537487
1546187.2 | 2319280.8 | 0.9726749 | 0.5765593 | [5 empty] | 511767.321 | 767650.9815 | 1.351797 | 0.2184256 | 512888.805 | 769333.2075 | 0.7278556 | 0.06559709 | 1026451.768 | 2052903.536 | 0.6684567 | 0.06542073
1547088.2 | 2320632.3 | 0.9729318 | 0.5768162 | [5 empty] | 512068.118 | 768102.177 | 1.35181 | 0.2184386 | 513189.634 | 769784.451 | 0.727888 | 0.06562955 | 1027052.362 | 2054104.724 | 0.6684107 | 0.06537473
1547989.2 | 2321983.8 | 0.9724141 | 0.5762985 | [5 empty] | 512368.93 | 768553.395 | 1.351886 | 0.2185142 | 513490.462 | 770235.693 | 0.7279114 | 0.06565288 | 1027652.955 | 2055305.91 | 0.6682858 | 0.06524987
1548890.2 | 2323335.3 | 0.9725302 | 0.5764147 | [5 empty] | 512669.743 | 769004.6145 | 1.352009 | 0.2186373 | 513791.259 | 770686.8885 | 0.7279281 | 0.0656696 | 1028253.565 | 2056507.13 | 0.6683399 | 0.065304
1549791.2 | 2324686.8 | 0.9734168 | 0.5773012 | [5 empty] | 512970.54 | 769455.81 | 1.352096 | 0.2187242 | 514092.071 | 771138.1065 | 0.7279282 | 0.06566967 | 1028854.158 | 2057708.316 | 0.6683525 | 0.0653166
1550691.2 | 2326036.8 | 0.9745594 | 0.5784438 | [5 empty] | 513271.352 | 769907.028 | 1.352159 | 0.2187877 | 514392.868 | 771589.302 | 0.7279271 | 0.06566863 | 1029454.752 | 2058909.504 | 0.6684357 | 0.0653998
1551592.2 | 2327388.3 | 0.9750404 | 0.5789248 | [5 empty] | 513572.18 | 770358.27 | 1.352297 | 0.2189249 | 514693.665 | 772040.4975 | 0.7279292 | 0.06567072 | 1030055.33 | 2060110.66 | 0.6685317 | 0.0654958
1552493.2 | 2328739.8 | 0.974727 | 0.5786115 | [5 empty] | 513872.993 | 770809.4895 | 1.352314 | 0.2189426 | 514994.509 | 772491.7635 | 0.7279189 | 0.06566037 | 1030655.924 | 2061311.848 | 0.6684485 | 0.06541253
1553394.2 | 2330091.3 | 0.9744803 | 0.5783647 | [5 empty] | 514173.791 | 771260.6865 | 1.352274 | 0.2189025 | 515295.305 | 772942.9575 | 0.7278994 | 0.06564094 | 1031256.518 | 2062513.036 | 0.6684731 | 0.06543713
1554295.2 | 2331442.8 | 0.9748534 | 0.5787378 | [5 empty] | 514474.603 | 771711.9045 | 1.352333 | 0.2189611 | 515596.134 | 773394.201 | 0.7279189 | 0.06566043 | 1031857.112 | 2063714.224 | 0.668419 | 0.06538307
1555195.2 | 2332792.8 | 0.9757818 | 0.5796662 | [5 empty] | 514775.431 | 772163.1465 | 1.352433 | 0.2190618 | 515896.963 | 773845.4445 | 0.7279628 | 0.06570431 | 1032457.705 | 2064915.41 | 0.6684028 | 0.06536687
1556096.2 | 2334144.3 | 0.9768681 | 0.5807526 | [5 empty] | 515076.275 | 772614.4125 | 1.352422 | 0.2190506 | 516197.791 | 774296.6865 | 0.7280047 | 0.06574624 | 1033058.283 | 2066116.566 | 0.6684654 | 0.06542947
1556997.2 | 2335495.8 | 0.9770501 | 0.5809346 | [5 empty] | 515377.056 | 773065.584 | 1.35247 | 0.2190982 | 516498.603 | 774747.9045 | 0.7280542 | 0.06579575 | 1033658.893 | 2067317.786 | 0.6683317 | 0.0652958
1557898.2 | 2336847.3 | 0.9767143 | 0.5805987 | [5 empty] | 515677.869 | 773516.8035 | 1.352572 | 0.2191999 | 516799.4 | 775199.1 | 0.7281195 | 0.06586097 | 1034259.487 | 2068518.974 | 0.6683398 | 0.06530387
1558799.2 | 2338198.8 | 0.9767284 | 0.5806129 | [5 empty] | 515978.681 | 773968.0215 | 1.352616 | 0.2192447 | 517100.197 | 775650.2955 | 0.7281522 | 0.06589367 | 1034860.08 | 2069720.16 | 0.6684064 | 0.06537047
1559700.2 | 2339550.3 | 0.9772367 | 0.5811212 | [5 empty] | 516279.478 | 774419.217 | 1.352697 | 0.2193257 | 517400.994 | 776101.491 | 0.7281353 | 0.06587681 | 1035460.705 | 2070921.41 | 0.6683484 | 0.06531247
1560600.2 | 2340900.3 | 0.9783604 | 0.5822449 | [5 empty] | 516580.275 | 774870.4125 | 1.352837 | 0.2194656 | 517701.822 | 776552.733 | 0.7281185 | 0.06586004 | 1036061.315 | 2072122.63 | 0.668394 | 0.06535807
1561501.2 | 2342251.8 | 0.9789807 | 0.5828652 | [5 empty] | 516881.072 | 775321.608 | 1.352907 | 0.2195355 | 518002.635 | 777003.9525 | 0.7280858 | 0.06582733 | 1036661.94 | 2073323.88 | 0.6685692 | 0.06553327
1562402.2 | 2343603.3 | 0.9788782 | 0.5827627 | [5 empty] | 517181.916 | 775772.874 | 1.3529 | 0.2195281 | 518303.447 | 777455.1705 | 0.7280224 | 0.06576393 | 1037262.533 | 2074525.066 | 0.6684777 | 0.06544173
1563303.2 | 2344954.8 | 0.9784913 | 0.5823757 | [5 empty] | 517482.713 | 776224.0695 | 1.35295 | 0.2195784 | 518604.26 | 777906.39 | 0.7279813 | 0.06572282 | 1037863.127 | 2075726.254 | 0.6684733 | 0.06543733
1564204.2 | 2346306.3 | 0.9785796 | 0.5824641 | [5 empty] | 517783.556 | 776675.334 | 1.35308 | 0.2197083 | 518905.056 | 778357.584 | 0.7279899 | 0.06573136 | 1038463.752 | 2076927.504 | 0.6684982 | 0.06546227
1565104.2 | 2347656.3 | 0.9795269 | 0.5834114 | [5 empty] | 518084.353 | 777126.5295 | 1.353142 | 0.2197708 | 519205.885 | 778808.8275 | 0.7279907 | 0.06573222 | 1039064.33 | 2078128.66 | 0.6684903 | 0.06545433
1566005.2 | 2349007.8 | 0.9802496 | 0.5841341 | [5 empty] | 518385.166 | 777577.749 | 1.35319 | 0.2198183 | 519506.728 | 779260.092 | 0.7279758 | 0.06571734 | 1039664.924 | 2079329.848 | 0.6685023 | 0.0654664
1566906.2 | 2350359.3 | 0.9806974 | 0.5845818 | [5 empty] | 518685.963 | 778028.9445 | 1.353286 | 0.2199145 | 519807.525 | 779711.2875 | 0.7279879 | 0.06572943 | 1040265.533 | 2080531.066 | 0.6684691 | 0.06543313
1567807.2 | 2351710.8 | 0.9802169 | 0.5841013 | [5 empty] | 518986.791 | 778480.1865 | 1.353351 | 0.2199789 | 520108.322 | 780162.483 | 0.7280262 | 0.06576773 | 1040866.112 | 2081732.224 | 0.6685231 | 0.0654872
1568708.2 | 2353062.3 | 0.9798396 | 0.583724 | [5 empty] | 519287.588 | 778931.382 | 1.353424 | 0.2200526 | 520409.135 | 780613.7025 | 0.7280598 | 0.06580134 | 1041466.705 | 2082933.41 | 0.6685193 | 0.06548333
1569609.2 | 2354413.8 | 0.9800819 | 0.5839663 | [5 empty] | 519588.4 | 779382.6 | 1.353542 | 0.2201701 | 520709.978 | 781064.967 | 0.7280813 | 0.06582282 | 1042067.315 | 2084134.63 | 0.6684608 | 0.06542487
1570509.2 | 2355763.8 | 0.9811872 | 0.5850717 | [5 empty] | 519889.197 | 779833.7955 | 1.353542 | 0.2201702 | 521010.791 | 781516.1865 | 0.7281261 | 0.06586763 | 1042667.925 | 2085335.85 | 0.6683901 | 0.06535413
1571410.2 | 2357115.3 | 0.9817561 | 0.5856406 | [5 empty] | 520190.025 | 780285.0375 | 1.353482 | 0.2201103 | 521311.588 | 781967.382 | 0.7281486 | 0.06589009 | 1043268.534 | 2086537.068 | 0.6684693 | 0.0654334
1572311.2 | 2358466.8 | 0.9814578 | 0.5853423 | [5 empty] | 520490.853 | 780736.2795 | 1.35361 | 0.2202381 | 521612.385 | 782418.5775 | 0.7281503 | 0.06589178 | 1043869.144 | 2087738.288 | 0.6683985 | 0.0653626
1573212.2 | 2359818.3 | 0.9808933 | 0.5847777 | [5 empty] | 520791.666 | 781187.499 | 1.35379 | 0.2204181 | 521913.181 | 782869.7715 | 0.7281372 | 0.06587875 | 1044469.753 | 2088939.506 | 0.6683941 | 0.0653582
1574113.2 | 2361169.8 | 0.9811172 | 0.5850016 | [5 empty] | 521092.525 | 781638.7875 | 1.353817 | 0.2204452 | 522213.994 | 783320.991 | 0.7281111 | 0.06585257 | 1045070.347 | 2090140.694 | 0.6685149 | 0.065479
1575013.2 | 2362519.8 | 0.9818077 | 0.5856921 | [5 empty] | 521393.338 | 782090.007 | 1.353807 | 0.220435 | 522514.806 | 783772.209 | 0.7280495 | 0.06579103 | 1045670.972 | 2091341.944 | 0.6685231 | 0.0654872
1575914.2 | 2363871.3 | 0.9827123 | 0.5865968 | [5 empty] | 521694.166 | 782541.249 | 1.353888 | 0.2205162 | 522815.619 | 784223.4285 | 0.7279869 | 0.06572842 | 1046271.581 | 2092543.162 | 0.6685148 | 0.06547887
1576815.2 | 2365222.8 | 0.9827685 | 0.5866529 | [5 empty] | 521994.978 | 782992.467 | 1.354016 | 0.2206442 | 523116.416 | 784674.624 | 0.727961 | 0.06570246 | 1046872.175 | 2093744.35 | 0.6684987 | 0.0654628
1577716.2 | 2366574.3 | 0.9828381 | 0.5867225 | [5 empty] | 522295.791 | 783443.6865 | 1.354114 | 0.220742 | 523417.228 | 785125.842 | 0.7279404 | 0.0656819 | 1047472.784 | 2094945.568 | 0.6685317 | 0.06549573
1578617.2 | 2367925.8 | 0.9823159 | 0.5862003 | [5 empty] | 522596.619 | 783894.9285 | 1.354101 | 0.2207289 | 523718.056 | 785577.084 | 0.7279003 | 0.06564184 | 1048073.378 | 2096146.756 | 0.6684984 | 0.06546247
1579518.2 | 2369277.3 | 0.982582 | 0.5864665 | [5 empty] | 522897.431 | 784346.1465 | 1.354089 | 0.2207176 | 524018.885 | 786028.3275 | 0.7278629 | 0.06560445 | 1048673.988 | 2097347.976 | 0.6684525 | 0.0654166
1580418.2 | 2370627.3 | 0.9834909 | 0.5873753 | [5 empty] | 523198.228 | 784797.342 | 1.354185 | 0.2208136 | 524319.697 | 786479.5455 | 0.727849 | 0.06559055 | 1049274.581 | 2098549.162 | 0.6684818 | 0.06544587
1581319.2 | 2371978.8 | 0.9834822 | 0.5873666 | [5 empty] | 523499.056 | 785248.584 | 1.354435 | 0.2210634 | 524620.494 | 786930.741 | 0.7278126 | 0.06555412 | 1049875.191 | 2099750.382 | 0.6684904 | 0.06545447
1582220.2 | 2373330.3 | 0.9860521 | 0.5899365 | [5 empty] | 523799.9 | 785699.85 | 1.354522 | 0.2211503 | 524921.322 | 787381.983 | 0.7277949 | 0.06553639 | 1050475.8 | 2100951.6 | 0.6684355 | 0.0653996
1583121.2 | 2374681.8 | 0.9858001 | 0.5896845 | [5 empty] | 524100.713 | 786151.0695 | 1.354597 | 0.221225 | 525222.119 | 787833.1785 | 0.7278172 | 0.06555873 | 1051076.394 | 2102152.788 | 0.6684233 | 0.0653874
1584022.2 | 2376033.3 | 0.9823435 | 0.5862279 | [5 empty] | 524401.51 | 786602.265 | 1.35464 | 0.221268 | 525522.931 | 788284.3965 | 0.7278695 | 0.06561103 | 1051677.003 | 2103354.006 | 0.6684025 | 0.06536653
1584922.2 | 2377383.3 | 0.9824557 | 0.5863401 | [5 empty] | 524702.338 | 787053.507 | 1.354708 | 0.2213362 | 525823.728 | 788735.592 | 0.727916 | 0.06565749 | 1052277.597 | 2104555.194 | 0.6684402 | 0.06540427
1585823.2 | 2378734.8 | 0.9830996 | 0.5869841 | [5 empty] | 525003.15 | 787504.725 | 1.354789 | 0.2214174 | 526124.525 | 789186.7875 | 0.727973 | 0.06571452 | 1052878.175 | 2105756.35 | 0.6685735 | 0.0655376
1586724.2 | 2380086.3 | 0.9826147 | 0.5864991 | [5 empty] | 525303.947 | 787955.9205 | 1.35488 | 0.2215088 | 526425.338 | 789638.007 | 0.7280449 | 0.06578636 | 1053478.784 | 2106957.568 | 0.6685523 | 0.06551633
1587625.2 | 2381437.8 | 0.9821993 | 0.5860837 | [5 empty] | 525604.76 | 788407.14 | 1.354921 | 0.2215498 | 526726.15 | 790089.225 | 0.7281008 | 0.06584233 | 1054079.394 | 2108158.788 | 0.6685736 | 0.06553767
1588526.2 | 2382789.3 | 0.981691 | 0.5855755 | [5 empty] | 525905.588 | 788858.382 | 1.354954 | 0.2215825 | 527026.994 | 790540.491 | 0.7281456 | 0.06588709 | 1054680.003 | 2109360.006 | 0.6684815 | 0.06544553
1589427.2 | 2384140.8 | 0.9826192 | 0.5865036 | [5 empty] | 526206.416 | 789309.624 | 1.35502 | 0.2216487 | 527327.806 | 790991.709 | 0.7281934 | 0.06593487 | 1055280.597 | 2110561.194 | 0.6685024 | 0.06546647
1590327.2 | 2385490.8 | 0.9829225 | 0.5868069 | [5 empty] | 526507.228 | 789760.842 | 1.355056 | 0.2216841 | 527628.619 | 791442.9285 | 0.7282371 | 0.06597864 | 1055881.191 | 2111762.382 | 0.6685104 | 0.06547447
1591228.2 | 2386842.3 | 0.9833421 | 0.5872265 | [5 empty] | 526808.025 | 790212.0375 | 1.355129 | 0.2217578 | 527929.416 | 791894.124 | 0.7282827 | 0.06602422 | 1056481.816 | 2112963.632 | 0.6685109 | 0.06547493
1592129.2 | 2388193.8 | 0.985315 | 0.5891994 | [5 empty] | 527108.838 | 790663.257 | 1.355118 | 0.2217466 | 528230.228 | 792345.342 | 0.7283303 | 0.06607185 | 1057082.409 | 2114164.818 | 0.6685357 | 0.0654998
1593030.2 | 2389545.3 | 0.98407 | 0.5879544 | [5 empty] | 527409.65 | 791114.475 | 1.355212 | 0.2218399 | 528531.041 | 792796.5615 | 0.728389 | 0.06613052 | 1057682.988 | 2115365.976 | 0.6685443 | 0.06550833
1593931.2 | 2390896.8 | 0.9831693 | 0.5870538 | [5 empty] | 527710.478 | 791565.717 | 1.355395 | 0.2220237 | 528831.838 | 793247.757 | 0.728443 | 0.06618452 | 1058283.613 | 2116567.226 | 0.6686233 | 0.0655874
1594831.2 | 2392246.8 | 0.9840507 | 0.5879351 | [5 empty] | 528011.275 | 792016.9125 | 1.355525 | 0.2221533 | 529132.65 | 793698.975 | 0.7284924 | 0.06623391 | 1058884.206 | 2117768.412 | 0.668669 | 0.06563307
1595732.2 | 2393598.3 | 0.9841164 | 0.5880009 | [5 empty] | 528312.119 | 792468.1785 | 1.355465 | 0.2220934 | 529433.447 | 794150.1705 | 0.7285401 | 0.0662816 | 1059484.8 | 2118969.6 | 0.6687021 | 0.06566613
1596633.2 | 2394949.8 | 0.9835938 | 0.5874782 | [5 empty] | 528612.947 | 792919.4205 | 1.355432 | 0.2220599 | 529734.244 | 794601.366 | 0.7285969 | 0.06633843 | 1060085.394 | 2120170.788 | 0.6686192 | 0.06558327
1597534.2 | 2396301.3 | 0.9830996 | 0.586984 | [5 empty] | 528913.775 | 793370.6625 | 1.355515 | 0.2221438 | 530035.056 | 795052.584 | 0.7286287 | 0.06637018 | 1060686.003 | 2121372.006 | 0.6685815 | 0.06554553
1598435.2 | 2397652.8 | 0.9805898 | 0.5844742 | [5 empty] | 529214.603 | 793821.9045 | 1.355682 | 0.2223107 | 530335.869 | 795503.8035 | 0.7286716 | 0.06641306 | 1061286.613 | 2122573.226 | 0.668644 | 0.06560807
1599336.2 | 2399004.3 | 0.9804087 | 0.5842931 | [5 empty] | 529515.431 | 794273.1465 | 1.355721 | 0.222349 | 530636.697 | 795955.0455 | 0.7287237 | 0.06646524 | 1061887.206 | 2123774.412 | 0.6687025 | 0.0656666
1600236.2 | 2400354.3 | 0.9811078 | 0.5849923 | [5 empty] | 529816.228 | 794724.342 | 1.355673 | 0.2223015 | 530937.494 | 796406.241 | 0.7287702 | 0.0665117 | 1062487.816 | 2124975.632 | 0.6686859 | 0.06565
1601137.2 | 2401705.8 | 0.9811922 | 0.5850766 | [5 empty] | 530117.056 | 795175.584 | 1.355674 | 0.2223024 | 531238.322 | 796857.483 | 0.7287982 | 0.06653967 | 1063088.425 | 2126176.85 | 0.6686312 | 0.06559527
1602038.2 | 2403057.3 | 0.9798346 | 0.5837191 | [5 empty] | 530417.869 | 795626.8035 | 1.355803 | 0.2224312 | 531539.15 | 797308.725 | 0.7288345 | 0.06657599 | 1063689.02 | 2127378.04 | 0.6686939 | 0.06565793
1602939.2 | 2404408.8 | 0.9790697 | 0.5829541 | [5 empty] | 530718.697 | 796078.0455 | 1.355932 | 0.2225599 | 531839.947 | 797759.9205 | 0.7288606 | 0.06660207 | 1064289.598 | 2128579.196 | 0.6687072 | 0.06567127
1603840.2 | 2405760.3 | 0.9801331 | 0.5840176 | [5 empty] | 531019.51 | 796529.265 | 1.355956 | 0.222584 | 532140.76 | 798211.14 | 0.7289138 | 0.06665527 | 1064890.192 | 2129780.384 | 0.6688021 | 0.0657662
1604740.2 | 2407110.3 | 0.980749 | 0.5846335 | [5 empty] | 531320.338 | 796980.507 | 1.355932 | 0.2225608 | 532441.588 | 798662.382 | 0.7289689 | 0.0667104 | 1065490.785 | 2130981.57 | 0.6687024 | 0.06566647
1605641.2 | 2408461.8 | 0.9813085 | 0.5851929 | [5 empty] | 531621.15 | 797431.725 | 1.355955 | 0.2225832 | 532742.385 | 799113.5775 | 0.729023 | 0.06676448 | 1066091.395 | 2132182.79 | 0.6686194 | 0.06558347
1606542.2 | 2409813.3 | 0.9808187 | 0.5847032 | [5 empty] | 531921.978 | 797882.967 | 1.355998 | 0.2226261 | 533043.213 | 799564.8195 | 0.7290585 | 0.06679997 | 1066691.989 | 2133383.978 | 0.6686234 | 0.06558747
1607443.2 | 2411164.8 | 0.9802449 | 0.5841294 | [5 empty] | 532222.806 | 798334.209 | 1.356059 | 0.2226877 | 533344.025 | 800016.0375 | 0.7291153 | 0.06685684 | 1067292.598 | 2134585.196 | 0.6687064 | 0.06567047
1608344.2 | 2412516.3 | 0.9805575 | 0.584442 | [5 empty] | 532523.603 | 798785.4045 | 1.356131 | 0.2227595 | 533644.838 | 800467.257 | 0.7291508 | 0.06689234 | 1067893.192 | 2135786.384 | 0.6687279 | 0.06569193
1609245.2 | 2413867.8 | 0.9819803 | 0.5858647 | [5 empty] | 532824.4 | 799236.6 | 1.356186 | 0.2228146 | 533945.65 | 800918.475 | 0.729175 | 0.06691655 | 1068493.817 | 2136987.634 | 0.6685862 | 0.06555027
1610145.2 | 2415217.8 | 0.9822602 | 0.5861447 | [5 empty] | 533125.213 | 799687.8195 | 1.356291 | 0.2229192 | 534246.447 | 801369.6705 | 0.7292115 | 0.066953 | 1069094.41 | 2138188.82 | 0.6686653 | 0.06562933
1611046.2 | 2416569.3 | 0.9821896 | 0.5860741 | [5 empty] | 533426.025 | 800139.0375 | 1.356445 | 0.2230731 | 534547.26 | 801820.89 | 0.7292581 | 0.06699958 | 1069695.004 | 2139390.008 | 0.6686488 | 0.06561287
1611947.2 | 2417920.8 | 0.9816862 | 0.5855706 | [5 empty] | 533726.822 | 800590.233 | 1.356481 | 0.2231093 | 534848.056 | 802272.084 | 0.7292908 | 0.06703227 | 1070295.582 | 2140591.164 | 0.6686108 | 0.06557487
1612848.2 | 2419272.3 | 0.9815885 | 0.5854729 | [5 empty] | 534027.65 | 801041.475 | 1.356427 | 0.2230553 | 535148.853 | 802723.2795 | 0.7293233 | 0.06706478 | 1070896.192 | 2141792.384 | 0.6687276 | 0.06569167
1613749.2 | 2420623.8 | 0.9826563 | 0.5865408 | [5 empty] | 534328.478 | 801492.717 | 1.35645 | 0.2230785 | 535449.666 | 803174.499 | 0.7293783 | 0.06711981 | 1071496.77 | 2142993.54 | 0.6687527 | 0.06571673
1614650.2 | 2421975.3 | 0.9834031 | 0.5872875 | [5 empty] | 534629.306 | 801943.959 | 1.35658 | 0.2232082 | 535750.478 | 803625.717 | 0.7294073 | 0.06714881 | 1072097.379 | 2144194.758 | 0.668765 | 0.06572907
1615550.2 | 2423325.3 | 0.9832817 | 0.5871662 | [5 empty] | 534930.103 | 802395.1545 | 1.356697 | 0.2233257 | 536051.306 | 804076.959 | 0.7294026 | 0.06714413 | 1072697.957 | 2145395.914 | 0.6688733 | 0.06583733
1616451.2 | 2424676.8 | 0.9821809 | 0.5860653 | [5 empty] | 535230.948 | 802846.422 | 1.356673 | 0.2233015 | 536352.103 | 804528.1545 | 0.7294354 | 0.06717691 | 1073298.567 | 2146597.134 | 0.6688443 | 0.0658084
1617352.2 | 2426028.3 | 0.982661 | 0.5865455 | [5 empty] | 535531.792 | 803297.688 | 1.35652 | 0.2231486 | 536652.931 | 804979.3965 | 0.7295073 | 0.06724881 | 1073899.16 | 2147798.32 | 0.6689735 | 0.0659376
1618253.2 | 2427379.8 | 0.9831041 | 0.5869885 | [5 empty] | 535832.604 | 803748.906 | 1.356573 | 0.2232018 | 536953.776 | 805430.664 | 0.7295567 | 0.06729825 | 1074499.77 | 2148999.54 | 0.6691277 | 0.06609173
1619154.2 | 2428731.3 | 0.983855 | 0.5877394 | [5 empty] | 536133.432 | 804200.148 | 1.356726 | 0.2233539 | 537254.62 | 805881.93 | 0.7295875 | 0.06732903 | 1075100.364 | 2150200.728 | 0.6689861 | 0.0659502
1620054.2 | 2430081.3 | 0.9835657 | 0.5874501 | [5 empty] | 536434.245 | 804651.3675 | 1.356807 | 0.2234351 | 537555.417 | 806333.1255 | 0.7296267 | 0.06736825 | 1075700.957 | 2151401.914 | 0.6689112 | 0.06587527
1620955.2 | 2431432.8 | 0.9829131 | 0.5867975 | [5 empty] | 536735.089 | 805102.6335 | 1.356799 | 0.2234276 | 537856.198 | 806784.297 | 0.7296725 | 0.06741397 | 1076301.567 | 2152603.134 | 0.6687609 | 0.06572493
1621856.2 | 2432784.3 | 0.9825351 | 0.5864196 | [5 empty] | 537035.886 | 805553.829 | 1.356856 | 0.2234845 | 538157.011 | 807235.5165 | 0.7297182 | 0.06745973 | 1076902.176 | 2153804.352 | 0.6688854 | 0.06584947
1622757.2 | 2434135.8 | 0.9826793 | 0.5865638 | [5 empty] | 537336.714 | 806005.071 | 1.356854 | 0.2234827 | 538457.839 | 807686.7585 | 0.7297528 | 0.06749431 | 1077502.77 | 2155005.54 | 0.6689524 | 0.06591647
1623658.2 | 2435487.3 | 0.9836595 | 0.5875439 | [5 empty] | 537637.526 | 806456.289 | 1.356921 | 0.2235489 | 538758.651 | 808137.9765 | 0.7297434 | 0.06748488 | 1078103.364 | 2156206.728 | 0.6690732 | 0.06603727
1624559.2 | 2436838.8 | 0.9839016 | 0.5877861 | [5 empty] | 537938.323 | 806907.4845 | 1.356962 | 0.22359 | 539059.495 | 808589.2425 | 0.7297509 | 0.06749237 | 1078703.957 | 2157407.914 | 0.6691689 | 0.066133
1625459.2 | 2438188.8 | 0.9831278 | 0.5870122 | [5 empty] | 538239.136 | 807358.704 | 1.356958 | 0.2235862 | 539360.292 | 809040.438 | 0.7297974 | 0.06753888 | 1079304.567 | 2158609.134 | 0.6692394 | 0.06620347
1626360.2 | 2439540.3 | 0.9828243 | 0.5867088 | [5 empty] | 538539.964 | 807809.946 | 1.356972 | 0.2236001 | 539661.136 | 809491.704 | 0.7298532 | 0.06759473 | 1079905.176 | 2159810.352 | 0.6694856 | 0.06644967
1627261.2 | 2440891.8 | 0.9831878 | 0.5870722 | [5 empty] | 538840.761 | 808261.1415 | 1.357051 | 0.2236793 | 539961.979 | 809942.9685 | 0.72987 | 0.06761151 | 1080505.77 | 2161011.54 | 0.6695107 | 0.0664748
1628162.2 | 2442243.3 | 0.9842842 | 0.5881686 | [5 empty] | 539141.604 | 808712.406 | 1.357183 | 0.2238117 | 540262.807 | 810394.2105 | 0.7298896 | 0.06763109 | 1081106.348 | 2162212.696 | 0.6696108 | 0.06657487
1629063.2 | 2443594.8 | 0.9847554 | 0.5886399 | [5 empty] | 539442.417 | 809163.6255 | 1.357333 | 0.223961 | 540563.62 | 810845.43 | 0.7299297 | 0.06767124 | 1081706.957 | 2163413.914 | 0.6694814 | 0.06644547
1629964.2 | 2444946.3 | 0.9855387 | 0.5894232 | [5 empty] | 539743.214 | 809614.821 | 1.357489 | 0.2241177 | 540864.417 | 811296.6255 | 0.7299709 | 0.06771236 | 1082307.582 | 2164615.164 | 0.6694859 | 0.06644993
1630864.2 | 2446296.3 | 0.9850582 | 0.5889427 | [5 empty] | 540044.026 | 810066.039 | 1.357669 | 0.2242977 | 541165.261 | 811747.8915 | 0.7300771 | 0.06781863 | 1082908.192 | 2165816.384 | 0.66949 | 0.06645407
1631765.2 | 2447647.8 | 0.9850121 | 0.5888965 | [5 empty] | 540344.854 | 810517.281 | 1.357986 | 0.224614 | 541466.057 | 812199.0855 | 0.7302086 | 0.0679501 | 1083508.785 | 2167017.57 | 0.6694192 | 0.06638327
1632666.2 | 2448999.3 | 0.9859636 | 0.589848 | [5 empty] | 540645.667 | 810968.5005 | 1.358098 | 0.2247268 | 541766.854 | 812650.281 | 0.7303812 | 0.06812267 | 1084109.379 | 2168218.758 | 0.6695729 | 0.06653693
1633567.2 | 2450350.8 | 0.9863737 | 0.5902581 | [5 empty] | 540946.511 | 811419.7665 | 1.358051 | 0.2246792 | 542067.667 | 813101.5005 | 0.7305191 | 0.06826061 | 1084709.958 | 2169419.916 | 0.6696899 | 0.06665393
1634468.2 | 2451702.3 | 0.9862525 | 0.5901369 | [5 empty] | 541247.307 | 811870.9605 | 1.357977 | 0.2246055 | 542368.511 | 813552.7665 | 0.730659 | 0.06840054 | 1085310.552 | 2170621.104 | 0.6697606 | 0.06672467
1635368.2 | 2453052.3 | 0.9856602 | 0.5895447 | [5 empty] | 541548.151 | 812322.2265 | 1.357965 | 0.2245935 | 542669.307 | 814003.9605 | 0.7307197 | 0.06846125 | 1085911.146 | 2171822.292 | 0.6696443 | 0.0666084
1636269.2 | 2454403.8 | 0.9855343 | 0.5894188 | [5 empty] | 541848.995 | 812773.4925 | 1.35788 | 0.2245087 | 542970.104 | 814455.156 | 0.7307106 | 0.06845206 | 1086511.755 | 2173023.51 | 0.6698859 | 0.06685
1637170.2 | 2455755.3 | 0.9861078 | 0.5899923 | [5 empty] | 542149.792 | 813224.688 | 1.357866 | 0.2244948 | 543270.901 | 814906.3515 | 0.7306313 | 0.06837279 | 1087112.333 | 2174224.666 | 0.6698565 | 0.0668206
1638071.2 | 2457106.8 | 0.9869568 | 0.5908412 | [5 empty] | 542450.589 | 813675.8835 | 1.3578 | 0.2244286 | 543571.745 | 815357.6175 | 0.7305977 | 0.06833925 | 1087712.958 | 2175425.916 | 0.6700315 | 0.0669956
1638972.2 | 2458458.3 | 0.987274 | 0.5911584 | [5 empty] | 542751.401 | 814127.1015 | 1.357735 | 0.2243632 | 543872.542 | 815808.813 | 0.7305697 | 0.06831125 | 1088313.568 | 2176627.136 | 0.6700067 | 0.06697073
1639873.2 | 2459809.8 | 1.040123 | 0.6440079 | [5 empty] | 543052.198 | 814578.297 | 1.357788 | 0.2244165 | 544173.37 | 816260.055 | 0.7305194 | 0.06826093 | 1088914.177 | 2177828.354 | 0.6699529 | 0.066917
1640773.2 | 2461159.8 | 1.044718 | 0.6486024 | [5 empty] | 543352.979 | 815029.4685 | 1.357913 | 0.2245415 | 544474.167 | 816711.2505 | 0.7304933 | 0.06823481 | 1089514.786 | 2179029.572 | 0.6701401 | 0.06710413
1641674.2 | 2462511.3 | 1.047778 | 0.6516623 | [5 empty] | 543653.823 | 815480.7345 | 1.357949 | 0.2245769 | 544774.964 | 817162.446 | 0.730442 | 0.06818348 | 1090115.396 | 2180230.792 | 0.6702403 | 0.06720433
1642575.2 | 2463862.8 | 1.050851 | 0.6547356 | [5 empty] | 543954.651 | 815931.9765 | 1.35793 | 0.2245583 | 545075.807 | 817613.7105 | 0.7303906 | 0.0681321 | 1090715.99 | 2181431.98 | 0.6703313 | 0.0672954
1643476.2 | 2465214.3 | 1.053459 | 0.6573432 | [5 empty] | 544255.495 | 816383.2425 | 1.357903 | 0.2245313 | 545376.604 | 818064.906 | 0.7303524 | 0.06809394 | 1091316.583 | 2182633.166 | 0.6704525 | 0.0674166
1644377.2 | 2466565.8 | 1.054751 | 0.658635 | [5 empty] | 544556.292 | 816834.438 | 1.35795 | 0.2245786 | 545677.417 | 818516.1255 | 0.7303104 | 0.06805191 | 1091917.193 | 2183834.386 | 0.6704775 | 0.0674416
1645277.2 | 2467915.8 | 1.055497 | 0.6593813 | [5 empty] | 544857.089 | 817285.6335 | 1.358007 | 0.2246355 | 545978.245 | 818967.3675 | 0.7302376 | 0.06797909 | 1092517.802 | 2185035.604 | 0.6706401 | 0.06760413
1646178.2 | 2469267.3 | 1.056094 | 0.6599782 | [5 empty] | 545157.886 | 817736.829 | 1.358005 | 0.2246335 | 546279.057 | 819418.5855 | 0.7302049 | 0.06794642 | 1093118.396 | 2186236.792 | 0.6706399 | 0.06760393
1647079.2 | 2470618.8 | 1.057525 | 0.6614097 | [5 empty] | 545458.729 | 818188.0935 | 1.357986 | 0.2246139 | 546579.854 | 819869.781 | 0.7301881 | 0.06792966 | 1093719.005 | 2187438.01 | 0.6706649 | 0.067629
1647980.2 | 2471970.3 | 1.059279 | 0.6631639 | [5 empty] | 545759.573 | 818639.3595 | 1.358016 | 0.2246447 | 546880.667 | 820321.0005 | 0.7301759 | 0.06791743 | 1094319.599 | 2188639.198 | 0.670769 | 0.06773307
1648881.2 | 2473321.8 | 1.060129 | 0.6640131 | [5 empty] | 546060.37 | 819090.555 | 1.35807 | 0.224698 | 547181.479 | 820772.2185 | 0.7301451 | 0.06788664 | 1094920.193 | 2189840.386 | 0.6707482 | 0.06771227
1649782.2 | 2474673.3 | 1.060586 | 0.66447 | [5 empty] | 546361.182 | 819541.773 | 1.358046 | 0.2246747 | 547482.307 | 821223.4605 | 0.7301125 | 0.067854 | 1095520.771 | 2191041.542 | 0.6707692 | 0.06773327
1650682.2 | 2476023.3 | 1.060539 | 0.6644237 | [5 empty] | 546661.979 | 819992.9685 | 1.35812 | 0.2247485 | 547783.136 | 821674.704 | 0.730078 | 0.06781951 | 1096121.38 | 2192242.76 | 0.670886 | 0.06785007
1651583.2 | 2477374.8 | 1.061285 | 0.6651694 | [5 empty] | 546962.807 | 820444.2105 | 1.358088 | 0.2247159 | 548083.932 | 822125.898 | 0.7299717 | 0.06771324 | 1096721.958 | 2193443.916 | 0.6709317 | 0.06789573
1652484.2 | 2478726.3 | 1.06267 | 0.6665548 | [5 empty] | 547263.62 | 820895.43 | 1.358088 | 0.2247159 | 548384.745 | 822577.1175 | 0.7298505 | 0.06759201 | 1097322.552 | 2194645.104 | 0.6709357 | 0.06789973
1653385.2 | 2480077.8 | 1.063799 | 0.6676838 | [5 empty] | 547564.432 | 821346.648 | 1.358165 | 0.2247932 | 548685.557 | 823028.3355 | 0.7298169 | 0.06755845 | 1097923.146 | 2195846.292 | 0.6710528 | 0.06801687
1654286.2 | 2481429.3 | 1.064508 | 0.6683928 | [5 empty] | 547865.229 | 821797.8435 | 1.358275 | 0.2249033 | 548986.354 | 823479.531 | 0.7298123 | 0.06755378 | 1098523.755 | 2197047.51 | 0.6711941 | 0.06815813
1655186.2 | 2482779.3 | 1.064121 | 0.6680053 | [5 empty] | 548166.057 | 822249.0855 | 1.358071 | 0.224699 | 549287.167 | 823930.7505 | 0.7297973 | 0.06753884 | 1099124.365 | 2198248.73 | 0.6713023 | 0.0682664
1656087.2 | 2484130.8 | 1.064098 | 0.6679821 | [5 empty] | 548466.886 | 822700.329 | 1.358003 | 0.2246309 | 549587.964 | 824381.946 | 0.729858 | 0.06759949 | 1099724.958 | 2199449.916 | 0.6714234 | 0.06838747
1656988.2 | 2485482.3 | 1.065124 | 0.6690084 | [5 empty] | 548767.729 | 823151.5935 | 1.358186 | 0.2248147 | 549888.761 | 824833.1415 | 0.7299288 | 0.06767033 | 1100325.552 | 2200651.104 | 0.6712567 | 0.06822073
1657889.2 | 2486833.8 | 1.066369 | 0.6702532 | [5 empty] | 549068.573 | 823602.8595 | 1.358329 | 0.2249574 | 550189.589 | 825284.3835 | 0.7299214 | 0.06766287 | 1100926.146 | 2201852.292 | 0.6713153 | 0.06827933
1658790.2 | 2488185.3 | 1.066788 | 0.6706729 | [5 empty] | 549369.401 | 824054.1015 | 1.3583 | 0.2249286 | 550490.417 | 825735.6255 | 0.7298999 | 0.06764143 | 1101526.74 | 2203053.48 | 0.6708027 | 0.06776673
1659690.2 | 2489535.3 | 1.066831 | 0.6707154 | [5 empty] | 549670.229 | 824505.3435 | 1.358286 | 0.2249146 | 550791.229 | 826186.8435 | 0.7298981 | 0.06763963 | 1102127.333 | 2204254.666 | 0.6707482 | 0.06771227
1660591.2 | 2490886.8 | 1.066495 | 0.6703794 | [5 empty] | 549971.042 | 824956.563 | 1.358333 | 0.2249613 | 551092.042 | 826638.063 | 0.7298598 | 0.06760134 | 1102727.943 | 2205455.886 | 0.6711856 | 0.06814967
1661492.2 | 2492238.3 | 1.066766 | 0.67065 | [5 empty] | 550271.854 | 825407.781 | 1.358299 | 0.2249276 | 551392.823 | 827089.2345 | 0.7298105 | 0.06755197 | 1103328.505 | 2206657.01 | 0.6713236 | 0.06828767
1662393.2 | 2493589.8 | 1.067894 | 0.6717788 | [5 empty] | 550572.636 | 825858.954 | 1.358309 | 0.2249369 | 551693.62 | 827540.43 | 0.7297713 | 0.06751282 | 1103929.13 | 2207858.26 | 0.6710608 | 0.06802487
1663294.2 | 2494941.3 | 1.068939 | 0.6728233 | [5 empty] | 550873.464 | 826310.196 | 1.358293 | 0.2249218 | 551994.432 | 827991.648 | 0.7297181 | 0.06745966 | 1104529.708 | 2209059.416 | 0.6714649 | 0.06842893
1664195.2 | 2496292.8 | 1.069023 | 0.6729074 | [5 empty] | 551174.292 | 826761.438 | 1.358216 | 0.2248445 | 552295.245 | 828442.8675 | 0.7296679 | 0.06740936 | 1105130.302 | 2210260.604 | 0.6714319 | 0.06839593
1665095.2 | 2497642.8 | 1.0683 | 0.6721849 | [5 empty] | 551475.089 | 827212.6335 | 1.358189 | 0.2248174 | 552596.042 | 828894.063 | 0.7296371 | 0.0673786 | 1105730.912 | 2211461.824 | 0.6714318 | 0.06839587
1665996.2 | 2498994.3 | 1.068496 | 0.6723807 | [5 empty] | 551775.932 | 827663.898 | 1.358268 | 0.2248968 | 552896.886 | 829345.329 | 0.7296062 | 0.06734773 | 1106331.522 | 2212663.044 | 0.6714858 | 0.06844987
1666897.2 | 2500345.8 | 1.06921 | 0.6730941 | [5 empty] | 552076.729 | 828115.0935 | 1.358231 | 0.2248594 | 553197.729 | 829796.5935 | 0.7295783 | 0.06731978 | 1106932.116 | 2213864.232 | 0.6715109 | 0.06847493
1667798.2 | 2501697.3 | 1.070319 | 0.6742037 | [5 empty] | 552377.526 | 828566.289 | 1.358078 | 0.2247066 | 553498.526 | 830247.789 | 0.7295287 | 0.06727022 | 1107532.709 | 2215065.418 | 0.6714817 | 0.06844573
1668699.2 | 2503048.8 | 1.07067 | 0.6745542 | [5 empty] | 552678.354 | 829017.531 | 1.357962 | 0.2245907 | 553799.339 | 830699.0085 | 0.7294876 | 0.06722915 | 1108133.319 | 2216266.638 | 0.6714483 | 0.06841233
1669599.2 | 2504398.8 | 1.070409 | 0.6742931 | [5 empty] | 552979.182 | 829468.773 | 1.357918 | 0.224546 | 554100.167 | 831150.2505 | 0.7294504 | 0.06719187 | 1108733.897 | 2217467.794 | 0.6714235 | 0.06838753
1670500.2 | 2505750.3 | 1.069596 | 0.6734809 | [5 empty] | 553279.979 | 829919.9685 | 1.357844 | 0.2244722 | 554400.979 | 831601.4685 | 0.7294317 | 0.06717319 | 1109334.537 | 2218669.074 | 0.6709607 | 0.0679248
1671401.2 | 2507101.8 | 1.069867 | 0.6737512 | [5 empty] | 553580.807 | 830371.2105 | 1.357789 | 0.2244172 | 554701.776 | 832052.664 | 0.7294066 | 0.06714809 | 1109935.147 | 2219870.294 | 0.6716029 | 0.06856693
1672302.2 | 2508453.3 | 1.070944 | 0.6748289 | [5 empty] | 553881.651 | 830822.4765 | 1.357818 | 0.224446 | 555002.589 | 832503.8835 | 0.7294 | 0.06714152 | 1110535.741 | 2221071.482 | 0.6715479 | 0.068512
1673203.2 | 2509804.8 | 1.071761 | 0.6756456 | [5 empty] | 554182.432 | 831273.648 | 1.357766 | 0.2243939 | 555303.401 | 832955.1015 | 0.7294009 | 0.06714242 | 1111136.334 | 2222272.668 | 0.6715316 | 0.06849567
1674104.2 | 2511156.3 | 1.071812 | 0.6756967 | [5 empty] | 554483.245 | 831724.8675 | 1.357657 | 0.2242856 | 555604.198 | 833406.297 | 0.7294037 | 0.06714516 | 1111736.944 | 2223473.888 | 0.6715153 | 0.06847933
1675004.2 | 2512506.3 | 1.071243 | 0.6751278 | [5 empty] | 554784.042 | 832176.063 | 1.35757 | 0.224198 | 555905.011 | 833857.5165 | 0.7293952 | 0.0671367 | 1112337.537 | 2224675.074 | 0.6714692 | 0.06843327
1675905.2 | 2513857.8 | 1.070908 | 0.6747921 | [5 empty] | 555084.839 | 832627.2585 | 1.357555 | 0.224183 | 556205.823 | 834308.7345 | 0.7293653 | 0.06710681 | 1112938.131 | 2225876.262 | 0.6714192 | 0.06838327
1676806.2 | 2515209.3 | 1.07177 | 0.6756541 | [5 empty] | 555385.636 | 833078.454 | 1.35761 | 0.2242381 | 556506.62 | 834759.93 | 0.729301 | 0.06704249 | 1113538.756 | 2227077.512 | 0.6713815 | 0.0683456
1677707.2 | 2516560.8 | 1.072773 | 0.6766573 | [5 empty] | 555686.448 | 833529.672 | 1.357724 | 0.2243519 | 556807.464 | 835211.196 | 0.7292768 | 0.06701827 | 1114139.35 | 2228278.7 | 0.6713858 | 0.06834987
1678608.2 | 2517912.3 | 1.073165 | 0.6770491 | [5 empty] | 555987.261 | 833980.8915 | 1.357739 | 0.2243669 | 557108.261 | 835662.3915 | 0.7292646 | 0.06700615 | 1114739.959 | 2229479.918 | 0.6714443 | 0.0684084
1679508.2 | 2519262.3 | 1.07288 | 0.6767647 | [5 empty] | 556288.058 | 834432.087 | 1.357755 | 0.2243836 | 557409.089 | 836113.6335 | 0.7292526 | 0.06699413 | 1115340.569 | 2230681.138 | 0.6714442 | 0.06840827
1680409.2 | 2520613.8 | 1.072437 | 0.6763218 | [5 empty] | 556588.855 | 834883.2825 | 1.357738 | 0.224366 | 557709.917 | 836564.8755 | 0.7292106 | 0.06695207 | 1115941.178 | 2231882.356 | 0.6714067 | 0.0683708
1681310.2 | 2521965.3 | 1.072932 | 0.6768161 | [5 empty] | 556889.668 | 835334.502 | 1.35756 | 0.2241887 | 558010.762 | 837016.143 | 0.7291714 | 0.06691293 | 1116541.772 | 2233083.544 | 0.6714651 | 0.06842913
1682211.2 | 2523316.8 | 1.074293 | 0.6781778 | [5 empty] | 557190.496 | 835785.744 | 1.357385 | 0.2240133 | 558311.59 | 837467.385 | 0.7291192 | 0.06686073 | 1117142.366 | 2234284.732 | 0.6714567 | 0.06842073
1683112.2 | 2524668.3 | 1.074606 | 0.6784907 | [5 empty] | 557491.34 | 836237.01 | 1.357359 | 0.2239871 | 558612.387 | 837918.5805 | 0.7291005 | 0.06684197 | 1117742.959 | 2235485.918 | 0.6715071 | 0.0684712
1684013.2 | 2526019.8 | 1.074504 | 0.6783879 | [5 empty] | 557792.168 | 836688.252 | 1.357352 | 0.2239806 | 558913.199 | 838369.7985 | 0.7290548 | 0.06679628 | 1118343.584 | 2236687.168 | 0.6715566 | 0.06852067
1684913.2 | 2527369.8 | 1.07392 | 0.6778044 | [5 empty] | 558092.98 | 837139.47 | 1.357259 | 0.2238874 | 559214.012 | 838821.018 | 0.7290241 | 0.0667656 | 1118944.194 | 2237888.388 | 0.6714609 | 0.068425
1685814.2 | 2528721.3 | 1.074616 | 0.6785002 | [5 empty] | 558393.777 | 837590.6655 | 1.357215 | 0.2238434 | 559514.84 | 839272.26 | 0.7289755 | 0.06671703 | 1119544.787 | 2239089.574 | 0.6714193 | 0.06838333
1686715.2 | 2530072.8 | 1.075586 | 0.67947 | [5 empty] | 558694.574 | 838041.861 | 1.357193 | 0.2238211 | 559815.637 | 839723.4555 | 0.7289652 | 0.06670669 | 1120145.381 | 2240290.762 | 0.6713818 | 0.06834587
1687616.2 | 2531424.3 | 1.076075 | 0.6799596 | [5 empty] | 558995.387 | 838493.0805 | 1.357188 | 0.2238164 | 560116.48 | 840174.72 | 0.728955 | 0.06669648 | 1120745.959 | 2241491.918 | 0.6714941 | 0.0684582
1688517.2 | 2532775.8 | 1.076024 | 0.6799079 | [5 empty] | 559296.23 | 838944.345 | 1.357255 | 0.2238836 | 560417.277 | 840625.9155 | 0.7289363 | 0.06667778 | 1121346.569 | 2242693.138 | 0.6712943 | 0.0682584
1689418.2 | 2534127.3 | 1.075553 | 0.6794376 | [5 empty] | 559597.027 | 839395.5405 | 1.357216 | 0.2238443 | 560718.105 | 841077.1575 | 0.7288821 | 0.06662363 | 1121947.162 | 2243894.324 | 0.6713401 | 0.06830413
1690318.2 | 2535477.3 | 1.075828 | 0.6797125 | [5 empty] | 559897.855 | 839846.7825 | 1.357104 | 0.2237326 | 561018.933 | 841528.3995 | 0.7288794 | 0.06662088 | 1122547.756 | 2245095.512 | 0.6715024 | 0.06846647
1691219.2 | 2536828.8 | 1.077218 | 0.6811025 | [5 empty] | 560198.652 | 840297.978 | 1.357032 | 0.2236608 | 561319.746 | 841979.619 | 0.7288606 | 0.06660213 | 1123148.35 | 2246296.7 | 0.6714607 | 0.0684248
1692120.2 | 2538180.3 | 1.077819 | 0.6817036 | [5 empty] | 560499.465 | 840749.1975 | 1.357005 | 0.2236338 | 561620.558 | 842430.837 | 0.7288504 | 0.06659191 | 1123748.944 | 2247497.888 | 0.6714484 | 0.06841247
1693021.2 | 2539531.8 | 1.078114 | 0.6819981 | [5 empty] | 560800.293 | 841200.4395 | 1.356946 | 0.2235741 | 561921.355 | 842882.0325 | 0.7288196 | 0.0665611 | 1124349.569 | 2248699.138 | 0.6714276 | 0.06839167
1693922.2 | 2540883.3 | 1.077456 | 0.6813403 | [5 empty] | 561101.105 | 841651.6575 | 1.35693 | 0.2235583 | 562222.199 | 843333.2985 | 0.7287814 | 0.06652287 | 1124950.162 | 2249900.324 | 0.6714107 | 0.06837473
1694822.2 | 2542233.3 | 1.077629 | 0.6815129 | [5 empty] | 561401.902 | 842102.853 | 1.356813 | 0.2234415 | 562522.996 | 843784.494 | 0.7287459 | 0.06648743 | 1125550.772 | 2251101.544 | 0.6713229 | 0.06828693
1695723.2 | 2543584.8 | 1.078221 | 0.6821052 | [5 empty] | 561702.715 | 842554.0725 | 1.356783 | 0.2234117 | 562823.824 | 844235.736 | 0.7287386 | 0.06648006 | 1126151.381 | 2252302.762 | 0.6713647 | 0.06832873
1696624.2 | 2544936.3 | 1.079265 | 0.6831499 | [5 empty] | 562003.543 | 843005.3145 | 1.356794 | 0.2234228 | 563124.637 | 844686.9555 | 0.7287451 | 0.06648657 | 1126751.976 | 2253503.952 | 0.6713857 | 0.0683498
1697525.2 | 2546287.8 | 1.079825 | 0.6837097 | [5 empty] | 562304.34 | 843456.51 | 1.356767 | 0.2233958 | 563425.433 | 845138.1495 | 0.7287218 | 0.0664633 | 1127352.585 | 2254705.17 | 0.6713812 | 0.06834527
1698426.2 | 2547639.3 | 1.079643 | 0.6835277 | [5 empty] | 562605.168 | 843907.752 | 1.356675 | 0.2233034 | 563726.246 | 845589.369 | 0.7286947 | 0.06643625 | 1127953.195 | 2255906.39 | 0.6714986 | 0.06846267
1699326.2 | 2548989.3 | 1.079121 | 0.683005 | [5 empty] | 562905.965 | 844358.9475 | 1.356714 | 0.2233427 | 564027.058 | 846040.587 | 0.7286807 | 0.06642222 | 1128553.788 | 2257107.576 | 0.6716025 | 0.06856653
1700227.2 | 2550340.8 | 1.079317 | 0.6832016 | [5 empty] | 563206.777 | 844810.1655 | 1.356682 | 0.2233108 | 564327.871 | 846491.8065 | 0.7286742 | 0.06641572 | 1129154.398 | 2258308.796 | 0.6715441 | 0.06850813
1701128.2 | 2551692.3 | 1.080278 | 0.6841621 | [5 empty] | 563507.605 | 845261.4075 | 1.356654 | 0.2232828 | 564628.683 | 846943.0245 | 0.7286276 | 0.06636906 | 1129754.992 | 2259509.984 | 0.6715816 | 0.06854567
1702029.2 | 2553043.8 | 1.081089 | 0.6849735 | [5 empty] | 563808.402 | 845712.603 | 1.356617 | 0.2232454 | 564929.527 | 847394.2905 | 0.7286256 | 0.06636715 | 1130355.601 | 2260711.202 | 0.6716481 | 0.0686122
1702930.2 | 2554395.3 | 1.081159 | 0.6850438 | [5 empty] | 564109.215 | 846163.8225 | 1.356603 | 0.2232314 | 565230.324 | 847845.486 | 0.7286285 | 0.06637 | 1130956.21 | 2261912.42 | 0.6716113 | 0.06857533
1703831.2 | 2555746.8 | 1.080711 | 0.6845959 | [5 empty] | 564410.027 | 846615.0405 | 1.35626 | 0.2228881 | 565531.137 | 848296.7055 | 0.7286154 | 0.06635691 | 1131556.804 | 2263113.608 | 0.6715816 | 0.06854567
1704731.2 | 2557096.8 | 1.080339 | 0.6842229 | [5 empty] | 564710.84 | 847066.26 | 1.355855 | 0.2224834 | 565831.949 | 848747.9235 | 0.7285986 | 0.06634013 | 1132157.429 | 2264314.858 | 0.6716191 | 0.0685832
1705632.2 | 2558448.3 | 1.08115 | 0.6850345 | [5 empty] | 565011.637 | 847517.4555 | 1.355372 | 0.2220003 | 566132.746 | 849199.119 | 0.7285269 | 0.06626843 | 1132758.038 | 2265516.076 | 0.6715901 | 0.06855413
1706533.2 | 2559799.8 | 1.082214 | 0.6860981 | [5 empty] | 565312.449 | 847968.6735 | 1.354917 | 0.2215451 | 566433.558 | 849650.337 | 0.7283013 | 0.06604279 | 1133358.648 | 2266717.296 | 0.6715565 | 0.0685206
1707434.2 | 2561151.3 | 1.082381 | 0.6862658 | [5 empty] | 565613.246 | 848419.869 | 1.354561 | 0.2211897 | 566734.355 | 850101.5325 | 0.7280485 | 0.06578999 | 1133959.226 | 2267918.452 | 0.6716147 | 0.06857873
1708335.2 | 2562502.8 | 1.081696 | 0.6855804 | [5 empty] | 565914.043 | 848871.0645 | 1.354513 | 0.2211412 | 567035.168 | 850552.752 | 0.7278229 | 0.06556439 | 1134559.82 | 2269119.64 | 0.6716196 | 0.06858367
1709236.2 | 2563854.3 | 1.081504 | 0.6853888 | [5 empty] | 566214.855 | 849322.2825 | 1.354605 | 0.2212336 | 567335.965 | 851003.9475 | 0.7276028 | 0.06534431 | 1135160.413 | 2270320.826 | 0.6716817 | 0.06864573
1710136.2 | 2565204.3 | 1.082433 | 0.6863173 | [5 empty] | 566515.668 | 849773.502 | 1.354799 | 0.2214276 | 567636.777 | 851455.1655 | 0.727474 | 0.06521548 | 1135761.023 | 2271522.046 | 0.6716816 | 0.06864567
1711037.2 | 2566555.8 | 1.083248 | 0.6871328 | [5 empty] | 566816.465 | 850224.6975 | 1.354917 | 0.2215451 | 567937.605 | 851906.4075 | 0.7274983 | 0.06523982 | 1136361.632 | 2272723.264 | 0.6716609 | 0.068625
1711938.2 | 2567907.3 | 1.083435 | 0.6873198 | [5 empty] | 567117.277 | 850675.9155 | 1.35494 | 0.2215684 | 568238.402 | 852357.603 | 0.7275542 | 0.06529569 | 1136962.226 | 2273924.452 | 0.6717107 | 0.0686748
1712839.2 | 2569258.8 | 1.082917 | 0.6868018 | [5 empty] | 567418.105 | 851127.1575 | 1.354963 | 0.2215918 | 568539.215 | 852808.8225 | 0.7276558 | 0.06539734 | 1137562.851 | 2275125.702 | 0.6716899 | 0.06865393
1713740.2 | 2570610.3 | 1.082684 | 0.6865687 | [5 empty] | 567718.918 | 851578.377 | 1.355019 | 0.2216478 | 568840.043 | 853260.0645 | 0.7277807 | 0.06552225 | 1138163.429 | 2276326.858 | 0.6716276 | 0.06859167
1714641.2 | 2571961.8 | 1.083267 | 0.6871517 | [5 empty] | 568019.715 | 852029.5725 | 1.355128 | 0.2217559 | 569140.871 | 853711.3065 | 0.727889 | 0.06563055 | 1138764.038 | 2277528.076 | 0.6716566 | 0.06862067
1715541.2 | 2573311.8 | 1.084368 | 0.6882524 | [5 empty] | 568320.558 | 852480.837 | 1.355285 | 0.2219136 | 569441.715 | 854162.5725 | 0.7279431 | 0.0656846 | 1139364.632 | 2278729.264 | 0.6716025 | 0.06856653
1716442.2 | 2574663.3 | 1.084377 | 0.6882618 | [5 empty] | 568621.387 | 852932.0805 | 1.355389 | 0.2220171 | 569742.512 | 854613.768 | 0.7280234 | 0.06576491 | 1139965.21 | 2279930.42 | 0.6716067 | 0.0685708
1717343.2 | 2576014.8 | 1.083837 | 0.6877211 | [5 empty] | 568922.168 | 853383.252 | 1.355505 | 0.2221337 | 570043.355 | 855065.0325 | 0.7281156 | 0.06585713 | 1140565.804 | 2281131.608 | 0.6714318 | 0.06839587
1718244.2 | 2577366.3 | 1.083454 | 0.6873382 | [5 empty] | 569222.996 | 853834.494 | 1.355686 | 0.2223146 | 570344.152 | 855516.228 | 0.7281912 | 0.0659327 | 1141166.413 | 2282332.826 | 0.6716027 | 0.06856673
1719145.2 | 2578717.8 | 1.083934 | 0.6878188 | [5 empty] | 569523.808 | 854285.712 | 1.355891 | 0.2225198 | 570644.996 | 855967.494 | 0.728264 | 0.06600548 | 1141767.007 | 2283534.014 | 0.671611 | 0.06857507
1720045.2 | 2580067.8 | 1.084961 | 0.6888452 | [5 empty] | 569824.637 | 854736.9555 | 1.356304 | 0.2229321 | 570945.793 | 856418.6895 | 0.7283525 | 0.066094 | 1142367.601 | 2284735.202 | 0.6716235 | 0.0685876
1720946.2 | 2581419.3 | 1.085142 | 0.6890269 | [5 empty] | 570125.449 | 855188.1735 | 1.356726 | 0.2233546 | 571246.605 | 856869.9075 | 0.7284252 | 0.06616672 | 1142968.21 | 2285936.42 | 0.6716609 | 0.06862493
1721847.2 | 2582770.8 | 1.084662 | 0.6885468 | [5 empty] | 570426.293 | 855639.4395 | 1.35707 | 0.2236979 | 571547.402 | 857321.103 | 0.7284607 | 0.06620222 | 1143568.82 | 2287137.64 | 0.6716479 | 0.068612
1722748.2 | 2584122.3 | 1.084195 | 0.6880799 | [5 empty] | 570727.105 | 856090.6575 | 1.357466 | 0.2240945 | 571848.199 | 857772.2985 | 0.7285391 | 0.06628057 | 1144169.429 | 2288338.858 | 0.6715982 | 0.06856227
1723649.2 | 2585473.8 | 1.084503 | 0.6883879 | [5 empty] | 571027.902 | 856541.853 | 1.357858 | 0.2244863 | 572149.012 | 858223.518 | 0.7286164 | 0.0663579 | 1144770.038 | 2289540.076 | 0.6715982 | 0.06856227
1724550.2 | 2586825.3 | 1.08552 | 0.6894044 | [5 empty] | 571328.715 | 856993.0725 | 1.357841 | 0.2244694 | 572449.793 | 858674.6895 | 0.7287097 | 0.06645121 | 1145370.648 | 2290741.296 | 0.6714565 | 0.06842053
1725450.2 | 2588175.3 | 1.085987 | 0.6898715 | [5 empty] | 571629.558 | 857444.337 | 1.357647 | 0.2242754 | 572750.605 | 859125.9075 | 0.728775 | 0.06651646 | 1145971.242 | 2291942.484 | 0.6715482 | 0.06851227
1726351.2 | 2589526.8 | 1.086075 | 0.6899596 | [5 empty] | 571930.355 | 857895.5325 | 1.357821 | 0.2244498 | 573051.433 | 859577.1495 | 0.7288357 | 0.06657718 | 1146571.835 | 2293143.67 | 0.6714818 | 0.06844587
1727252.2 | 2590878.3 | 1.085301 | 0.6891854 | [5 empty] | 572231.183 | 858346.7745 | 1.358024 | 0.2246523 | 573352.262 | 860028.393 | 0.7288609 | 0.06660239 | 1147172.429 | 2294344.858 | 0.6714315 | 0.0683956
1728153.2 | 2592229.8 | 1.084821 | 0.6887051 | [5 empty] | 572532.027 | 858798.0405 | 1.358041 | 0.2246691 | 573653.058 | 860479.587 | 0.7288636 | 0.0666051 | 1147773.039 | 2295546.078 | 0.6715731 | 0.0685372
1729054.2 | 2593581.3 | 1.085334 | 0.6892185 | [5 empty] | 572832.824 | 859249.236 | 1.357964 | 0.2245926 | 573953.871 | 860930.8065 | 0.7288133 | 0.06655478 | 1148373.633 | 2296747.266 | 0.6716025 | 0.0685666
1729954.2 | 2594931.3 | 1.086416 | 0.6903007 | [5 empty] | 573133.668 | 859700.502 | 1.357869 | 0.2244975 | 574254.668 | 861382.002 | 0.7287751 | 0.06651657 | 1148974.227 | 2297948.454 | 0.6716732 | 0.06863727
1730855.2 | 2596282.8 | 1.086593 | 0.6904774 | [5 empty] | 573434.465 | 860151.6975 | 1.357654 | 0.224282 | 574555.512 | 861833.268 | 0.7287694 | 0.06651093 | 1149574.805 | 2299149.61 | 0.6717689 | 0.06873293
1731756.2 | 2597634.3 | 1.086261 | 0.6901459 | [5 empty] | 573735.277 | 860602.9155 | 1.357544 | 0.2241719 | 574856.324 | 862284.486 | 0.7287646 | 0.06650613 | 1150175.399 | 2300350.798 | 0.6717813 | 0.06874533
1732657.2 | 2598985.8 | 1.085604 | 0.6894885 | [5 empty] | 574036.09 | 861054.135 | 1.357481 | 0.2241093 | 575157.121 | 862735.6815 | 0.7287544 | 0.0664959 | 1150775.993 | 2301551.986 | 0.671719 | 0.06868307
1733558.2 | 2600337.3 | 1.085931 | 0.6898151 | [5 empty] | 574336.887 | 861505.3305 | 1.35753 | 0.2241588 | 575457.933 | 863186.8995 | 0.7287665 | 0.06650799 | 1151376.586 | 2302753.172 | 0.6716731 | 0.0686372
1734459.2 | 2601688.8 | 1.086999 | 0.6908832 | [5 empty] | 574637.73 | 861956.595 | 1.357604 | 0.2242325 | 575758.73 | 863638.095 | 0.7287823 | 0.06652379 | 1151977.18 | 2303954.36 | 0.6716108 | 0.06857487
1735359.2 | 2603038.8 | 1.087465 | 0.6913495 | [5 empty] | 574938.527 | 862407.7905 | 1.357652 | 0.2242801 | 576059.558 | 864089.337 | 0.7287701 | 0.06651158 | 1152577.789 | 2305155.578 | 0.6715523 | 0.06851633
1736260.2 | 2604390.3 | 1.087316 | 0.6912003 | [5 empty] | 575239.34 | 862859.01 | 1.357791 | 0.2244191 | 576360.355 | 864540.5325 | 0.728745 | 0.06648648 | 1153178.414 | 2306356.828 | 0.6715814 | 0.06854547
1737161.2 | 2605741.8 | 1.086644 | 0.6905286 | [5 empty] | 575540.137 | 863310.2055 | 1.35797 | 0.2245983 | 576661.152 | 864991.728 | 0.7287068 | 0.06644834 | 1153778.993 | 2307557.986 | 0.6715776 | 0.06854167
1738062.2 | 2607093.3 | 1.086742 | 0.6906265 | [5 empty] | 575840.933 | 863761.3995 | 1.357859 | 0.2244873 | 576961.949 | 865442.9235 | 0.728663 | 0.06640451 | 1154379.602 | 2308759.204 | 0.6716237 | 0.0685878
1738963.2 | 2608444.8 | 1.087834 | 0.691718 | [5 empty] | 576141.746 | 864212.619 | 1.357823 | 0.2244518 | 577262.793 | 865894.1895 | 0.7286145 | 0.06635604 | 1154980.211 | 2309960.422 | 0.6716773 | 0.06864133
1739864.2 | 2609796.3 | 1.088459 | 0.6923432 | [5 empty] | 576442.574 | 864663.861 | 1.357938 | 0.2245665 | 577563.605 | 866345.4075 | 0.7285801 | 0.06632164 | 1155580.805 | 2311161.61 | 0.671619 | 0.06858307
1740764.2 | 2611146.3 | 1.088505 | 0.6923894 | [5 empty] | 576743.402 | 865115.103 | 1.357933 | 0.2245609 | 577864.402 | 866796.603 | 0.7285521 | 0.06629364 | 1156181.414 | 2312362.828 | 0.6715774 | 0.06854147
1741665.2 | 2612497.8 | 1.088076 | 0.6919605 | [5 empty] | 577044.23 | 865566.345 | 1.357901 | 0.2245291 | 578165.215 | 867247.8225 | 0.7285354 | 0.0662769 | 1156781.993 | 2313563.986 | 0.6717271 | 0.06869113
1742566.2 | 2613849.3 | 1.088305 | 0.6921894 | [5 empty] | 577345.028 | 866017.542 | 1.357902 | 0.2245301 | 578466.027 | 867699.0405 | 0.728498 | 0.06623954 | 1157382.586 | 2314765.172 | 0.6716815 | 0.0686456
1743467.2 | 2615200.8 | 1.08982 | 0.6937049 | [5 empty] | 577645.825 | 866468.7375 | 1.357872 | 0.2245002 | 578766.824 | 868150.236 | 0.7284692 | 0.0662107 | 1157983.18 | 2315966.36 | 0.6717069 | 0.06867093
1744368.2 | 2616552.3 | 1.092125 | 0.6960091 | [5 empty] | 577946.653 | 866919.9795 | 1.357771 | 0.2243995 | 579067.638 | 868601.457 | 0.7284589 | 0.0662004 | 1158583.774 | 2317167.548 | 0.6715858 | 0.06854987
1745268.2 | 2617902.3 | 1.093389 | 0.6972732 | [5 empty] | 578247.481 | 867371.2215 | 1.357829 | 0.2244573 | 579368.481 | 869052.7215 | 0.728444 | 0.06618549 | 1159184.352 | 2318368.704 | 0.6716319 | 0.06859593
1746169.2 | 2619253.8 | 1.165249 | 0.7691338 | [5 empty] | 578548.294 | 867822.441 | 1.357653 | 0.2242811 | 579669.278 | 869503.917 | 0.7284645 | 0.06620604 | 1159784.961 | 2319569.922 | 0.6715401 | 0.0685042
1747070.2 | 2620605.3 | 1.173575 | 0.7774599 | [5 empty] | 578849.122 | 868273.683 | 1.357547 | 0.2241756 | 579970.075 | 869955.1125 | 0.7284981 | 0.06623957 | 1160385.555 | 2320771.11 | 0.6716317 | 0.06859573
1747971.2 | 2621956.8 | 1.178883 | 0.7827675 | [5 empty] | 579149.934 | 868724.901 | 1.357689 | 0.2243174 | 580270.888 | 870406.332 | 0.7285186 | 0.0662601 | 1160986.164 | 2321972.328 | 0.6717028 | 0.06866687
1748872.2 | 2623308.3 | 1.18302 | 0.7869046 | [5 empty] | 579450.747 | 869176.1205 | 1.357905 | 0.2245338 | 580571.684 | 870857.526 | 0.7285289 | 0.06627036 | 1161586.774 | 2323173.548 | 0.6712146 | 0.06817867
1749773.2 | 2624659.8 | 1.185866 | 0.78975 | [5 empty] | 579751.575 | 869627.3625 | 1.357847 | 0.2244752 | 580872.497 | 871308.7455 | 0.7285419 | 0.06628345 | 1162187.352 | 2324374.704 | 0.6711982 | 0.06816227
1750673.2 | 2626009.8 | 1.187614 | 0.7914987 | [5 empty] | 580052.403 | 870078.6045 | 1.357883 | 0.2245114 | 581173.309 | 871759.9635 | 0.7285241 | 0.06626566 | 1162787.946 | 2325575.892 | 0.6711941 | 0.06815813
1751574.2 | 2627361.3 | 1.188669 | 0.792553 | [5 empty] | 580353.2 | 870529.8 | 1.357894 | 0.2245226 | 581474.138 | 872211.207 | 0.7284906 | 0.06623213 | 1163388.571 | 2326777.142 | 0.6712899 | 0.068254
1752475.2 | 2628712.8 | 1.190343 | 0.7942275 | [5 empty] | 580654.044 | 870981.066 | 1.357872 | 0.2245002 | 581774.966 | 872662.449 | 0.7285121 | 0.06625358 | 1163989.18 | 2327978.36 | 0.6713445 | 0.06830853
1753376.2 | 2630064.3 | 1.192647 | 0.7965319 | [5 empty] | 580954.841 | 871432.2615 | 1.358088 | 0.2247165 | 582075.763 | 873113.6445 | 0.7285186 | 0.0662601 | 1164589.774 | 2329179.548 | 0.6714607 | 0.0684248
1754277.2 | 2631415.8 | 1.194252 | 0.7981361 | [5 empty] | 581255.653 | 871883.4795 | 1.358179 | 0.224807 | 582376.575 | 873564.8625 | 0.7285494 | 0.06629088 | 1165190.383 | 2330380.766 | 0.6715859 | 0.06855
1755177.2 | 2632765.8 | 1.194816 | 0.7987005 | [5 empty] | 581556.45 | 872334.675 | 1.357978 | 0.2246065 | 582677.372 | 874016.058 | 0.7285643 | 0.06630579 | 1165790.977 | 2331581.954 | 0.6716814 | 0.06864547
1756078.2 | 2634117.3 | 1.195059 | 0.7989431 | [5 empty] | 581857.294 | 872785.941 | 1.357878 | 0.2245066 | 582978.184 | 874467.276 | 0.7286109 | 0.06635237 | 1166391.571 | 2332783.142 | 0.6717857 | 0.0687498
1756979.2 | 2635468.8 | 1.196136 | 0.8000206 | [5 empty] | 582158.153 | 873237.2295 | 1.357855 | 0.2244834 | 583278.997 | 874918.4955 | 0.7286332 | 0.06637467 | 1166992.18 | 2333984.36 | 0.6720483 | 0.0690124
1757880.2 | 2636820.3 | 1.198095 | 0.8019793 | [5 empty] | 582458.966 | 873688.449 | 1.357699 | 0.2243276 | 583579.794 | 875369.691 | 0.7286742 | 0.06641569 | 1167592.789 | 2335185.578 | 0.6720401 | 0.06900413
1758781.2 | 2638171.8 | 1.198995 | 0.8028797 | [5 empty] | 582759.778 | 874139.667 | 1.357646 | 0.2242744 | 583880.606 | 875820.909 | 0.7287375 | 0.06647904 | 1168193.399 | 2336386.798 | 0.6719356 | 0.06889967
1759682.2 | 2639523.3 | 1.199345 | 0.8032293 | [5 empty] | 583060.591 | 874590.8865 | 1.357758 | 0.2243864 | 584181.403 | 876272.1045 | 0.7288831 | 0.06662466 | 1168794.009 | 2337588.018 | 0.6718693 | 0.0688334
1760582.2 | 2640873.3 | 1.199387 | 0.8032714 | [5 empty] | 583361.388 | 875042.082 | 1.357916 | 0.224544 | 584482.216 | 876723.324 | 0.7290595 | 0.066801 | 1169394.603 | 2338789.206 | 0.6719357 | 0.0688998
1761483.2 | 2642224.8 | 1.200315 | 0.8041994 | [5 empty] | 583662.2 | 875493.3 | 1.358104 | 0.2247324 | 584783.013 | 877174.5195 | 0.7292676 | 0.06700907 | 1169995.197 | 2339990.394 | 0.6719816 | 0.06894567
1762384.2 | 2643576.3 | 1.201812 | 0.8056964 | [5 empty] | 583963.013 | 875944.5195 | 1.358219 | 0.2248471 | 585083.841 | 877625.7615 | 0.7295279 | 0.06726936 | 1170595.806 | 2341191.612 | 0.6719775 | 0.0689416
1763285.2 | 2644927.8 | 1.202871 | 0.8067553 | [5 empty] | 584263.841 | 876395.7615 | 1.358224 | 0.2248527 | 585384.669 | 878077.0035 | 0.7297713 | 0.06751285 | 1171196.4 | 2342392.8 | 0.6720359 | 0.06899993
1764186.2 | 2646279.3 | 1.203589 | 0.8074739 | [5 empty] | 584564.669 | 876847.0035 | 1.358158 | 0.2247865 | 585685.497 | 878528.2455 | 0.7299531 | 0.0676946 | 1171797.009 | 2343594.018 | 0.6720149 | 0.068979
1765087.2 | 2647630.8 | 1.203142 | 0.8070262 | [5 empty] | 584865.466 | 877298.199 | 1.35823 | 0.2248585 | 585986.309 | 878979.4635 | 0.7301164 | 0.06785793 | 1172397.619 | 2344795.238 | 0.6720777 | 0.06904173
1765987.2 | 2648980.8 | 1.203748 | 0.8076324 | [5 empty] | 585166.263 | 877749.3945 | 1.358502 | 0.22513 | 586287.122 | 879430.683 | 0.7302806 | 0.06802207 | 1172998.212 | 2345996.424 | 0.6721775 | 0.06914153
1766888.2 | 2650332.3 | 1.204969 | 0.8088538 | [5 empty] | 585467.091 | 878200.6365 | 1.359009 | 0.2256375 | 586587.934 | 879881.901 | 0.730401 | 0.06814249 | 1173598.806 | 2347197.612 | 0.6721605 | 0.0691246
1767789.2 | 2651683.8 | 1.206169 | 0.8100532 | [5 empty] | 585767.919 | 878651.8785 | 1.359378 | 0.226006 | 586888.731 | 880333.0965 | 0.7304831 | 0.0682246 | 1174199.4 | 2348398.8 | 0.6722356 | 0.06919967
1768690.2 | 2653035.3 | 1.206672 | 0.8105569 | [5 empty] | 586068.716 | 879103.074 | 1.35986 | 0.2264882 | 587189.544 | 880784.316 | 0.7305046 | 0.06824612 | 1174799.962 | 2349599.924 | 0.6722315 | 0.06919553
1769591.2 | 2654386.8 | 1.206248 | 0.8101321 | [5 empty] | 586369.544 | 879554.316 | 1.360318 | 0.2269462 | 587490.341 | 881235.5115 | 0.730486 | 0.06822754 | 1175400.572 | 2350801.144 | 0.6723735 | 0.06933753
1770492.2 | 2655738.3 | 1.206607 | 0.8104915 | [5 empty] | 586670.372 | 880005.558 | 1.360763 | 0.2273911 | 587791.169 | 881686.7535 | 0.7304263 | 0.06816782 | 1176001.15 | 2352002.3 | 0.6724067 | 0.06937073
1771392.2 | 2657088.3 | 1.207764 | 0.8116481 | [5 empty] | 586971.184 | 880456.776 | 1.360703 | 0.2273314 | 588091.997 | 882137.9955 | 0.7303619 | 0.06810339 | 1176601.744 | 2353203.488 | 0.6724235 | 0.0693876
1772293.2 | 2658439.8 | 1.209013 | 0.8128978 | [5 empty] | 587272.044 | 880908.066 | 1.36064 | 0.2272679 | 588392.825 | 882589.2375 | 0.7302733 | 0.06801478 | 1177202.337 | 2354404.674 | 0.6724981 | 0.0694622
1773194.2 | 2659791.3 | 1.209579 | 0.8134629 | [5 empty] | 587572.888 | 881359.332 | 1.360477 | 0.2271056 | 588693.622 | 883040.433 | 0.730194 | 0.06793549 | 1177802.947 | 2355605.894 | 0.6725191 | 0.0694832
1774095.2 | 2661142.8 | 1.209471 | 0.813355 | [5 empty] | 587873.7 | 881810.55 | 1.360341 | 0.2269694 | 588994.434 | 883491.651 | 0.7301286 | 0.0678701 | 1178403.556 | 2356807.112 | 0.672615 | 0.06957907
1774996.2 | 2662494.3 | 1.209536 | 0.8134206 | [5 empty] | 588174.497 | 882261.7455 | 1.359835 | 0.2264629 | 589295.263 | 883942.8945 | 0.7300987 | 0.06784021 | 1179004.15 | 2358008.3 | 0.6726566 | 0.06962067
1775896.2 | 2663844.3 | 1.210669 | 0.8145539 | [5 empty] | 588475.309 | 882712.9635 | 1.35925 | 0.225878 | 589596.059 | 884394.0885 | 0.730108 | 0.06784948 | 1179604.744 | 2359209.488 | 0.6726691 | 0.0696332
1776797.2 | 2665195.8 | 1.211994 | 0.8158787 | [5 empty] | 588776.138 | 883164.207 | 1.358727 | 0.2253558 | 589896.888 | 884845.332 | 0.7301238 | 0.06786533 | 1180205.337 | 2360410.674 | 0.6727942 | 0.06975827
1777698.2 | 2666547.3 | 1.212792 | 0.8166766 | [5 empty] | 589076.981 | 883615.4715 | 1.35831 | 0.2249388 | 590197.684 | 885296.526 | 0.7301471 | 0.06788857 | 1180805.947 | 2361611.894 | 0.6728733 | 0.0698374
1778599.2 | 2667898.8 | 1.213127 | 0.8170117 | [5 empty] | 589377.809 | 884066.7135 | 1.357932 | 0.22456 | 590498.513 | 885747.7695 | 0.7301704 | 0.06791187 | 1181406.54 | 2362813.08 | 0.6727859 | 0.06975
1779500.2 | 2669250.3 | 1.310507 | 0.9143911 | [5 empty] | 589678.622 | 884517.933 | 1.357664 | 0.2242922 | 590799.309 | 886198.9635 | 0.7302329 | 0.06797437 | 1182007.15 | 2364014.3 | 0.6728445 | 0.0698086
1780401.2 | 2670601.8 | 1.324504 | 0.9283881 | [5 empty] | 589979.466 | 884969.199 | 1.35742 | 0.2240488 | 591100.122 | 886650.183 | 0.7303056 | 0.06804713 | 1182607.759 | 2365215.518 | 0.6728231 | 0.0697872
1781301.2 | 2671951.8 | 1.332969 | 0.9368533 | [5 empty] | 590280.278 | 885420.417 | 1.357288 | 0.2239163 | 591400.934 | 887101.401 | 0.7303747 | 0.06811618 | 1183208.384 | 2366416.768 | 0.6728318 | 0.06979587
1782202.2 | 2673303.3 | 1.338589 | 0.9424738 | [5 empty] | 590581.091 | 885871.6365 | 1.357327 | 0.2239554 | 591701.778 | 887552.667 | 0.7304232 | 0.0681647 | 1183808.994 | 2367617.988 | 0.6728359 | 0.0698
1783103.2 | 2674654.8 | 1.342614 | 0.9464989 | [5 empty] | 590881.888 | 886322.832 | 1.357151 | 0.2237791 | 592002.591 | 888003.8865 | 0.7305025 | 0.06824401 | 1184409.572 | 2368819.144 | 0.6728566 | 0.06982067
1784004.2 | 2676006.3 | 1.345245 | 0.9491293 | [5 empty] | 591182.684 | 886774.026 | 1.356882 | 0.2235104 | 592303.434 | 888455.151 | 0.7305977 | 0.06833924 | 1185010.181 | 2370020.362 | 0.6733189 | 0.07028293
1784905.2 | 2677357.8 | 1.348576 | 0.95246 | [5 empty] | 591483.528 | 887225.292 | 1.356757 | 0.2233854 | 592604.247 | 888906.3705 | 0.7306622 | 0.06840367 | 1185610.775 | 2371221.55 | 0.6733065 | 0.0702706
1785806.2 | 2678709.3 | 1.352227 | 0.9561118 | [5 empty] | 591784.356 | 887676.534 | 1.356723 | 0.2233518 | 592905.044 | 889357.566 | 0.7307182 | 0.06845975 | 1186211.384 | 2372422.768 | 0.6734777 | 0.07044173
1786706.2 | 2680059.3 | 1.355091 | 0.9589751 | [5 empty] | 592085.184 | 888127.776 | 1.356696 | 0.223324 | 593205.841 | 889808.7615 | 0.7307611 | 0.06850261 | 1186811.994 | 2373623.988 | 0.673494 | 0.07045807
1787607.2 | 2681410.8 | 1.357446 | 0.9613306 | [5 empty] | 592385.997 | 888578.9955 | 1.356783 | 0.2234117 | 593506.684 | 890260.026 | 0.7308265 | 0.06856799 | 1187412.587 | 2374825.174 | 0.6734814 | 0.07044547
1788508.2 | 2682762.3 | 1.358412 | 0.9622964 | [5 empty] | 592686.825 | 889030.2375 | 1.356783 | 0.2234109 | 593807.497 | 890711.2455 | 0.7308908 | 0.06863231 | 1188013.197 | 2376026.394 | 0.6729403 | 0.0699044
1789409.2 | 2684113.8 | 1.359928 | 0.9638122 | [5 empty] | 592987.653 | 889481.4795 | 1.356604 | 0.2232327 | 594108.341 | 891162.5115 | 0.7309757 | 0.06871722 | 1188613.806 | 2377227.612 | 0.672957 | 0.06992107
1790310.2 | 2685465.3 | 1.36199 | 0.9658741 | [5 empty] | 593288.466 | 889932.699 | 1.356452 | 0.2230806 | 594409.153 | 891613.7295 | 0.7310299 | 0.06877139 | 1189214.369 | 2378428.738 | 0.6730479 | 0.070012
1791210.2 | 2686815.3 | 1.364419 | 0.9683039 | [5 empty] | 593589.278 | 890383.917 | 1.356447 | 0.2230749 | 594709.95 | 892064.925 | 0.731099 | 0.06884051 | 1189814.963 | 2379629.926 | 0.6730689 | 0.070033
1792111.2 | 2688166.8 | 1.366425 | 0.9703095 | [5 empty] | 593890.106 | 890835.159 | 1.356317 | 0.2229451 | 595010.747 | 892516.1205 | 0.7311559 | 0.06889743 | 1190415.573 | 2380831.146 | 0.6733778 | 0.07034187
1793012.2 | 2689518.3 | 1.367563 | 0.9714477 | [5 empty] | 594190.919 | 891286.3785 | 1.35621 | 0.2228388 | 595311.575 | 892967.3625 | 0.7312334 | 0.06897491 | 1191016.166 | 2382032.332 | 0.6733567 | 0.0703208
1793913.2 | 2690869.8 | 1.368132 | 0.9720167 | [5 empty] | 594491.716 | 891737.574 | 1.356207 | 0.222835 | 595612.388 | 893418.582 | 0.7313006 | 0.06904209 | 1191616.76 | 2383233.52 | 0.673415 | 0.07037907
1794814.2 | 2692221.3 | 1.369005 | 0.972889 | [5 empty] | 594792.528 | 892188.792 | 1.356235 | 0.222863 | 595913.2 | 893869.8 | 0.7313816 | 0.06912313 | 1192217.37 | 2384434.74 | 0.6733942 | 0.07035827
1795714.2 | 2693571.3 | 1.371103 | 0.9749875 | [5 empty] | 595093.356 | 892640.034 | 1.356143 | 0.2227716 | 596213.997 | 894320.9955 | 0.7314349 | 0.06917637 | 1192817.963 | 2385635.926 | 0.6734026 | 0.07036667
1796615.2 | 2694922.8 | 1.372778 | 0.976662 | [5 empty] | 595394.153 | 893091.2295 | 1.356115 | 0.2227437 | 596514.809 | 894772.2135 | 0.7315076 | 0.0692491 | 1193418.573 | 2386837.146 | 0.6733735 | 0.07033753
1797516.2 | 2696274.3 | 1.374405 | 0.9782894 | [5 empty] | 595694.981 | 893542.4715 | 1.356104 | 0.2227324 | 596815.622 | 895223.433 | 0.7315784 | 0.06931991 | 1194019.166 | 2388038.332 | 0.6734442 | 0.07040827
1798417.2 | 2697625.8 | 1.375096 | 0.9789806 | [5 empty] | 595995.778 | 893993.667 | 1.356071 | 0.2226989 | 597116.419 | 895674.6285 | 0.731626 | 0.06936749 | 1194619.745 | 2389239.49 | 0.6733149 | 0.070279
1799318.2 | 2698977.3 | 1.375436 | 0.9793208 | [5 empty] | 596296.591 | 894444.8865 | 1.356104 | 0.2227326 | 597417.247 | 896125.8705 | 0.7316661 | 0.0694076 | 1195220.323 | 2390440.646 | 0.6733441 | 0.07030813
1800219.2 | 2700328.8 | 1.376458 | 0.980342 | [5 empty] | 596597.419 | 894896.1285 | 1.356168 | 0.2227961 | 597718.091 | 896577.1365 | 0.731709 | 0.06945052 | 1195820.932 | 2391641.864 | 0.673332 | 0.07029607
1801119.2 | 2701678.8 | 1.378249 | 0.9821333 | [5 empty] | 596898.216 | 895347.324 | 1.356221 | 0.2228492 | 598018.888 | 897028.332 | 0.7317658 | 0.06950733 | 1196421.541 | 2392843.082 | 0.6732523 | 0.0702164
1802020.2 | 2703030.3 | 1.3799 | 0.9837848 | [5 empty] | 597199.028 | 895798.542 | 1.356152 | 0.2227802 | 598319.716 | 897479.574 | 0.7318219 | 0.06956339 | 1197022.12 | 2394044.24 | 0.6731983 | 0.0701624
1802921.2 | 2704381.8 | 1.38039 | 0.9842742 | [5 empty] | 597499.856 | 896249.784 | 1.356247 | 0.2228754 | 598620.528 | 897930.792 | 0.7318853 | 0.06962679 | 1197622.713 | 2395245.426 | 0.6731653 | 0.07012933
1803822.2 | 2705733.3 | 1.380534 | 0.9844187 | [5 empty] | 597800.669 | 896701.0035 | 1.356407 | 0.2230349 | 598921.341 | 898382.0115 | 0.7319197 | 0.06966118 | 1198223.323 | 2396446.646 | 0.6732648 | 0.07022887
1804723.2 | 2707084.8 | 1.381052 | 0.9849365 | [5 empty] | 598101.497 | 897152.2455 | 1.35651 | 0.2231384 | 599222.153 | 898833.2295 | 0.7319597 | 0.06970118 | 1198823.932 | 2397647.864 | 0.6733983 | 0.07036233
1805623.2 | 2708434.8 | 1.382619 | 0.9865035 | [5 empty] | 598402.295 | 897603.4425 | 1.356549 | 0.2231775 | 599522.95 | 899284.425 | 0.7320016 | 0.06974312 | 1199424.51 | 2398849.02 | 0.6734275 | 0.07039153
1806524.2 | 2709786.3 | 1.384378 | 0.9882621 | [5 empty] | 598703.139 | 898054.7085 | 1.356692 | 0.2233202 | 599823.763 | 899735.6445 | 0.7320491 | 0.06979064 | 1200025.12 | 2400050.24 | 0.6733693 | 0.0703334
1807425.2 | 2711137.8 | 1.384797 | 0.9886818 | [5 empty] | 599003.951 | 898505.9265 | 1.356875 | 0.223503 | 600124.56 | 900186.84 | 0.7320995 | 0.069841 | 1200625.698 | 2401251.396 | 0.6733066 | 0.07027067
1808326.2 | 2712489.3 | 1.385152 | 0.9890363 | [5 empty] | 599304.764 | 898957.146 | 1.356985 | 0.2236131 | 600425.389 | 900638.0835 | 0.732191 | 0.06993251 | 1201226.291 | 2402452.582 | 0.6732317 | 0.0701958
1809227.2 | 2713840.8 | 1.384877 | 0.988761 | [5 empty] | 599605.56 | 899408.34 | 1.357031 | 0.2236598 | 600726.201 | 901089.3015 | 0.7323225 | 0.07006404 | 1201826.901 | 2403653.802 | 0.6731987 | 0.07016273
1810128.2 | 2715192.3 | 1.386108 | 0.9899921 | [5 empty] | 599906.389 | 899859.5835 | 1.356956 | 0.2235843 | 601027.014 | 901540.521 | 0.7324401 | 0.07018163 | 1202427.51 | 2404855.02 | 0.6730942 | 0.07005827
1811028.2 | 2716542.3 | 1.387754 | 0.9916388 | [5 empty] | 600207.232 | 900310.848 | 1.356906 | 0.2235348 | 601327.81 | 901991.715 | 0.7325239 | 0.07026545 | 1203028.12 | 2406056.24 | 0.6731523 | 0.0701164
1811929.2 | 2717893.8 | 1.388566 | 0.9924503 | [5 empty] | 600508.029 | 900762.0435 | 1.356958 | 0.2235861 | 601628.607 | 902442.9105 | 0.7326116 | 0.07035315 | 1203628.713 | 2407257.426 | 0.6731112 | 0.07007527
1812830.2 | 2719245.3 | 1.388683 | 0.9925671 | [5 empty] | 600808.842 | 901213.263 | 1.357084 | 0.223712 | 601929.404 | 902894.106 | 0.7326694 | 0.07041096 | 1204229.323 | 2408458.646 | 0.673282 | 0.07024607
1813731.2 | 2720596.8 | 1.388398 | 0.9922823 | [5 empty] | 601109.685 | 901664.5275 | 1.357245 | 0.2238734 | 602230.201 | 903345.3015 | 0.7326871 | 0.07042863 | 1204829.932 | 2409659.864 | 0.6733902 | 0.07035427
1814632.2 | 2721948.3 | 1.389695 | 0.9935791 | [5 empty] | 601410.529 | 902115.7935 | 1.357434 | 0.2240619 | 602531.014 | 903796.521 | 0.7326778 | 0.07041931 | 1205430.51 | 2410861.02 | 0.6733025 | 0.0702666
1815532.2 | 2723298.3 | 1.391112 | 0.9949968 | [5 empty] | 601711.326 | 902566.989 | 1.357677 | 0.2243055 | 602831.81 | 904247.715 | 0.7327078 | 0.0704493 | 1206031.104 | 2412062.208 | 0.6735901 | 0.07055413
1816433.2 | 2724649.8 | 1.391882 | 0.9957665 | [5 empty] | 602012.139 | 903018.2085 | 1.358013 | 0.2246412 | 603132.607 | 904698.9105 | 0.7327199 | 0.07046136 | 1206631.698 | 2413263.396 | 0.6741234 | 0.07108747
1817334.2 | 2726001.3 | 1.391873 | 0.9957573 | [5 empty] | 602312.951 | 903469.4265 | 1.358238 | 0.224866 | 603433.404 | 905150.106 | 0.7327171 | 0.07045857 | 1207232.291 | 2414464.582 | 0.6744191 | 0.07138313
1818235.2 | 2727352.8 | 1.391882 | 0.9957666 | [5 empty] | 602613.795 | 903920.6925 | 1.358364 | 0.2249928 | 603734.248 | 905601.372 | 0.7327367 | 0.07047821 | 1207832.885 | 2415665.77 | 0.6743191 | 0.0712832
1819136.2 | 2728704.3 | 1.392992 | 0.9968763 | [5 empty] | 602914.592 | 904371.888 | 1.358468 | 0.2250962 | 604035.092 | 906052.638 | 0.7327964 | 0.07053794 | 1208433.495 | 2416866.99 | 0.6742276 | 0.07119167
1820037.2 | 2730055.8 | 1.394816 | 0.9987003 | [5 empty] | 603215.42 | 904823.13 | 1.358705 | 0.225333 | 604335.904 | 906503.856 | 0.7328458 | 0.07058734 | 1209034.104 | 2418068.208 | 0.674082 | 0.07104607
1820937.2 | 2731405.8 | 1.396332 | 1.000216 | [5 empty] | 603516.248 | 905274.372 | 1.358842 | 0.2254703 | 604636.732 | 906955.098 | 0.7329158 | 0.07065734 | 1209634.698 | 2419269.396 | 0.6736774 | 0.07064147
1821838.2 | 2732757.3 | 1.556038 | 1.159922 | [5 empty] | 603817.029 | 905725.5435 | 1.358902 | 0.2255301 | 604937.529 | 907406.2935 | 0.7329867 | 0.07072821 | 1210235.307 | 2420470.614 | 0.6740111 | 0.0709752
1822739.2 | 2734108.8 | 1.578734 | 1.182618 | [5 empty] | 604117.873 | 906176.8095 | 1.366324 | 0.2329526 | 605238.342 | 907857.513 | 0.7330539 | 0.07079545 | 1210835.902 | 2421671.804 | 0.6741069 | 0.07107093
1823640.2 | 2735460.3 | 1.592181 | 1.196065 | [5 empty] | 604418.67 | 906628.005 | 1.374011 | 0.2406393 | 605539.139 | 908308.7085 | 0.733135 | 0.07087648 | 1211436.496 | 2422872.992 | 0.6737027 | 0.07066673
1824541.2 | 2736811.8 | 1.602507 | 1.206391 | [5 empty] | 604719.498 | 907079.247 | 1.381749 | 0.2483773 | 605839.951 | 908759.9265 | 0.7332106 | 0.07095209 | 1212037.105 | 2424074.21 | 0.6736901 | 0.0706542
1825441.2 | 2738161.8 | 1.61094 | 1.214824 | [5 empty] | 605020.31 | 907530.465 | 1.389561 | 0.2561889 | 606140.764 | 909211.146 | 0.7332386 | 0.07098015 | 1212637.73 | 2425275.46 | 0.6736862 | 0.07065027
1826342.2 | 2739513.3 | 1.617768 | 1.221653 | [5 empty] | 605321.092 | 907981.638 | 1.397413 | 0.2640414 | 606441.607 | 909662.4105 | 0.7332443 | 0.07098578 | 1213238.308 | 2426476.616 | 0.6736983 | 0.07066233
1827243.2 | 2740864.8 | 1.622936 | 1.226821 | [5 empty] | 605621.904 | 908432.856 | 1.397847 | 0.2644752 | 606742.435 | 910113.6525 | 0.7332965 | 0.07103797 | 1213838.917 | 2427677.834 | 0.6736569 | 0.070621
1828144.2 | 2742216.3 | 1.626738 | 1.230622 | [5 empty] | 605922.717 | 908884.0755 | 1.398171 | 0.2647989 | 607043.248 | 910564.872 | 0.7333581 | 0.0710996 | 1214439.511 | 2428879.022 | 0.6735279 | 0.07049193
1829045.2 | 2743567.8 | 1.631117 | 1.235002 | [5 empty] | 606223.56 | 909335.34 | 1.398634 | 0.2652625 | 607344.06 | 911016.09 | 0.7334308 | 0.07117233 | 1215040.121 | 2430080.242 | 0.6735901 | 0.07055413
1829946.2 | 2744919.3 | 1.636472 | 1.240357 | [5 empty] | 606524.373 | 909786.5595 | 1.399036 | 0.2656645 | 607644.873 | 911467.3095 | 0.733497 | 0.07123849 | 1215640.699 | 2431281.398 | 0.6735735 | 0.07053753
1830846.2 | 2746269.3 | 1.641247 | 1.245132 | [5 empty] | 606825.154 | 910237.731 | 1.399368 | 0.2659966 | 607945.67 | 911918.505 | 0.7335799 | 0.07132143 | 1216241.308 | 2432482.616 | 0.6735773 | 0.07054133
1831747.2 | 2747620.8 | 1.64483 | 1.248715 | [5 empty] | 607125.967 | 910688.9505 | 1.399645 | 0.2662735 | 608246.498 | 912369.747 | 0.7336546 | 0.07139607 | 1216841.917 | 2433683.834 | 0.6735274 | 0.07049147
1832648.2 | 2748972.3 | 1.647064 | 1.250948 | [5 empty] | 607426.81 | 911140.215 | 1.399975 | 0.2666038 | 608547.326 | 912820.989 | 0.7337656 | 0.07150707 | 1217442.511 | 2434885.022 | 0.6737943 | 0.0707584
1833549.2 | 2750323.8 | 1.64997 | 1.253855 | [5 empty] | 607727.623 | 911591.4345 | 1.400347 | 0.266975 | 608848.123 | 913272.1845 | 0.7338327 | 0.07157421 | 1218043.121 | 2436086.242 | 0.6737153 | 0.0706794
1834450.2 | 2751675.3 | 1.653412 | 1.257297 | [5 empty] | 608028.435 | 912042.6525 | 1.400743 | 0.2673713 | 609148.935 | 913723.4025 | 0.733897 | 0.07163855 | 1218643.699 | 2437287.398 | 0.6734445 | 0.07040853
1835350.2 | 2753025.3 | 1.657493 | 1.261378 | [5 empty] | 608329.217 | 912493.8255 | 1.401047 | 0.2676754 | 609449.779 | 914174.6685 | 0.7340129 | 0.07175436 | 1219244.292 | 2438488.584 | 0.6738153 | 0.07077933
1836251.2 | 2754376.8 | 1.660627 | 1.264512 | [5 empty] | 608630.029 | 912945.0435 | 1.401268 | 0.2678966 | 609750.592 | 914625.888 | 0.7341276 | 0.0718691 | 1219844.902 | 2439689.804 | 0.673786 | 0.07075007
1837152.2 | 2755728.3 | 1.663086 | 1.26697 | [5 empty] | 608930.873 | 913396.3095 | 1.401574 | 0.2682025 | 610051.373 | 915077.0595 | 0.7342032 | 0.07194469 | 1220445.511 | 2440891.022 | 0.6736734 | 0.07063747
1838053.2 | 2757079.8 | 1.664434 | 1.268318 | [5 empty] | 609231.701 | 913847.5515 | 1.401882 | 0.2685104 | 610352.185 | 915528.2775 | 0.7342555 | 0.07199703 | 1221046.105 | 2442092.21 | 0.6735777 | 0.0705418
1838954.2 | 2758431.3 | 1.666775 | 1.270659 | [5 empty] | 609532.498 | 914298.747 | 1.402058 | 0.2686859 | 610653.029 | 915979.5435 | 0.7342835 | 0.07202497 | 1221646.714 | 2443293.428 | 0.6736317 | 0.0705958
1839854.2 | 2759781.3 | 1.66989 | 1.273775 | [5 empty] | 609833.342 | 914750.013 | 1.402135 | 0.2687633 | 610953.842 | 916430.763 | 0.7342602 | 0.07200173 | 1222247.292 | 2444494.584 | 0.6737067 | 0.0706708
1840755.2 | 2761132.8 | 1.67324 | 1.277124 | [5 empty] | 610134.139 | 915201.2085 | 1.40238 | 0.2690085 | 611254.639 | 916881.9585 | 0.7342256 | 0.07196715 | 1222847.902 | 2445695.804 | 0.6736984 | 0.07066247
1841656.2 | 2762484.3 | 1.675352 | 1.279237 | [5 empty] | 610434.982 | 915652.473 | 1.402732 | 0.2693602 | 611555.435 | 917333.1525 | 0.7342033 | 0.07194484 | 1223448.496 | 2446896.992 | 0.6737233 | 0.0706874
1842557.2 | 2763835.8 | 1.677106 | 1.28099 | [5 empty] | 610735.826 | 916103.739 | 1.403012 | 0.26964 | 611856.248 | 917784.372 | 0.7342294 | 0.07197096 | 1224049.105 | 2448098.21 | 0.6738235 | 0.07078753
1843458.2 | 2765187.3 | 1.6783 | 1.282184 | [5 empty] | 611036.639 | 916554.9585 | 1.403141 | 0.2697696 | 612157.06 | 918235.59 | 0.7342752 | 0.07201673 | 1224649.73 | 2449299.46 | 0.6738319 | 0.070796
1844359.2 | 2766538.8 | 1.680516 | 1.2844 | [5 empty] | 611337.451 | 917006.1765 | 1.403265 | 0.2698938 | 612457.857 | 918686.7855 | 0.7343134 | 0.07205496 | 1225250.324 | 2450500.648 | 0.6738609 | 0.070825
1845259.2 | 2767888.8 | 1.683631 | 1.287516 | [5 empty] | 611638.264 | 917457.396 | 1.403487 | 0.2701149 | 612758.67 | 919138.005 | 0.7343564 | 0.07209794 | 1225850.902 | 2451701.804 | 0.6739315 | 0.07089553
1846160.2 | 2769240.3 | 1.68656 | 1.290445 | [5 empty] | 611939.076 | 917908.614 | 1.403783 | 0.2704115 | 613059.482 | 919589.223 | 0.7344207 | 0.07216225 | 1226451.496 | 2452902.992 | 0.6737862 | 0.07075027
1847061.2 | 2770591.8 | 1.688528 | 1.292413 | [5 empty] | 612239.92 | 918359.88 | 1.403948 | 0.2705766 | 613360.279 | 920040.4185 | 0.734458 | 0.07219951 | 1227052.074 | 2454104.148 | 0.6736944 | 0.07065847
1847962.2 | 2771943.3 | 1.690548 | 1.294432 | [5 empty] | 612540.748 | 918811.122 | 1.404039 | 0.270667 | 613661.076 | 920491.614 | 0.7344841 | 0.07222558 | 1227652.683 | 2455305.366 | 0.6737067 | 0.07067073
1848863.2 | 2773294.8 | 1.692615 | 1.296499 | [5 empty] | 612841.56 | 919262.34 | 1.404193 | 0.2708209 | 613961.92 | 920942.88 | 0.7345101 | 0.07225161 | 1228253.292 | 2456506.584 | 0.6737068 | 0.07067087
1849763.2 | 2774644.8 | 1.694928 | 1.298812 | [5 empty] | 613142.389 | 919713.5835 | 1.404499 | 0.2711269 | 614262.748 | 921394.122 | 0.7345632 | 0.0723047 | 1228853.871 | 2457707.742 | 0.6737277 | 0.07069173
1850664.2 | 2775996.3 | 1.698589 | 1.302474 | [5 empty] | 613443.232 | 920164.848 | 1.404833 | 0.2714609 | 614563.56 | 921845.34 | 0.7346014 | 0.07234296 | 1229454.48 | 2458908.96 | 0.6737857 | 0.0707498
1851565.2 | 2777347.8 | 1.701532 | 1.305417 | [5 empty] | 613744.029 | 920616.0435 | 1.405011 | 0.2716391 | 614864.373 | 922296.5595 | 0.7346611 | 0.07240258 | 1230055.074 | 2460110.148 | 0.6738023 | 0.07076633
1852466.2 | 2778699.3 | 1.703939 | 1.307823 | [5 empty] | 614044.857 | 921067.2855 | 1.405116 | 0.2717446 | 615165.17 | 922747.755 | 0.7347125 | 0.07245397 | 1230655.667 | 2461311.334 | 0.6738776 | 0.07084167
1853367.2 | 2780050.8 | 1.704807 | 1.308691 | [5 empty] | 614345.67 | 921518.505 | 1.405324 | 0.2719526 | 615465.982 | 923198.973 | 0.7347675 | 0.072509 | 1231256.261 | 2462512.522 | 0.6738569 | 0.070821
1854268.2 | 2781402.3 | 1.706621 | 1.310505 | [5 empty] | 614646.514 | 921969.771 | 1.405561 | 0.2721896 | 615766.779 | 923650.1685 | 0.7348169 | 0.07255843 | 1231856.872 | 2463713.744 | 0.6737485 | 0.07071253
1855168.2 | 2782752.3 | 1.709434 | 1.313318 | [5 empty] | 614947.31 | 922420.965 | 1.405746 | 0.2723743 | 616067.576 | 924101.364 | 0.7348682 | 0.0726097 | 1232457.481 | 2464914.962 | 0.6737359 | 0.0707
1856069.2 | 2784103.8 | 1.712796 | 1.316681 | [5 empty] | 615248.123 | 922872.1845 | 1.405848 | 0.272476 | 616368.404 | 924552.606 | 0.7349028 | 0.0726443 | 1233058.075 | 2466116.15 | 0.6737525 | 0.07071653
1856970.2 | 2785455.3 | 1.714779 | 1.318663 | [5 empty] | 615548.92 | 923323.38 | 1.405957 | 0.2725853 | 616669.232 | 925003.848 | 0.73494 | 0.07268155 | 1233658.668 | 2467317.336 | 0.6736774 | 0.07064147
1857871.2 | 2786806.8 | 1.715646 | 1.319531 | [5 empty] | 615849.748 | 923774.622 | 1.406097 | 0.2727251 | 616970.029 | 925455.0435 | 0.7349671 | 0.07270857 | 1234259.262 | 2468518.524 | 0.6736654 | 0.07062947
1858772.2 | 2788158.3 | 1.717143 | 1.321028 | [5 empty] | 616150.56 | 924225.84 | 1.406236 | 0.2728641 | 617270.842 | 925906.263 | 0.7349988 | 0.0727403 | 1234859.872 | 2469719.744 | 0.6737237 | 0.07068773
1859672.2 | 2789508.3 | 1.719504 | 1.323388 | [5 empty] | 616451.404 | 924677.106 | 1.406328 | 0.2729565 | 617571.639 | 926357.4585 | 0.7350445 | 0.072786 | 1235460.481 | 2470920.962 | 0.6736858 | 0.07064987
1860573.2 | 2790859.8 | 1.722222 | 1.326107 | [5 empty] | 616752.201 | 925128.3015 | 1.406444 | 0.2730721 | 617872.467 | 926808.7005 | 0.7350837 | 0.07282516 | 1236061.075 | 2472122.15 | 0.6737897 | 0.07075373
1861474.2 | 2792211.3 | 1.724662 | 1.328547 | [5 empty] | 617053.014 | 925579.521 | 1.406534 | 0.2731626 | 618173.295 | 927259.9425 | 0.7351116 | 0.0728531 | 1236661.668 | 2473323.336 | 0.6738359 | 0.07079993
1862375.2 | 2793562.8 | 1.726066 | 1.32995 | [5 empty] | 617353.826 | 926030.739 | 1.40669 | 0.2733184 | 618474.107 | 927711.1605 | 0.735149 | 0.07289048 | 1237262.262 | 2474524.524 | 0.6738942 | 0.07085827
1863276.2 | 2794914.3 | 1.726327 | 1.330212 | [5 empty] | 617654.639 | 926481.9585 | 1.40694 | 0.2735685 | 618774.92 | 928162.38 | 0.7351946 | 0.0729361 | 1237862.872 | 2475725.744 | 0.6739188 | 0.07088287
1864177.2 | 2796265.8 | 1.72796 | 1.331844 | [5 empty] | 617955.451 | 926933.1765 | 1.407002 | 0.27363 | 619075.732 | 928613.598 | 0.7352282 | 0.07296967 | 1238463.434 | 2476926.868 | 0.6738902 | 0.07085427
1865077.2 | 2797615.8 | 1.730427 | 1.334311 | [5 empty] | 618256.295 | 927384.4425 | 1.407003 | 0.2736318 | 619376.529 | 929064.7935 | 0.7352571 | 0.07299858 | 1239064.043 | 2478128.086 | 0.6738149 | 0.070779
1865978.2 | 2798967.3 | 1.733211 | 1.337096 | [5 empty] | 618557.092 | 927835.638 | 1.407183 | 0.2738109 | 619677.357 | 929516.0355 | 0.7352934 | 0.07303496 | 1239664.637 | 2479329.274 | 0.673786 | 0.07075007
1866879.2 | 2800318.8 | 1.734732 | 1.338617 | [5 empty] | 618857.951 | 928286.9265 | 1.407522 | 0.2741505 | 619978.17 | 929967.255 | 0.7353233 | 0.07306479 | 1240265.247 | 2480530.494 | 0.6737026 | 0.07066667
1867780.2 | 2801670.3 | 1.735539 | 1.339423 | [5 empty] | 619158.764 | 928738.146 | 1.407676 | 0.2743044 | 620278.982 | 930418.473 | 0.7353523 | 0.07309384 | 1240865.856 | 2481731.712 | 0.6737943 | 0.07075833
1868681.2 | 2803021.8 | 1.736071 | 1.339955 | [5 empty] | 619459.577 | 929189.3655 | 1.407739 | 0.2743669 | 620579.779 | 930869.6685 | 0.7353954 | 0.0731369 | 1241466.434 | 2482932.868 | 0.6737611 | 0.0707252
1869581.2 | 2804371.8 | 1.737918 | 1.341802 | [5 empty] | 619760.405 | 929640.6075 | 1.407793 | 0.274421 | 620880.576 | 931320.864 | 0.7354224 | 0.07316388 | 1242067.043 | 2484134.086 | 0.6739988 | 0.07096287
1870482.2 | 2805723.3 | 1.740693 | 1.344577 | [5 empty] | 620061.249 | 930091.8735 | 1.408067 | 0.2746953 | 621181.405 | 931772.1075 | 0.7354364 | 0.0731779 | 1242667.653 | 2485335.306 | 0.6739361 | 0.0709002
1871383.2 | 2807074.8 | 1.742568 | 1.346452 | [5 empty] | 620362.077 | 930543.1155 | 1.408273 | 0.2749014 | 621482.218 | 932223.327 | 0.7354681 | 0.07320958 | 1243268.262 | 2486536.524 | 0.6740442 | 0.07100827
1872284.2 | 2808426.3 | 1.743604 | 1.347488 | [5 empty] | 620662.89 | 930994.335 | 1.408351 | 0.2749797 | 621783.03 | 932674.545 | 0.7355222 | 0.07326367 | 1243868.872 | 2487737.744 | 0.6739731 | 0.0709372
1873185.2 | 2809777.8 | 1.743491 | 1.347375 | [5 empty] | 620963.718 | 931445.577 | 1.408338 | 0.2749666 | 622083.874 | 933125.811 | 0.7355631 | 0.07330458 | 1244469.481 | 2488938.962 | 0.6739313 | 0.0708954
1874085.2 | 2811127.8 | 1.744704 | 1.348589 | [5 empty] | 621264.53 | 931896.795 | 1.408475 | 0.2751037 | 622384.671 | 933577.0065 | 0.7356015 | 0.07334297 | 1245070.075 | 2490140.15 | 0.6738523 | 0.0708164
1874986.2 | 2812479.3 | 1.747059 | 1.350944 | [5 empty] | 621565.374 | 932348.061 | 1.4087 | 0.2753285 | 622685.468 | 934028.202 | 0.7356267 | 0.07336819 | 1245670.668 | 2491341.336 | 0.6743067 | 0.07127073
1875887.2 | 2813830.8 | 1.749196 | 1.35308 | [5 empty] | 621866.186 | 932799.279 | 1.408867 | 0.2754955 | 622986.296 | 934479.444 | 0.7356733 | 0.07341479 | 1246271.278 | 2492542.556 | 0.6737402 | 0.07070427
1876788.2 | 2815182.3 | 1.750469 | 1.354353 | [5 empty] | 622167.015 | 933250.5225 | 1.408864 | 0.2754927 | 623287.093 | 934930.6395 | 0.7357246 | 0.07346613 | 1246871.887 | 2493743.774 | 0.6737277 | 0.07069173
1877689.2 | 2816533.8 | 1.750898 | 1.354782 | [5 empty] | 622467.827 | 933701.7405 | 1.408914 | 0.2755422 | 623587.905 | 935381.8575 | 0.7357833 | 0.07352479 | 1247472.497 | 2494944.994 | 0.673269 | 0.07023307
1878590.2 | 2817885.3 | 1.751141 | 1.355025 | [5 empty] | 622768.655 | 934152.9825 | 1.409138 | 0.2757661 | 623888.749 | 935833.1235 | 0.7358309 | 0.07357237 | 1248073.075 | 2496146.15 | 0.6730359 | 0.07
1879490.2 | 2819235.3 | 1.752381 | 1.356266 | [5 empty] | 623069.483 | 934604.2245 | 1.4093 | 0.2759286 | 624189.53 | 936284.295 | 0.7358802 | 0.07362175 | 1248673.684 | 2497347.368 | 0.6730903 | 0.07005433
1880391.2 | 2820586.8 | 1.755021 | 1.358906 | [5 empty] | 623370.327 | 935055.4905 | 1.409375 | 0.2760032 | 624490.358 | 936735.537 | 0.7359195 | 0.07366104 | 1249274.278 | 2498548.556 | 0.6732899 | 0.07025393
1881292.2 | 2821938.3 | 1.756793 | 1.360678 | [5 empty] | 623671.124 | 935506.686 | 1.409451 | 0.2760798 | 624791.171 | 937186.7565 | 0.7359521 | 0.07369361 | 1249874.887 | 2499749.774 | 0.6733856 | 0.07034967
1882193.2 | 2823289.8 | 1.757778 | 1.361662 | [5 empty] | 623971.968 | 935957.952 | 1.409565 | 0.2761936 | 625091.983 | 937637.9745 | 0.7359803 | 0.07372178 | 1250475.481 | 2500950.962 | 0.6735692 | 0.07053327
1883094.2 | 2824641.3 | 1.758169 | 1.362054 | [5 empty] | 624272.765 | 936409.1475 | 1.4097 | 0.2763288 | 625392.796 | 938089.194 | 0.73601 | 0.07375148 | 1251076.075 | 2502152.15 | 0.6739276 | 0.07089167
1883994.2 | 2825991.3 | 1.759582 | 1.363467 | [5 empty] | 624573.577 | 936860.3655 | 1.409849 | 0.276477 | 625693.593 | 938540.3895 | 0.7360333 | 0.07377476 | 1251676.684 | 2503353.368 | 0.6739861 | 0.07095013
1884895.2 | 2827342.8 | 1.76157 | 1.365454 | [5 empty] | 624874.405 | 937311.6075 | 1.409936 | 0.2765646 | 625994.39 | 938991.585 | 0.7360723 | 0.07381379 | 1252277.293 | 2504554.586 | 0.6741649 | 0.071129
1885796.2 | 2828694.3 | 1.764425 | 1.368309 | [5 empty] | 625175.218 | 937762.827 | 1.409971 | 0.2765991 | 626295.233 | 939442.8495 | 0.7361151 | 0.07385658 | 1252877.904 | 2505755.808 | 0.674153 | 0.07111707
1886697.2 | 2830045.8 | 1.766098 | 1.369983 | [5 empty] | 625476.015 | 938214.0225 | 1.410205 | 0.2768332 | 626596.03 | 939894.045 | 0.7361532 | 0.07389475 | 1253478.513 | 2506957.026 | 0.6741486 | 0.07111267
1887598.2 | 2831397.3 | 1.767138 | 1.371023 | [5 empty] | 625776.843 | 938665.2645 | 1.410825 | 0.2774536 | 626896.843 | 940345.2645 | 0.7361803 | 0.07392182 | 1254079.123 | 2508158.246 | 0.6739228 | 0.07088687
1888498.2 | 2832747.3 | 1.767102 | 1.370986 | [5 empty] | 626077.655 | 939116.4825 | 1.41125 | 0.2778781 | 627197.671 | 940796.5065 | 0.7361906 | 0.07393215 | 1254679.716 | 2509359.432 | 0.673844 | 0.07080807
1889399.2 | 2834098.8 | 1.768099 | 1.371984 | [5 empty] | 626378.499 | 939567.7485 | 1.411621 | 0.2782495 | 627498.468 | 941247.702 | 0.7363036 | 0.07404515 | 1255280.326 | 2510560.652 | 0.6736649 | 0.07062893
1890300.2 | 2835450.3 | 1.769928 | 1.373812 | [5 empty] | 626679.327 | 940018.9905 | 1.412155 | 0.278783 | 627799.28 | 941698.92 | 0.736497 | 0.07423848 | 1255880.935 | 2511761.87 | 0.6736901 | 0.07065413
1891201.2 | 2836801.8 | 1.772297 | 1.376182 | [5 empty] | 626980.171 | 940470.2565 | 1.41281 | 0.2794379 | 628100.108 | 942150.162 | 0.7367087 | 0.07445024 | 1256481.513 | 2512963.026 | 0.673819 | 0.07078307
1892102.2 | 2838153.3 | 1.773277 | 1.377161 | [5 empty] | 627281.015 | 940921.5225 | 1.41296 | 0.2795881 | 628400.952 | 942601.428 | 0.7369102 | 0.07465167 | 1257082.107 | 2514164.214 | 0.6738984 | 0.07086247
1893003.2 | 2839504.8 | 1.772908 | 1.376793 | [5 empty] | 627581.827 | 941372.7405 | 1.413105 | 0.2797335 | 628701.765 | 943052.6475 | 0.7371341 | 0.07487564 | 1257682.732 | 2515365.464 | 0.6744899 | 0.071454
1893903.2 | 2840854.8 | 1.773281 | 1.377166 | [5 empty] | 627882.64 | 941823.96 | 1.413157 | 0.2797857 | 629002.561 | 943503.8415 | 0.7373234 | 0.07506493 | 1258283.326 | 2516566.652 | 0.6745318 | 0.07149587
1894804.2 | 2842206.3 | 1.774606 | 1.378491 | [5 empty] | 628183.452 | 942275.178 | 1.413232 | 0.2798603 | 629303.405 | 943955.1075 | 0.7374353 | 0.07517685 | 1258883.919 | 2517767.838 | 0.6745484 | 0.07151247
1895705.2 | 2843557.8 | 1.776985 | 1.380869 | [5 empty] | 628484.28 | 942726.42 | 1.413241 | 0.2798696 | 629604.233 | 944406.3495 | 0.737384 | 0.07512554 | 1259484.513 | 2518969.026 | 0.6746067 | 0.07157073
1896606.2 | 2844909.3 | 1.778151 | 1.382035 | [5 empty] | 628785.077 | 943177.6155 | 1.413357 | 0.2799853 | 629905.03 | 944857.545 | 0.7372638 | 0.07500534 | 1260085.107 | 2520170.214 | 0.6746445 | 0.07160853
1897507.2 | 2846260.8 | 1.778226 | 1.38211 | [5 empty] | 629085.89 | 943628.835 | 1.413246 | 0.2798744 | 630205.874 | 945308.811 | 0.7372087 | 0.07495022 | 1260685.732 | 2521371.464 | 0.6747065 | 0.07167053
1898408.2 | 2847612.3 | 1.778393 | 1.382278 | [5 empty] | 629386.702 | 944080.053 | 1.413061 | 0.2796897 | 630506.702 | 945760.053 | 0.7371463 | 0.07488784 | 1261286.326 | 2522572.652 | 0.6747607 | 0.07172473
1899308.2 | 2848962.3 | 1.779727 | 1.383612 | [5 empty] | 629687.53 | 944531.295 | 1.413067 | 0.2796954 | 630807.53 | 946211.295 | 0.7370361 | 0.07477761 | 1261886.919 | 2523773.838 | 0.6747605 | 0.07172453
1900209.2 | 2850313.8 | 1.782335 | 1.386219 | [5 empty] | 629988.327 | 944982.4905 | 1.413066 | 0.2796945 | 631108.358 | 946662.537 | 0.7369112 | 0.07465269 | 1262487.513 | 2524975.026 | 0.6748691 | 0.07183313
1901110.2 | 2851665.3 | 1.783501 | 1.387385 | [5 empty] | 630289.155 | 945433.7325 | 1.412898 | 0.2795266 | 631409.186 | 947113.779 | 0.7368663 | 0.07460785 | 1263088.107 | 2526176.214 | 0.6748979 | 0.07186193
1902011.2 | 2853016.8 | 1.783888 | 1.387772 | [5 empty] | 630589.968 | 945884.952 | 1.412724 | 0.2793521 | 631709.999 | 947564.9985 | 0.7368254 | 0.07456691 | 1263688.701 | 2527377.402 | 0.6748857 | 0.0718498
1902912.2 | 2854368.3 | 1.783309 | 1.387194 | [5 empty] | 630890.827 | 946336.2405 | 1.412732 | 0.2793605 | 632010.843 | 948016.2645 | 0.7367723 | 0.07451378 | 1264289.294 | 2528578.588 | 0.6749317 | 0.0718958
1903812.2 | 2855718.3 | 1.784518 | 1.388402 | [5 empty] | 631191.624 | 946787.436 | 1.412822 | 0.2794501 | 632311.671 | 948467.5065 | 0.7366557 | 0.07439724 | 1264889.904 | 2529779.808 | 0.67494 | 0.07190407
1904713.2 | 2857069.8 | 1.786877 | 1.390762 | [5 empty] | 631492.468 | 947238.702 | 1.412798 | 0.2794268 | 632612.483 | 948918.7245 | 0.7365465 | 0.074288 | 1265490.513 | 2530981.026 | 0.675069 | 0.07203307
1905614.2 | 2858421.3 | 1.788416 | 1.392301 | [5 empty] | 631793.296 | 947689.944 | 1.412701 | 0.2793289 | 632913.28 | 949369.92 | 0.7364336 | 0.07417513 | 1266091.123 | 2532182.246 | 0.675069 | 0.07203307
1906515.2 | 2859772.8 | 1.788795 | 1.392679 | [5 empty] | 632094.124 | 948141.186 | 1.412549 | 0.2791777 | 633214.124 | 949821.186 | 0.7363757 | 0.07411716 | 1266691.701 | 2533383.402 | 0.6752691 | 0.07223313
1907416.2 | 2861124.3 | 1.788962 | 1.392847 | [5 empty] | 632394.936 | 948592.404 | 1.41244 | 0.2790685 | 633514.968 | 950272.452 | 0.7362775 | 0.07401901 | 1267292.294 | 2534584.588 | 0.6748817 | 0.07184573
1908317.2 | 2862475.8 | 1.883632 | 1.487516 | [5 empty] | 632695.733 | 949043.5995 | 1.412066 | 0.2786944 | 633815.78 | 950723.67 | 0.7362486 | 0.07399013 | 1267892.888 | 2535785.776 | 0.6748234 | 0.07178747
1909217.2 | 2863825.8 | 2.010608 | 1.614493 | [5 empty] | 632996.577 | 949494.8655 | 1.411965 | 0.2785936 | 634116.577 | 951174.8655 | 0.7362215 | 0.07396303 | 1268493.482 | 2536986.964 | 0.6747978 | 0.07176187
1910118.2 | 2865177.3 | 2.020301 | 1.624185 | [5 empty] | 633297.374 | 949946.061 | 1.411762 | 0.2783902 | 634417.374 | 951626.061 | 0.7362094 | 0.07395088 | 1269094.076 | 2538188.152 | 0.6748565 | 0.0718206
1911019.2 | 2866528.8 | 2.025278 | 1.629162 | [5 empty] | 633598.202 | 950397.303 | 1.411744 | 0.2783724 | 634718.202 | 952077.303 | 0.7360715 | 0.07381297 | 1269694.669 | 2539389.338 | 0.6749151 | 0.0718792
1911920.2 | 2867880.3 | 2.029186 | 1.633071 | [5 empty] | 633899.046 | 950848.569 | 1.411862 | 0.2784899 | 635018.999 | 952528.4985 | 0.7360901 | 0.07383161 | 1270295.279 | 2540590.558 | 0.6749024 | 0.07186647
1912821.2 | 2869231.8 | 2.032629 | 1.636513 | [5 empty] | 634199.843 | 951299.7645 | 1.412194 | 0.278822 | 635319.811 | 952979.7165 | 0.7360798 | 0.0738213 | 1270895.857 | 2541791.714 | 0.6750778 | 0.07204187
1913722.2 | 2870583.3 | 2.036467 | 1.640351 | [5 empty] | 634500.686 | 951751.029 | 1.412063 | 0.2786913 | 635620.608 | 953430.912 | 0.7360304 | 0.07377187 | 1271496.435 | 2542992.87 | 0.6752235 | 0.0721876
1914622.2 | 2871933.3 | 2.039881 | 1.643766 | [5 empty] | 634801.546 | 952202.319 | 1.411981 | 0.2786092 | 635921.421 | 953882.1315 | 0.7360126 | 0.07375415 | 1272097.044 | 2544194.088 | 0.6759359 | 0.0729
1915523.2 | 2873284.8 | 2.042116 | 1.646 | [5 empty] | 635102.343 | 952653.5145 | 1.412053 | 0.2786811 | 636222.218 | 954333.327 | 0.7360872 | 0.07382867 | 1272697.638 | 2545395.276 | 0.675861 | 0.07282507
1916424.2 | 2874636.3 | 2.043155 | 1.64704 | [5 empty] | 635403.186 | 953104.779 | 1.412223 | 0.2788518 | 636523.015 | 954784.5225 | 0.7360396 | 0.0737811 | 1273298.248 | 2546596.496 | 0.6759691 | 0.0729332
1917325.2 | 2875987.8 | 2.043748 | 1.647633 | [5 empty] | 635704.015 | 953556.0225 | 1.412209 | 0.2788378 | 636823.843 | 955235.7645 | 0.7359781 | 0.07371961 | 1273898.842 | 2547797.684 | 0.6758779 | 0.07284193
1918226.2 | 2877339.3 | 2.045702 | 1.649586 | [5 empty] | 636004.811 | 954007.2165 | 1.412201 | 0.2788295 | 637124.671 | 955687.0065 | 0.735966 | 0.07370748 | 1274499.436 | 2548998.872 | 0.6758779 | 0.07284193
1919126.2 | 2878689.3 | 2.048328 | 1.652213 | [5 empty] | 636305.655 | 954458.4825 | 1.412187 | 0.2788155 | 637425.499 | 956138.2485 | 0.7359128 | 0.07365428 | 1275100.045 | 2550200.09 | 0.6758482 | 0.07281227
1920027.2 | 2880040.8 | 2.049872 | 1.653757 | [5 empty] | 636606.452 | 954909.678 | 1.412102 | 0.2787306 | 637726.296 | 956589.444 | 0.7358336 | 0.07357512 | 1275700.639 | 2551401.278 | 0.6759027 | 0.0728668
1920928.2 | 2881392.3 | 2.050679 | 1.654563 | [5 empty] | 636907.296 | 955360.944 | 1.412057 | 0.2786858 | 638027.108 | 957040.662 | 0.7357498 | 0.0734913 | 1276301.249 | 2552602.498 | 0.6758443 | 0.0728084
1921829.2 | 2882743.8 | 2.051784 | 1.655668 | [5 empty] | 637208.093 | 955812.1395 | 1.411979 | 0.2786074 | 638327.905 | 957491.8575 | 0.7356462 | 0.07338767 | 1276901.842 | 2553803.684 | 0.6759818 | 0.07294587
1922730.2 | 2884095.3 | 2.052731 | 1.656615 | [5 empty] | 637508.89 | 956263.335 | 1.411802 | 0.2784303 | 638628.702 | 957943.053 | 0.7355838 | 0.0733253 | 1277502.42 | 2555004.84 | 0.6759858 | 0.07294987
1923631.2 | 2885446.8 | 2.053967 | 1.657851 | [5 empty] | 637809.702 | 956714.553 | 1.411673 | 0.2783015 | 638929.515 | 958394.2725 | 0.7355559 | 0.07329736 | 1278103.03 | 2556206.06 | 0.6759441 | 0.07290813
1924531.2 | 2886796.8 | 2.055226 | 1.659111 | [5 empty] | 638110.53 | 957165.795 | 1.411851 | 0.2784797 | 639230.311 | 958845.4665 | 0.7355418 | 0.07328331 | 1278703.639 | 2557407.278 | 0.6759105 | 0.0728746
1925432.2 | 2888148.3 | 2.056141 | 1.660025 | [5 empty] | 638411.374 | 957617.061 | 1.411828 | 0.2784564 | 639531.108 | 959296.662 | 0.7355213 | 0.07326281 | 1279304.249 | 2558608.498 | 0.6758439 | 0.072808
1926333.2 | 2889499.8 | 2.055931 | 1.659815 | [5 empty] | 638712.186 | 958068.279 | 1.411642 | 0.2782708 | 639831.952 | 959747.928 | 0.7355559 | 0.0732974 | 1279904.842 | 2559809.684 | 0.6758396 | 0.07280367
1927234.2 | 2890851.3 | 2.056742 | 1.660627 | [5 empty] | 639013.03 | 958519.545 | 1.411569 | 0.2781971 | 640132.796 | 960199.194 | 0.735566 | 0.07330755 | 1280505.436 | 2561010.872 | 0.6757356 | 0.07269967
1928135.2 | 2892202.8 | 2.05969 | 1.663575 | [5 empty] | 639313.858 | 958970.787 | 1.411692 | 0.2783202 | 640433.593 | 960650.3895 | 0.7355791 | 0.0733206 | 1281106.03 | 2562212.06 | 0.6757313 | 0.07269533
1929036.2 | 2893554.3 | 2.061733 | 1.665617 | [5 empty] | 639614.686 | 959422.029 | 1.411736 | 0.278364 | 640734.39 | 961101.585 | 0.7356154 | 0.07335693 | 1281706.639 | 2563413.278 | 0.6757276 | 0.07269167
1929936.2 | 2894904.3 | 2.059713 | 1.663598 | [5 empty] | 639915.499 | 959873.2485 | 1.411657 | 0.2782857 | 641035.218 | 961552.827 | 0.7356508 | 0.07339231 | 1282307.249 | 2564614.498 | 0.6757022 | 0.07266627
1930837.2 | 2896255.8 | 2.059499 | 1.663383 | [5 empty] | 640216.327 | 960324.4905 | 1.411582 | 0.2782102 | 641336.046 | 962004.069 | 0.7356097 | 0.07335116 | 1282907.858 | 2565815.716 | 0.6756563 | 0.0726204
1931738.2 | 2897607.3 | 2.05997 | 1.663854 | [5 empty] | 640517.141 | 960775.7115 | 1.411554 | 0.2781821 | 641636.858 | 962455.287 | 0.7356172 | 0.07335873 | 1283508.452 | 2567016.904 | 0.6757526 | 0.07271667
1932639.2 | 2898958.8 | 2.061873 | 1.665757 | [5 empty] | 640817.937 | 961226.9055 | 1.411537 | 0.2781653 | 641937.655 | 962906.4825 | 0.735635 | 0.07337646 | 1284109.061 | 2568218.122 | 0.6757692 | 0.07273327
1933540.2 | 2900310.3 | 2.063393 | 1.667278 | [5 empty] | 641118.781 | 961678.1715 | 1.411538 | 0.2781663 | 642238.469 | 963357.7035 | 0.7356667 | 0.07340822 | 1284709.655 | 2569419.31 | 0.6757609 | 0.07272493
1934440.2 | 2901660.3 | 2.066084 | 1.669969 | [5 empty] | 641419.578 | 962129.367 | 1.411517 | 0.2781457 | 642539.297 | 963808.9455 | 0.7356919 | 0.07343342 | 1285310.264 | 2570620.528 | 0.6756733 | 0.07263733
1935341.2 | 2903011.8 | 2.067447 | 1.671331 | [5 empty] | 641720.391 | 962580.5865 | 1.411472 | 0.2781 | 642840.141 | 964260.2115 | 0.7357545 | 0.07349599 | 1285910.858 | 2571821.716 | 0.6756902 | 0.07265427
1936242.2 | 2904363.3 | 2.067083 | 1.670967 | [5 empty] | 642021.187 | 963031.7805 | 1.411433 | 0.2780618 | 643140.953 | 964711.4295 | 0.735803 | 0.07354449 | 1286511.436 | 2573022.872 | 0.6757026 | 0.07266667
1937143.2 | 2905714.8 | 2.067601 | 1.671485 | [5 empty] | 642322 | 963483 | 1.411517 | 0.2781449 | 643441.75 | 965162.625 | 0.7358422 | 0.07358367 | 1287112.045 | 2574224.09 | 0.6756236 | 0.07258767
1938044.2 | 2907066.3 | 2.069727 | 1.673612 | [5 empty] | 642622.828 | 963934.242 | 1.411464 | 0.2780926 | 643742.547 | 965613.8205 | 0.7358991 | 0.07364057 | 1287712.655 | 2575425.31 | 0.6756566 | 0.07262067
1938945.2 | 2908417.8 | 2.069009 | 1.672893 | [5 empty] | 642923.641 | 964385.4615 | 1.411378 | 0.278006 | 644043.391 | 966065.0865 | 0.7358944 | 0.0736359 | 1288313.264 | 2576626.528 | 0.6756776 | 0.07264167
1939845.2 | 2909767.8 | 2.06664 | 1.670524 | [5 empty] | 643224.437 | 964836.6555 | 1.411286 | 0.2779146 | 644344.172 | 966516.258 | 0.735885 | 0.07362654 | 1288913.858 | 2577827.716 | 0.6756693 | 0.0726334
1940746.2 | 2911119.3 | 2.067512 | 1.671396 | [5 empty] | 643525.266 | 965287.899 | 1.41146 | 0.278088 | 644645 | 966967.5 | 0.7358627 | 0.07360416 | 1289514.467 | 2579028.934 | 0.6757236 | 0.07268767
1941647.2 | 2912470.8 | 2.067274 | 1.671158 | [5 empty] | 643826.109 | 965739.1635 | 1.411609 | 0.2782372 | 644945.797 | 967418.6955 | 0.7358449 | 0.07358643 | 1290115.077 | 2580230.154 | 0.6756691 | 0.07263313
1942548.2 | 2913822.3 | 2.06956 | 1.673444 | [5 empty] | 644126.937 | 966190.4055 | 1.411571 | 0.278199 | 645246.609 | 967869.9135 | 0.7358365 | 0.07357804 | 1290715.702 | 2581431.404 | 0.6756735 | 0.0726376
1943449.2 | 2915173.8 | 2.070464 | 1.674349 | [5 empty] | 644427.75 | 966641.625 | 1.411438 | 0.2780665 | 645547.406 | 968321.109 | 0.7358561 | 0.07359764 | 1291316.295 | 2582632.59 | 0.6756484 | 0.07261247
1944350.2 | 2916525.3 | 2.069121 | 1.673005 | [5 empty] | 644728.594 | 967092.891 | 1.411461 | 0.2780897 | 645848.203 | 968772.3045 | 0.7358431 | 0.07358461 | 1291916.905 | 2583833.81 | 0.6755231 | 0.07248713
1945250.2 | 2917875.3 | 2.06879 | 1.672674 | [5 empty] | 645029.391 | 967544.0865 | 1.411484 | 0.2781121 | 646149.031 | 969223.5465 | 0.7358711 | 0.07361258 | 1292517.499 | 2585034.998 | 0.6755025 | 0.07246653
1946151.2 | 2919226.8 | 2.069139 | 1.673024 | [5 empty] | 645330.234 | 967995.351 | 1.411389 | 0.278017 | 646449.844 | 969674.766 | 0.7358823 | 0.07362379 | 1293118.108 | 2586236.216 | 0.6755649 | 0.072529
1947052.2 | 2920578.3 | 2.070297 | 1.674181 | [5 empty] | 645631.078 | 968446.617 | 1.411389 | 0.278017 | 646750.687 | 970126.0305 | 0.735886 | 0.07362751 | 1293718.702 | 2587437.404 | 0.6755481 | 0.0725122
1947953.2 | 2921929.8 | 2.071971 | 1.675856 | [5 empty] | 645931.875 | 968897.8125 | 1.411402 | 0.2780301 | 647051.484 | 970577.226 | 0.7358683 | 0.07360984 | 1294319.295 | 2588638.59 | 0.6755689 | 0.07253293
1948854.2 | 2923281.3 | 2.073207 | 1.677091 | [5 empty] | 646232.687 | 969349.0305 | 1.411413 | 0.2780413 | 647352.281 | 971028.4215 | 0.7359055 | 0.07364703 | 1294919.906 | 2589839.812 | 0.6754065 | 0.0723706
1949754.2 | 2924631.3 | 2.070259 | 1.674143 | [5 empty] | 646533.5 | 969800.25 | 1.41147 | 0.2780982 | 647653.094 | 971479.641 | 0.7359083 | 0.07364985 | 1295520.5 | 2591041 | 0.6755189 | 0.072483
1950655.2 | 2925982.8 | 2.069289 | 1.673173 | [5 empty] | 646834.312 | 970251.468 | 1.411476 | 0.2781047 | 647953.937 | 971930.9055 | 0.7359298 | 0.07367128 | 1296121.109 | 2592242.218 | 0.6755231 | 0.0724872
1951556.2 | 2927334.3 | 2.070585 | 1.67447 | [5 empty] | 647135.141 | 970702.7115 | 1.411242 | 0.2778706 | 648254.734 | 972382.101 | 0.7359055 | 0.07364699 | 1296721.734 | 2593443.468 | 0.6754731 | 0.0724372
1952457.2 | 2928685.8 | 2.072348 | 1.676233 | [5 empty] | 647435.937 | 971153.9055 | 1.411118 | 0.2777465 | 648555.531 | 972833.2965 | 0.7359232 | 0.07366467 | 1297322.343 | 2594644.686 | 0.6753733 | 0.0723374
1953358.2 | 2930037.3 | 2.072414 | 1.676298 | [5 empty] | 647736.766 | 971605.149 | 1.411203 | 0.2778313 | 648856.375 | 973284.5625 | 0.7359391 | 0.07368057 | 1297922.937 | 2595845.874 | 0.6754524 | 0.07241647
1954259.2 | 2931388.8 | 2.071901 | 1.675786 | [5 empty] | 648037.609 | 972056.4135 | 1.41131 | 0.2779386 | 649157.172 | 973735.758 | 0.735911 | 0.07365255 | 1298523.515 | 2597047.03 | 0.6753398 | 0.07230387
1955159.2 | 2932738.8 | 2.071999 | 1.675883 | [5 empty] | 648338.453 | 972507.6795 | 1.411334 | 0.2779619 | 649457.984 | 974186.976 | 0.7358915 | 0.07363299 | 1299124.125 | 2598248.25 | 0.6753569 | 0.07232093
1956060.2 | 2934090.3 | 2.073062 | 1.676946 | [5 empty] | 648639.25 | 972958.875 | 1.411409 | 0.2780374 | 649758.781 | 974638.1715 | 0.7359362 | 0.07367775 | 1299724.734 | 2599449.468 | 0.6754816 | 0.07244567
1956961.2 | 2935441.8 | 2.0742 | 1.678085 | [5 empty] | 648940.047 | 973410.0705 | 1.411422 | 0.2780506 | 650059.578 | 975089.367 | 0.7359474 | 0.0736889 | 1300325.328 | 2600650.656 | 0.6754817 | 0.0724458
1957862.2 | 2936793.3 | 2.074098 | 1.677982 | [5 empty] | 649240.859 | 973861.2885 | 1.41142 | 0.2780488 | 650360.391 | 975540.5865 | 0.7359334 | 0.0736749 | 1300925.953 | 2601851.906 | 0.6754568 | 0.07242087
1958763.2 | 2938144.8 | 2.073478 | 1.677362 | [5 empty] | 649541.672 | 974312.508 | 1.411428 | 0.2780563 | 650661.219 | 975991.8285 | 0.7359679 | 0.07370937 | 1301526.546 | 2603053.092 | 0.6754063 | 0.0723704
1959664.2 | 2939496.3 | 2.073542 | 1.677427 | [5 empty] | 649842.469 | 974763.7035 | 1.411483 | 0.2781113 | 650962.016 | 976443.024 | 0.7360033 | 0.07374481 | 1302127.156 | 2604254.312 | 0.6754151 | 0.07237913
1960564.2 | 2940846.3 | 2.073803 | 1.677688 | [5 empty] | 650143.297 | 975214.9455 | 1.411445 | 0.278073 | 651262.812 | 976894.218 | 0.7359847 | 0.07372616 | 1302727.75 | 2605455.5 | 0.6753567 | 0.07232073
1961465.2 | 2942197.8 | 2.075226 | 1.679111 | [5 empty] | 650444.109 | 975666.1635 | 1.411484 | 0.2781122 | 651563.625 | 977345.4375 | 0.7359828 | 0.0737243 | 1303328.359 | 2606656.718 | 0.6753441 | 0.07230813
1962366.2 | 2943549.3 | 2.075436 | 1.679321 | [5 empty] | 650744.922 | 976117.383 | 1.411031 | 0.2776598 | 651864.469 | 977796.7035 | 0.7359754 | 0.0737169 | 1303928.968 | 2607857.936 | 0.6753898 | 0.07235387
1963267.2 | 2944900.8 | 2.074904 | 1.678789 | [5 empty] | 651045.703 | 976568.5545 | 1.410414 | 0.2770423 | 652165.266 | 978247.899 | 0.7359903 | 0.07373184 | 1304529.562 | 2609059.124 | 0.6753983 | 0.07236233
1964168.2 | 2946252.3 | 2.07455 | 1.678434 | [5 empty] | 651346.531 | 977019.7965 | 1.409867 | 0.2764957 | 652466.078 | 978699.117 | 0.7360221 | 0.07376358 | 1305130.171 | 2610260.342 | 0.6754148 | 0.07237887
1965068.2 | 2947602.3 | 2.073925 | 1.67781 | [5 empty] | 651647.328 | 977470.992 | 1.409476 | 0.2761039 | 652766.922 | 979150.383 | 0.7359447 | 0.07368625 | 1305730.765 | 2611461.53 | 0.6754273 | 0.0723914
1965969.2 | 2948953.8 | 2.075324 | 1.679208 | [5 empty] | 651948.109 | 977922.1635 | 1.40894 | 0.2755684 | 653067.734 | 979601.601 | 0.735845 | 0.07358648 | 1306331.359 | 2612662.718 | 0.6746109 | 0.071575
1966870.2 | 2950305.3 | 2.076155 | 1.68004 | [5 empty] | 652248.922 | 978373.383 | 1.408856 | 0.2754844 | 653368.516 | 980052.774 | 0.7357685 | 0.07350997 | 1306931.984 | 2613863.968 | 0.6745901 | 0.0715542
1967771.2 | 2951656.8 | 2.075936 | 1.67982 | [5 empty] | 652549.734 | 978824.601 | 1.40896 | 0.275588 | 653669.312 | 980503.968 | 0.7356874 | 0.07342893 | 1307532.578 | 2615065.156 | 0.6746566 | 0.07162067
1968672.2 | 2953008.3 | 2.074196 | 1.67808 | [5 empty] | 652850.547 | 979275.8205 | 1.409073 | 0.2757018 | 653970.125 | 980955.1875 | 0.7356248 | 0.07336631 | 1308133.171 | 2616266.342 | 0.6747108 | 0.07167487
1969573.2 | 2954359.8 | 2.074676 | 1.678561 | [5 empty] | 653151.359 | 979727.0385 | 1.409218 | 0.2758463 | 654270.937 | 981406.4055 | 0.7356862 | 0.07342775 | 1308733.765 | 2617467.53 | 0.6753649 | 0.07232893
1970473.2 | 2955709.8 | 2.076705 | 1.68059 | [5 empty] | 653452.156 | 980178.234 | 1.409411 | 0.2760395 | 654571.734 | 981857.601 | 0.7357851 | 0.0735266 | 1309334.343 | 2618668.686 | 0.6755402 | 0.07250427
1971374.2 | 2957061.3 | 2.077279 | 1.681163 | [5 empty] | 653753 | 980629.5 | 1.409638 | 0.2762661 | 654872.547 | 982308.8205 | 0.7358737 | 0.07361524 | 1309934.937 | 2619869.874 | 0.6754317 | 0.07239573
1972275.2 | 2958412.8 | 2.076388 | 1.680272 | [5 empty] | 654053.797 | 981080.6955 | 1.409817 | 0.2764452 | 655173.344 | 982760.016 | 0.7359921 | 0.07373358 | 1310535.531 | 2621071.062 | 0.6754441 | 0.0724082
1973176.2 | 2959764.3 | 2.075497 | 1.679381 | [5 empty] | 654354.609 | 981531.9135 | 1.409907 | 0.2765358 | 655474.187 | 983211.2805 | 0.7361051 | 0.07384658 | 1311136.14 | 2622272.28 | 0.6748857 | 0.07184973
1974077.2 | 2961115.8 | 2.075497 | 1.679381 | [5 empty] | 654655.406 | 981983.109 | 1.409917 | 0.2765451 | 655774.984 | 983662.476 | 0.736217 | 0.07395852 | 1311736.75 | 2623473.5 | 0.6749192 | 0.07188327
1974978.2 | 2962467.3 | 2.07636 | 1.680244 | [5 empty] | 654956.234 | 982434.351 | 1.410068 | 0.2766963 | 656075.797 | 984113.6955 | 0.7363121 | 0.07405364 | 1312337.328 | 2624674.656 | 0.6753403 | 0.0723044
1975878.2 | 2963817.3 | 2.077428 | 1.681313 | [5 empty] | 655257.078 | 982885.617 | 1.410318 | 0.2769464 | 656376.625 | 984564.9375 | 0.7364072 | 0.07414872 | 1312937.937 | 2625875.874 | 0.6754899 | 0.07245393
1976779.2 | 2965168.8 | 2.077083 | 1.680967 | [5 empty] | 655557.891 | 983336.8365 | 1.410526 | 0.2771543 | 656677.422 | 985016.133 | 0.7364865 | 0.07422801 | 1313538.515 | 2627077.03 | 0.6754569 | 0.07242093
1977680.2 | 2966520.3 | 2.075912 | 1.679796 | [5 empty] | 655858.672 | 983788.008 | 1.410797 | 0.2774257 | 656978.266 | 985467.399 | 0.7365891 | 0.0743306 | 1314139.109 | 2628278.218 | 0.6753604 | 0.07232447
1978581.2 | 2967871.8 | 2.075473 | 1.679358 | [5 empty] | 656159.484 | 984239.226 | 1.411219 | 0.2778473 | 657279.062 | 985918.593 | 0.7366572 | 0.07439875 | 1314739.718 | 2629479.436 | 0.6754441 | 0.0724082
1979482.2 | 2969223.3 | 2.076304 | 1.680188 | [5 empty] | 656460.328 | 984690.492 | 1.411784 | 0.2784126 | 657579.859 | 986369.7885 | 0.7366909 | 0.07443239 | 1315340.328 | 2630680.656 | 0.6754146 | 0.07237867
1980382.2 | 2970573.3 | 2.077307 | 1.681191 | [5 empty] | 656761.141 | 985141.7115 | 1.412367 | 0.2789957 | 657880.687 | 986821.0305 | 0.7367368 | 0.07447828 | 1315940.922 | 2631881.844 | 0.6755232 | 0.07248727
1981283.2 | 2971924.8 | 2.077447 | 1.681331 | [5 empty] | 657061.937 | 985592.9055 | 1.412867 | 0.2794956 | 658181.531 | 987272.2965 | 0.736873 | 0.07461448 | 1316541.547 | 2633083.094 | 0.6747649 | 0.071729
1982184.2 | 2973276.3 | 2.076654 | 1.680538 | [5 empty] | 657362.734 | 986044.101 | 1.413226 | 0.2798548 | 658482.359 | 987723.5385 | 0.7369802 | 0.0747217 | 1317142.157 | 2634284.314 | 0.6754609 | 0.072425
1983085.2 | 2974627.8 | 2.075791 | 1.679675 | [5 empty] | 657663.562 | 986495.343 | 1.413409 | 0.2800376 | 658783.187 | 988174.7805 | 0.7370231 | 0.07476464 | 1317742.719 | 2635485.438 | 0.6755025 | 0.07246653
1983986.2 | 2975979.3 | 2.075996 | 1.67988 | [5 empty] | 657964.359 | 986946.5385 | 1.41337 | 0.2799984 | 659084 | 988626 | 0.7370418 | 0.07478327 | 1318343.313 | 2636686.626 | 0.674769 | 0.07173307
1984886.2 | 2977329.3 | 2.076308 | 1.680193 | [5 empty] | 658265.187 | 987397.7805 | 1.413315 | 0.2799433 | 659384.844 | 989077.266 | 0.7370771 | 0.07481864 | 1318943.922 | 2637887.844 | 0.6749441 | 0.0719082
1985787.2 | 2978680.8 | 2.078281 | 1.682166 | [5 empty] | 658565.984 | 987848.976 | 1.413343 | 0.2799713 | 659685.656 | 989528.484 | 0.7370743 | 0.07481584 | 1319544.516 | 2639089.032 | 0.6751481 | 0.0721122
1986688.2 | 2980032.3 | 2.078449 | 1.682334 | [5 empty] | 658866.797 | 988300.1955 | 1.413338 | 0.2799667 | 659986.469 | 989979.7035 | 0.7370408 | 0.07478227 | 1320145.126 | 2640290.252 | 0.6753858 | 0.07234987
1987589.2 | 2981383.8 | 2.077666 | 1.68155 | [5 empty] | 659167.594 | 988751.391 | 1.413266 | 0.2798948 | 660287.266 | 990430.899 | 0.7370109 | 0.07475245 | 1320745.735 | 2641491.47 | 0.675465 | 0.07242907
1988490.2 | 2982735.3 | 2.076654 | 1.680538 | [5 empty] | 659468.437 | 989202.6555 | 1.413248 | 0.2798761 | 660588.109 | 990882.1635 | 0.7369913 | 0.07473281 | 1321346.344 | 2642692.688 | 0.6754731 | 0.0724372
1989391.2 | 2984086.8 | 2.076658 | 1.680543 | [5 empty] | 659769.25 | 989653.875 | 1.413173 | 0.2798014 | 660888.906 | 991333.359 | 0.7369493 | 0.07469081 | 1321946.954 | 2643893.908 | 0.6756193 | 0.07258333
1990291.2 | 2985436.8 | 2.077988 | 1.681872 | [5 empty] | 660070.031 | 990105.0465 | 1.413123 | 0.2797511 | 661189.703 | 991784.5545 | 0.7368775 | 0.074619 | 1322547.579 | 2645095.158 | 0.6763486 | 0.07331267
1991192.2 | 2986788.3 | 2.078897 | 1.682781 | [5 empty] | 660370.859 | 990556.2885 | 1.413172 | 0.2798005 | 661490.516 | 992235.774 | 0.7368355 | 0.074577 | 1323148.188 | 2646296.376 | 0.6762816 | 0.07324567
1992093.2 | 2988139.8 | 2.078183 | 1.682068 | [5 empty] | 660671.656 | 991007.484 | 1.413232 | 0.2798602 | 661791.312 | 992686.968 | 0.7368121 | 0.07455366 | 1323748.782 | 2647497.564 | 0.6756941 | 0.0726582
1992994.2 | 2989491.3 | 2.077269 | 1.681154 | [5 empty] | 660972.453 | 991458.6795 | 1.413279 | 0.279907 | 662092.125 | 993138.1875 | 0.7367926 | 0.0745341 | 1324349.391 | 2648698.782 | 0.6760358 | 0.07299987
1993895.2 | 2990842.8 | 2.077162 | 1.681047 | [5 empty] | 661273.281 | 991909.9215 | 1.413349 | 0.2799769 | 662392.922 | 993589.383 | 0.7367786 | 0.07452009 | 1324950.001 | 2649900.002 | 0.6762608 | 0.07322487
1994795.2 | 2992192.8 | 2.078305 | 1.682189 | [5 empty] | 661574.079 | 992361.1185 | 1.413339 | 0.2799677 | 662693.766 | 994040.649 | 0.7368028 | 0.0745443 | 1325550.61 | 2651101.22 | 0.6762271 | 0.0731912
1995696.2 | 2993544.3 | 2.079764 | 1.683649 | [5 empty] | 661874.907 | 992812.3605 | 1.413331 | 0.2799593 | 662994.562 | 994491.843 | 0.7368075 | 0.07454897 | 1326151.219 | 2652302.438 | 0.6760439 | 0.073008
1996597.2 | 2994895.8 | 2.079658 | 1.683542 | [5 empty] | 662175.704 | 993263.556 | 1.413395 | 0.2800237 | 663295.376 | 994943.064 | 0.7367991 | 0.07454058 | 1326751.813 | 2653503.626 | 0.6759856 | 0.07294967
1997498.2 | 2996247.3 | 2.079041 | 1.682926 | [5 empty] | 662476.517 | 993714.7755 | 1.413403 | 0.2800311 | 663596.204 | 995394.306 | 0.736773 | 0.07451448 | 1327352.422 | 2654704.844 | 0.6760982 | 0.07306227
1998399.2 | 2997598.8 | 2.078538 | 1.682422 | [5 empty] | 662777.329 | 994165.9935 | 1.413411 | 0.2800396 | 663897.032 | 995845.548 | 0.7368617 | 0.07460318 | 1327953.001 | 2655906.002 | 0.6762148 | 0.07317887
1999300.2 | 2998950.3 | 2.078641 | 1.682525 | [5 empty] | 663078.142 | 994617.213 | 1.413438 | 0.2800666 | 664197.845 | 996296.7675 | 0.7369103 | 0.07465176 | 1328553.61 | 2657107.22 | 0.6762231 | 0.0731872
2000200.2 | 3000300.3 | 2.080184 | 1.684069 | [5 empty] | 663378.938 | 995068.407 | 1.413428 | 0.2800563 | 664498.657 | 996747.9855 | 0.7369243 | 0.07466581 | 1329154.204 | 2658308.408 | 0.6761859 | 0.07315
2001101.2 | 3001651.8 | 2.08031 | 1.684195 | [5 empty] | 663679.767 | 995519.6505 | 1.413391 | 0.280019 | 664799.454 | 997199.181 | 0.7369598 | 0.07470127 | 1329754.797 | 2659509.594 | 0.6762065 | 0.0731706
2002002.2 | 3003003.3 | 2.079877 | 1.683761 | [5 empty] | 663980.579 | 995970.8685 | 1.413456 | 0.2800842 | 665100.267 | 997650.4005 | 0.7371343 | 0.07487576 | 1330355.407 | 2660710.814 | 0.6760315 | 0.0729956
2002903.2 | 3004354.8 | 2.079182 | 1.683066 | [5 empty] | 664281.376 | 996422.064 | 1.413552 | 0.2801802 | 665401.079 | 998101.6185 | 0.7373001 | 0.07504164 | 1330956.016 | 2661912.032 | 0.6762401 | 0.0732042
2003804.2 | 3005706.3 | 2.079825 | 1.68371 | [5 empty] | 664582.188 | 996873.282 | 1.413599 | 0.2802269 | 665701.876 | 998552.814 | 0.7374662 | 0.07520773 | 1331556.626 | 2663113.252 | 0.6755194 | 0.07248347
2004705.2 | 3007057.8 | 2.081233 | 1.685118 | [5 empty] | 664883.001 | 997324.5015 | 1.413563 | 0.2801915 | 666002.673 | 999004.0095 | 0.7376201 | 0.07536164 | 1332157.235 | 2664314.47 | 0.6755772 | 0.07254127
2005605.2 | 3008407.8 | 2.081537 | 1.685421 | [5 empty] | 665183.829 | 997775.7435 | 1.413512 | 0.2801402 | 666303.47 | 999455.205 | 0.7377181 | 0.07545957 | 1332757.829 | 2665515.658 | 0.6756065 | 0.07257053
2006506.2 | 3009759.3 | 2.080917 | 1.684801 | [5 empty] | 665484.642 | 998226.963 | 1.413465 | 0.2800937 | 666604.282 | 999906.423 | 0.737691 | 0.07543251 | 1333358.438 | 2666716.876 | 0.6755569 | 0.072521
2007407.2 | 3011110.8 | 2.080343 | 1.684228 | [5 empty] | 665785.454 | 998678.181 | 1.413374 | 0.2800023 | 666905.095 | 1000357.6 | 0.7375829 | 0.07532445 | 1333959.032 | 2667918.064 | 0.6753107 | 0.0722748
2008308.2 | 3012462.3 | 2.081644 | 1.685529 | [5 empty] | 666086.267 | 999129.4005 | 1.413307 | 0.279935 | 667205.938 | 1000808.907 | 0.7375204 | 0.07526196 | 1334559.657 | 2669119.314 | 0.6751275 | 0.0720916
2009209.2 | 3013813.8 | 2.083155 | 1.68704 | [5 empty] | 666387.063 | 999580.5945 | 1.413211 | 0.2798398 | 667506.751 | 1001260.1 | 0.7374514 | 0.0751929 | 1335160.251 | 2670320.502 | 0.6750567 | 0.07202073
2010109.2 | 3015163.8 | 2.171317 | 1.775202 | [5 empty] | 666687.876 | 1000031.814 | 1.413239 | 0.2798677 | 667807.548 | 1001711.322 | 0.7374225 | 0.075164 | 1335760.86 | 2671521.72 | 0.6752983 | 0.0722624
2011010.2 | 3016515.3 | 2.184634 | 1.788519 | [5 empty] | 666988.688 | 1000483.032 | 1.413277 | 0.279905 | 668108.376 | 1002162.564 | 0.7373936 | 0.07513509 | 1336361.454 | 2672722.908 | 0.6752065 | 0.0721706
2011911.2 | 3017866.8 | 2.188496 | 1.79238 | [5 empty] | 667289.501 | 1000934.3 | 1.413334 | 0.2799628 | 668409.204 | 1002613.806 | 0.7374188 | 0.07516027 | 1336962.048 | 2673924.096 | 0.6753402 | 0.07230427
2012812.2 | 3019218.3 | 2.190819 | 1.794703 | [5 empty] | 667590.313 | 1001385.5 | 1.41345 | 0.2800785 | 668710.001 | 1003065.0 | 0.7374271 | 0.07516866 | 1337562.658 | 2675125.316 | 0.6752442 | 0.07220827
2013713.2 | 3020569.8 | 2.193436 | 1.79732 | [5 empty] | 667891.126 | 1001836.689 | 1.413521 | 0.2801494 | 669010.798 | 1003516.197 | 0.7374645 | 0.07520597 | 1338163.267 | 2676326.534 | 0.6752855 | 0.0722496
2014614.2 | 3021921.3 | 2.196164 | 1.800049 | [5 empty] | 668191.938 | 1002287.907 | 1.413527 | 0.280155 | 669311.642 | 1003967.463 | 0.7374691 | 0.07521066 | 1338763.877 | 2677527.754 | 0.6757027 | 0.0726668
2015514.2 | 3023271.3 | 2.197577 | 1.801461 | [5 empty] | 668492.767 | 1002739.2 | 1.413687 | 0.2803154 | 669612.438 | 1004418.657 | 0.737498 | 0.07523949 | 1339364.486 | 2678728.972 | 0.6757483 | 0.0727124
2016415.2 | 3024622.8 | 2.198603 | 1.802488 | [5 empty] | 668793.563 | 1003190.3 | 1.41381 | 0.2804386 | 669913.251 | 1004869.9 | 0.7374989 | 0.07524045 | 1339965.08 | 2679930.16 | 0.6758067 | 0.07277073
2017316.2 | 3025974.3 | 2.200609 | 1.804493 | [5 empty] | 669094.392 | 1003641.588 | 1.41365 | 0.2802782 | 670214.048 | 1005321.072 | 0.7374858 | 0.07522734 | 1340565.689 | 2681131.378 | 0.6757234 | 0.07268747
2018217.2 | 3027325.8 | 2.203921 | 1.807805 | [5 empty] | 669395.235 | 1004092.9 | 1.41351 | 0.2801383 | 670514.86 | 1005772.29 | 0.7374654 | 0.07520688 | 1341166.283 | 2682332.566 | 0.6757023 | 0.0726664
2019118.2 | 3028677.3 | 2.205767 | 1.809652 | [5 empty] | 669696.079 | 1004544.1 | 1.413571 | 0.2801989 | 670815.657 | 1006223.5 | 0.7375063 | 0.07524785 | 1341766.877 | 2683533.754 | 0.6756777 | 0.0726418
2020019.2 | 3030028.8 | 2.206584 | 1.810468 | [5 empty] | 669996.892 | 1004995.338 | 1.413615 | 0.2802437 | 671116.501 | 1006674.8 | 0.7376034 | 0.07534493 | 1342367.47 | 2684734.94 | 0.6756818 | 0.07264587
2020919.2 | 3031378.8 | 2.206737 | 1.810622 | [5 empty] | 670297.72 | 1005446.58 | 1.413654 | 0.2802819 | 671417.298 | 1007125.947 | 0.7377237 | 0.07546525 | 1342968.064 | 2685936.128 | 0.6758361 | 0.0728002
2021820.2 | 3032730.3 | 2.207498 | 1.811383 | [5 empty] | 670598.517 | 1005897.8 | 1.413628 | 0.2802559 | 671718.126 | 1007577.189 | 0.7378869 | 0.07562845 | 1343568.658 | 2687137.316 | 0.6757775 | 0.0727416
2022721.2 | 3034081.8 | 2.209676 | 1.813561 | [5 empty] | 670899.36 | 1006349.04 | 1.413608 | 0.2802362 | 672018.938 | 1008028.407 | 0.7380623 | 0.07580378 | 1344169.267 | 2688338.534 | 0.6760069 | 0.07297093
2023622.2 | 3035433.3 | 2.211672 | 1.815557 | [5 empty] | 671200.157 | 1006800.2 | 1.413566 | 0.2801942 | 672319.751 | 1008479.6 | 0.7382105 | 0.07595204 | 1344769.877 | 2689539.754 | 0.6760985 | 0.0730626
2024523.2 | 3036784.8 | 2.212171 | 1.816056 | [5 empty] | 671501.001 | 1007251.5 | 1.413648 | 0.2802763 | 672620.548 | 1008930.822 | 0.7382898 | 0.07603133 | 1345370.47 | 2690740.94 | 0.6761027 | 0.07306673
2025423.2 | 3038134.8 | 2.212399 | 1.816284 | [5 empty] | 671801.798 | 1007702.697 | 1.413679 | 0.2803071 | 672921.36 | 1009382.04 | 0.7383728 | 0.07611431 | 1345971.064 | 2691942.128 | 0.6761607 | 0.0731248
2026324.2 | 3039486.3 | 2.212372 | 1.816257 | [5 empty] | 672102.595 | 1008153.9 | 1.413712 | 0.2803407 | 673222.142 | 1009833.213 | 0.7384371 | 0.07617861 | 1346571.642 | 2693143.284 | 0.6762194 | 0.07318347
2027225.2 | 3040837.8 | 2.213758 | 1.817642 | [5 empty] | 672403.407 | 1008605.1 | 1.413776 | 0.2804042 | 673522.97 | 1010284.455 | 0.7384689 | 0.07621036 | 1347172.252 | 2694344.504 | 0.6762903 | 0.07325433
2028126.2 | 3042189.3 | 2.215805 | 1.819689 | [5 empty] | 672704.251 | 1009056.4 | 1.413804 | 0.2804323 | 673823.767 | 1010735.7 | 0.7384539 | 0.07619545 | 1347772.861 | 2695545.722 | 0.6762734 | 0.07323747
2029027.2 | 3043540.8 | 2.216775 | 1.820659 | [5 empty] | 673005.048 | 1009507.572 | 1.413793 | 0.2804211 | 674124.61 | 1011186.915 | 0.7384884 | 0.0762299 | 1348373.439 | 2696746.878 | 0.6763109 | 0.07327493
2029928.2 | 3044892.3 | 2.217564 | 1.821448 | [5 empty] | 673305.829 | 1009958.7 | 1.413813 | 0.2804416 | 674425.438 | 1011638.157 | 0.7385089 | 0.07625042 | 1348974.017 | 2697948.034 | 0.6763567 | 0.07332073
2030828.2 | 3046242.3 | 2.21671 | 1.820594 | [5 empty] | 673606.657 | 1010410.0 | 1.413829 | 0.2804574 | 674726.251 | 1012089.4 | 0.7385193 | 0.07626078 | 1349574.627 | 2699149.254 | 0.6764527 | 0.07341673
2031729.2 | 3047593.8 | 2.217535 | 1.82142 | [5 empty] | 673907.47 | 1010861.205 | 1.413836 | 0.2804639 | 675027.032 | 1012540.548 | 0.7385463 | 0.07628782 | 1350175.22 | 2700350.44 | 0.6764486 | 0.07341267
2032630.2 | 3048945.3 | 2.219587 | 1.823472 | [5 empty] | 674208.267 | 1011312.4 | 1.414 | 0.280628 | 675327.86 | 1012991.79 | 0.7385817 | 0.07632322 | 1350775.83 | 2701551.66 | 0.6764859 | 0.07344993
2033531.2 | 3050296.8 | 2.220516 | 1.8244 | [5 empty] | 674509.079 | 1011763.6 | 1.414229 | 0.2808574 | 675628.657 | 1013443.0 | 0.7385865 | 0.07632799 | 1351376.439 | 2702752.878 | 0.6764777 | 0.07344173
2034432.2 | 3051648.3 | 2.221453 | 1.825338 | [5 empty] | 674809.892 | 1012214.838 | 1.414309 | 0.2809377 | 675929.47 | 1013894.205 | 0.7386135 | 0.07635499 | 1351977.017 | 2703954.034 | 0.6765649 | 0.073529
2035332.2 | 3052998.3 | 2.221248 | 1.825133 | [5 empty] | 675110.704 | 1012666.056 | 1.414327 | 0.2809554 | 676230.267 | 1014345.4 | 0.7386387 | 0.07638016 | 1352577.627 | 2705155.254 | 0.676619 | 0.07358307
2036233.2 | 3054349.8 | 2.221248 | 1.825132 | [5 empty] | 675411.532 | 1013117.298 | 1.414365 | 0.2809936 | 676531.079 | 1014796.6 | 0.7386517 | 0.07639322 | 1353178.22 | 2706356.44 | 0.6767313 | 0.0736954
2037134.2 | 3055701.3 | 2.22184 | 1.825725 | [5 empty] | 675712.36 | 1013568.54 | 1.414503 | 0.2811317 | 676831.892 | 1015247.838 | 0.7386667 | 0.07640822 | 1353778.814 | 2707557.628 | 0.6766399 | 0.07360393
2038035.2 | 3057052.8 | 2.224186 | 1.828071 | [5 empty] | 676013.188 | 1014019.782 | 1.414468 | 0.2810964 | 677132.735 | 1015699.1 | 0.7386919 | 0.07643345 | 1354379.423 | 2708758.846 | 0.6767525 | 0.07371653
2038936.2 | 3058404.3 | 2.225063 | 1.828947 | [5 empty] | 676314.001 | 1014471.0 | 1.41431 | 0.2809387 | 677433.548 | 1016150.322 | 0.7387331 | 0.07647457 | 1354980.017 | 2709960.034 | 0.6767437 | 0.0737078
2039837.2 | 3059755.8 | 2.224928 | 1.828812 | [5 empty] | 676614.845 | 1014922.3 | 1.414247 | 0.2808753 | 677734.36 | 1016601.54 | 0.7387629 | 0.07650445 | 1355580.611 | 2711161.222 | 0.6767897 | 0.0737538
2040737.2 | 3061105.8 | 2.223589 | 1.827474 | [5 empty] | 676915.657 | 1015373.5 | 1.414406 | 0.2810339 | 678035.157 | 1017052.7 | 0.7387714 | 0.07651291 | 1356181.22 | 2712362.44 | 0.6767939 | 0.07375793
2041638.2 | 3062457.3 | 2.224369 | 1.828253 | [5 empty] | 677216.501 | 1015824.8 | 1.414565 | 0.2811935 | 678335.97 | 1017503.955 | 0.7387826 | 0.0765241 | 1356781.814 | 2713563.628 | 0.6766733 | 0.07363733
2042539.2 | 3063808.8 | 2.226201 | 1.830085 | [5 empty] | 677517.313 | 1016276.0 | 1.414588 | 0.2812167 | 678636.798 | 1017955.197 | 0.7388256 | 0.07656706 | 1357382.423 | 2714764.846 | 0.6767692 | 0.07373327
2043440.2 | 3065160.3 | 2.227661 | 1.831546 | [5 empty] | 677818.173 | 1016727.3 | 1.414614 | 0.2812428 | 678937.61 | 1018406.415 | 0.7388619 | 0.07660342 | 1357983.034 | 2715966.068 | 0.6770945 | 0.0740586
2044341.2 | 3066511.8 | 2.227987 | 1.831872 | [5 empty] | 678119.001 | 1017178.5 | 1.414721 | 0.2813491 | 679238.407 | 1018857.6 | 0.7388992 | 0.07664075 | 1358583.643 | 2717167.286 | 0.6771317 | 0.0740958
2045242.2 | 3067863.3 | 2.227232 | 1.831117 | [5 empty] | 678419.798 | 1017629.697 | 1.414849 | 0.2814778 | 679539.251 | 1019308.9 | 0.7389431 | 0.0766846 | 1359184.237 | 2718368.474 | 0.6770399 | 0.074004
2046142.2 | 3069213.3 | 2.22809 | 1.831975 | [5 empty] | 678720.61 | 1018080.915 | 1.414945 | 0.2815738 | 679840.048 | 1019760.072 | 0.7389944 | 0.07673587 | 1359784.831 | 2719569.662 | 0.6771069 | 0.07407093
2047043.2 | 3070564.8 | 2.229657 | 1.833541 | [5 empty] | 679021.423 | 1018532.1 | 1.415004 | 0.2816326 | 680140.86 | 1020211.29 | 0.7390391 | 0.07678061 | 1360385.44 | 2720770.88 | 0.6769777 | 0.07394173
2047944.2 | 3071916.3 | 2.229755 | 1.833639 | [5 empty] | 679322.22 | 1018983.33 | 1.414995 | 0.2816233 | 680441.642 | 1020662.463 | 0.7390717 | 0.07681325 | 1360986.049 | 2721972.098 | 0.6770442 | 0.07400827
2048845.2 | 3073267.8 | 2.230077 | 1.833962 | [5 empty] | 679623.032 | 1019434.548 | 1.41503 | 0.2816587 | 680742.485 | 1021113.7 | 0.7391034 | 0.07684496 | 1361586.628 | 2723173.256 | 0.6770733 | 0.0740374
2049746.2 | 3074619.3 | 2.229979 | 1.833864 | [5 empty] | 679923.86 | 1019885.79 | 1.415095 | 0.2817231 | 681043.282 | 1021564.923 | 0.7391276 | 0.0768691 | 1362187.221 | 2724374.442 | 0.6770276 | 0.07399167
2050646.2 | 3075969.3 | 2.22983 | 1.833714 | [5 empty] | 680224.657 | 1020337.0 | 1.415051 | 0.2816792 | 681344.095 | 1022016.1 | 0.7391557 | 0.07689719 | 1362787.815 | 2725575.63 | 0.6770609 | 0.07402493
2051547.2 | 3077320.8 | 2.23101 | 1.834895 | [5 empty] | 680525.485 | 1020788.2 | 1.414976 | 0.2816046 | 681644.923 | 1022467.4 | 0.7392116 | 0.07695306 | 1363388.393 | 2726776.786 | 0.6769859 | 0.07394993
2052448.2 | 3078672.3 | 2.232992 | 1.836876 | [5 empty] | 680826.329 | 1021239.5 | 1.414926 | 0.2815543 | 681945.735 | 1022918.6 | 0.7392759 | 0.0770174 | 1363989.003 | 2727978.006 | 0.6769277 | 0.07389173
2053349.2 | 3080023.8 | 2.233697 | 1.837581 | [5 empty] | 681127.126 | 1021690.689 | 1.414942 | 0.2815701 | 682246.548 | 1023369.822 | 0.7393178 | 0.07705934 | 1364589.628 | 2729179.256 | 0.6769316 | 0.07389567
2054250.2 | 3081375.3 | 2.23351 | 1.837394 | [5 empty] | 681427.923 | 1022141.9 | 1.414976 | 0.2816047 | 682547.345 | 1023821.0 | 0.7393273 | 0.07706876 | 1365190.221 | 2730380.442 | 0.6769569 | 0.07392093
2055151.2 | 3082726.8 | 2.233244 | 1.837129 | [5 empty] | 681728.735 | 1022593.1 | 1.415054 | 0.2816822 | 682848.157 | 1024272.2 | 0.73933 | 0.07707155 | 1365790.799 | 2731581.598 | 0.6769693 | 0.0739334
2056051.2 | 3084076.8 | 2.234396 | 1.838281 | [5 empty] | 682029.532 | 1023044.298 | 1.41502 | 0.2816486 | 683148.985 | 1024723.5 | 0.7393552 | 0.07709673 | 1366391.409 | 2732782.818 | 0.6769901 | 0.07395413
2056952.2 | 3085428.3 | 2.236173 | 1.840058 | [5 empty] | 682330.36 | 1023495.54 | 1.415016 | 0.281644 | 683449.782 | 1025174.673 | 0.7393795 | 0.07712101 | 1366992.018 | 2733984.036 | 0.677007 | 0.07397107
2057853.2 | 3086779.8 | 2.23726 | 1.841144 | [5 empty] | 682631.189 | 1023946.8 | 1.415171 | 0.2817989 | 683750.61 | 1025625.915 | 0.7393926 | 0.07713407 | 1367592.596 | 2735185.192 | 0.6762148 | 0.07317887
2058754.2 | 3088131.3 | 2.237204 | 1.841089 | [5 empty] | 682932.002 | 1024398.003 | 1.41535 | 0.281978 | 684051.454 | 1026077.181 | 0.7394121 | 0.07715361 | 1368193.206 | 2736386.412 | 0.6761985 | 0.07316253
2059655.2 | 3089482.8 | 2.236696 | 1.84058 | [5 empty] | 683232.846 | 1024849.269 | 1.415367 | 0.2819957 | 684352.283 | 1026528.4 | 0.7394438 | 0.0771853 | 1368793.815 | 2737587.63 | 0.6761107 | 0.0730748
2060555.2 | 3090832.8 | 2.237684 | 1.841569 | [5 empty] | 683533.689 | 1025300.5 | 1.41539 | 0.2820181 | 684653.096 | 1026979.644 | 0.7394997 | 0.07724125 | 1369394.424 | 2738788.848 | 0.6760777 | 0.07304173
2061456.2 | 3092184.3 | 2.239578 | 1.843463 | [5 empty] | 683834.502 | 1025751.753 | 1.41553 | 0.2821588 | 684953.908 | 1027430.862 | 0.7395324 | 0.07727391 | 1369995.018 | 2739990.036 | 0.6761401 | 0.07310413
2062357.2 | 3093535.8 | 2.240754 | 1.844638 | [5 empty] | 684135.299 | 1026202.9 | 1.415608 | 0.2822362 | 685254.705 | 1027882.1 | 0.7395398 | 0.07728133 | 1370595.612 | 2741191.224 | 0.6762939 | 0.07325793
2063258.2 | 3094887.3 | 2.240847 | 1.844731 | [5 empty] | 684436.111 | 1026654.2 | 1.41567 | 0.2822987 | 685555.549 | 1028333.3 | 0.7395474 | 0.0772889 | 1371196.206 | 2742392.412 | 0.6761194 | 0.07308347
2064159.2 | 3096238.8 | 2.240441 | 1.844326 | [5 empty] | 684736.908 | 1027105.362 | 1.415732 | 0.2823603 | 685856.393 | 1028784.6 | 0.7395893 | 0.07733079 | 1371796.815 | 2743593.63 | 0.6762359 | 0.0732
2065060.2 | 3097590.3 | 2.241276 | 1.84516 | [5 empty] | 685037.736 | 1027556.604 | 1.415776 | 0.282404 | 686157.221 | 1029235.8 | 0.7396257 | 0.07736725 | 1372397.393 | 2744794.786 | 0.6762235 | 0.0731876
2065960.2 | 3098940.3 | 2.243024 | 1.846909 | [5 empty] | 685338.533 | 1028007.8 | 1.415867 | 0.2824954 | 686458.018 | 1029687.027 | 0.7396583 | 0.07739985 | 1372997.987 | 2745995.974 | 0.6760816 | 0.07304567
2066861.2 | 3100291.8 | 2.244261 | 1.848145 | [5 empty] | 685639.377 | 1028459.1 | 1.416067 | 0.2826951 | 686758.814 | 1030138.221 | 0.7396771 | 0.07741857 | 1373598.596 | 2747197.192 | 0.6760107 | 0.07297473
2067762.2 | 3101643.3 | 2.244541 | 1.848425 | [5 empty] | 685940.174 | 1028910.261 | 1.416201 | 0.2828294 | 687059.643 | 1030589.5 | 0.7396938 | 0.07743527 | 1374199.19 | 2748398.38 | 0.6760316 | 0.07299567
2068663.2 | 3102994.8 | 2.244326 | 1.84821 | [5 empty] | 686241.002 | 1029361.503 | 1.416298 | 0.2829265 | 687360.455 | 1031040.7 | 0.739718 | 0.07745951 | 1374799.768 | 2749599.536 | 0.6768901 | 0.0738542
2069564.2 | 3104346.3 | 2.24435 | 1.848234 | [5 empty] | 686541.83 | 1029812.745 | 1.416396 | 0.2830245 | 687661.252 | 1031491.878 | 0.7397543 | 0.07749582 | 1375400.362 | 2750800.724 | 0.6768857 | 0.0738498
2070465.2 | 3105697.8 | 2.245828 | 1.849713 | [5 empty] | 686842.627 | 1030263.9 | 1.416534 | 0.2831627 | 687962.096 | 1031943.144 | 0.7397758 | 0.07751733 | 1376000.971 | 2752001.942 | 0.6773401 | 0.0743042
2071365.2 | 3107047.8 | 2.247432 | 1.851317 | [5 empty] | 687143.471 | 1030715.2 | 1.416633 | 0.2832615 | 688262.908 | 1032394.362 | 0.7397832 | 0.07752475 | 1376601.565 | 2753203.13 | 0.6771983 | 0.07416233
2072266.2 | 3108399.3 | 2.247736 | 1.85162 | [5 empty] | 687444.252 | 1031166.378 | 1.416715 | 0.2833437 | 688563.736 | 1032845.604 | 0.7397963 | 0.07753779 | 1377202.19 | 2754404.38 | 0.6771859 | 0.07415
2073167.2 | 3109750.8 | 2.247311 | 1.851196 | [5 empty] | 687745.096 | 1031617.644 | 1.416787 | 0.2834155 | 688864.549 | 1033296.8 | 0.7398253 | 0.07756676 | 1377802.784 | 2755605.568 | 0.6770066 | 0.07397067
2074068.2 | 3111102.3 | 2.247265 | 1.851149 | [5 empty] | 688045.924 | 1032068.886 | 1.416898 | 0.2835266 | 689165.346 | 1033748.019 | 0.7398458 | 0.0775873 | 1378403.393 | 2756806.786 | 0.6770319 | 0.07399593
2074969.2 | 3112453.8 | 2.248711 | 1.852595 | [5 empty] | 688346.736 | 1032520.104 | 1.41706 | 0.2836888 | 689466.158 | 1034199.237 | 0.7398551 | 0.07759663 | 1379003.971 | 2758007.942 | 0.6771774 | 0.07414147
2075870.2 | 3113805.3 | 2.250441 | 1.854325 | [5 empty] | 688647.533 | 1032971.3 | 1.417276 | 0.2839043 | 689766.971 | 1034650.5 | 0.7398794 | 0.07762093 | 1379604.582 | 2759209.164 | 0.6771359 | 0.0741
2076770.2 | 3115155.3 | 2.250581 | 1.854465 | [5 empty] | 688948.346 | 1033422.519 | 1.417452 | 0.2840806 | 690067.783 | 1035101.7 | 0.7399168 | 0.07765828 | 1380205.191 | 2760410.382 | 0.6770735 | 0.0740376
2077671.2 | 3116506.8 | 2.250063 | 1.853948 | [5 empty] | 689249.143 | 1033873.7 | 1.417548 | 0.2841765 | 690368.58 | 1035552.87 | 0.7399774 | 0.07771888 | 1380805.769 | 2761611.538 | 0.6772403 | 0.07420433
2078572.2 | 3117858.3 | 2.250217 | 1.854102 | [5 empty] | 689549.986 | 1034324.979 | 1.417755 | 0.2843835 | 690669.408 | 1036004.112 | 0.7400296 | 0.07777107 | 1381406.394 | 2762812.788 | 0.6762153 | 0.07317933
2079473.2 | 3119209.8 | 2.251411 | 1.855295 | [5 empty] | 689850.783 | 1034776.2 | 1.418001 | 0.2846298 | 690970.236 | 1036455.354 | 0.7400595 | 0.07780101 | 1382006.972 | 2764013.944 | 0.6762317 | 0.07319573
2080374.2 | 3120561.3 | 2.25309 | 1.856975 | [5 empty] | 690151.596 | 1035227.394 | 1.41821 | 0.2848379 | 691271.049 | 1036906.6 | 0.7400521 | 0.07779358 | 1382607.55 | 2765215.1 | 0.6760653 | 0.07302933
2081274.2 | 3121911.3 | 2.253412 | 1.857296 | [5 empty] | 690452.408 | 1035678.612 | 1.418364 | 0.2849928 | 691571.846 | 1037357.769 | 0.740067 | 0.07780848 | 1383208.16 | 2766416.32 | 0.6760611 | 0.07302513
2082175.2 | 3123262.8 | 2.253436 | 1.85732 | [5 empty] | 690753.221 | 1036129.8 | 1.418461 | 0.2850898 | 691872.689 | 1037809.0 | 0.7401193 | 0.07786081 | 1383808.754 | 2767617.508 | 0.6761443 | 0.07310833
2083076.2 | 3124614.3 | 2.252778 | 1.856662 | [5 empty] | 691054.049 | 1036581.1 | 1.418572 | 0.2852 | 692173.502 | 1038260.253 | 0.7401371 | 0.07787857 | 1384409.347 | 2768818.694 | 0.6760649 | 0.07302893
2083977.2 | 3125965.8 | 2.252769 | 1.856653 | [5 empty] | 691354.846 | 1037032.269 | 1.418708 | 0.2853361 | 692474.33 | 1038711.495 | 0.7401202 | 0.07786167 | 1385009.957 | 2770019.914 | 0.6760695 | 0.07303353
2084878.2 | 3127317.3 | 2.253687 | 1.857571 | [5 empty] | 691655.658 | 1037483.487 | 1.418807 | 0.2854349 | 692775.143 | 1039162.7 | 0.7401678 | 0.07790931 | 1385610.535 | 2771221.07 | 0.6760821 | 0.0730462
2085778.2 | 3128667.3 | 2.255264 | 1.859148 | [5 empty] | 691956.471 | 1037934.7 | 1.418918 | 0.2855468 | 693075.986 | 1039613.979 | 0.7402565 | 0.07799799 | 1386211.16 | 2772422.32 | 0.676061 | 0.07302507
2086679.2 | 3130018.8 | 2.35316 | 1.957045 | [5 empty] | 692257.268 | 1038385.902 | 1.418972 | 0.2855999 | 693376.799 | 1040065.2 | 0.740333 | 0.07807448 | 1386811.769 | 2773623.538 | 0.6760444 | 0.07300847
2087580.2 | 3131370.3 | 2.359494 | 1.963378 | [5 empty] | 692558.08 | 1038837.12 | 1.419093 | 0.2857212 | 693677.627 | 1040516.4 | 0.7404049 | 0.07814639 | 1387412.363 | 2774824.726 | 0.6760442 | 0.07300827
2088481.2 | 3132721.8 | 2.362264 | 1.966149 | [5 empty] | 692858.877 | 1039288.3 | 1.419206 | 0.2858341 | 693978.439 | 1040967.7 | 0.7404572 | 0.07819869 | 1388012.957 | 2776025.914 | 0.6754358 | 0.07239987
2089382.2 | 3134073.3 | 2.469737 | 2.073621 | [5 empty] | 693159.674 | 1039739.511 | 1.419233 | 0.2858611 | 694279.252 | 1041418.878 | 0.740486 | 0.07822754 | 1388613.55 | 2777227.1 | 0.6754654 | 0.07242947
2090283.2 | 3135424.8 | 2.476243 | 2.080127 | [5 empty] | 693460.518 | 1040190.777 | 1.419203 | 0.2858313 | 694580.049 | 1041870.1 | 0.7405355 | 0.07827701 | 1389214.16 | 2778428.32 | 0.6754857 | 0.07244973
2091183.2 | 3136774.8 | 2.479853 | 2.083738 | [5 empty] | 693761.33 | 1040641.995 | 1.419291 | 0.285919 | 694880.877 | 1042321.3 | 0.7405905 | 0.07833201 | 1389814.769 | 2779629.538 | 0.6756399 | 0.07260393
2092084.2 | 3138126.3 | 2.481948 | 2.085832 | [5 empty] | 694062.127 | 1041093.2 | 1.419312 | 0.2859405 | 695181.705 | 1042772.6 | 0.7406139 | 0.0783554 | 1390415.363 | 2780830.726 | 0.6755609 | 0.072525
2092985.2 | 3139477.8 | 2.483608 | 2.087492 | [5 empty] | 694362.955 | 1041544.4 | 1.419415 | 0.2860432 | 695482.518 | 1043223.777 | 0.7405822 | 0.07832372 | 1391015.972 | 2782031.944 | 0.6761568 | 0.07312087
2093886.2 | 3140829.3 | 2.484662 | 2.088547 | [5 empty] | 694663.768 | 1041995.652 | 1.41956 | 0.2861887 | 695783.33 | 1043674.995 | 0.7405542 | 0.0782957 | 1391616.582 | 2783233.164 | 0.6762108 | 0.07317487
2094787.2 | 3142180.8 | 2.485982 | 2.089867 | [5 empty] | 694964.58 | 1042446.87 | 1.419657 | 0.2862857 | 696084.143 | 1044126.2 | 0.7404795 | 0.07822099 | 1392217.191 | 2784434.382 | 0.6762111 | 0.07317513
2095687.2 | 3143530.8 | 2.488114 | 2.091998 | [5 empty] | 695265.377 | 1042898.1 | 1.419739 | 0.2863669 | 696384.986 | 1044577.479 | 0.7403787 | 0.07812021 | 1392817.8 | 2785635.6 | 0.6761317 | 0.07309573
2096588.2 | 3144882.3 | 2.490226 | 2.094111 | [5 empty] | 695566.205 | 1043349.3 | 1.419944 | 0.286572 | 696685.783 | 1045028.7 | 0.7402675 | 0.07800904 | 1393418.41 | 2786836.82 | 0.6762233 | 0.0731874
2097489.2 | 3146233.8 | 2.49081 | 2.094694 | [5 empty] | 695867.018 | 1043800.527 | 1.420118 | 0.2867464 | 696986.596 | 1045479.894 | 0.7402012 | 0.07794272 | 1394019.019 | 2788038.038 | 0.6762733 | 0.0732374
2098390.2 | 3147585.3 | 2.490656 | 2.09454 | [5 empty] | 696167.814 | 1044251.721 | 1.42028 | 0.2869088 | 697287.393 | 1045931.1 | 0.7401937 | 0.07793519 | 1394619.613 | 2789239.226 | 0.6755979 | 0.072562
2099291.2 | 3148936.8 | 2.491425 | 2.09531 | [5 empty] | 696468.643 | 1044703.0 | 1.420387 | 0.2870152 | 697588.205 | 1046382.3 | 0.7402534 | 0.07799493 | 1395220.222 | 2790440.444 | 0.6755691 | 0.0725332
2100191.2 | 3150286.8 | 2.49234 | 2.096224 | [5 empty] | 696769.486 | 1045154.229 | 1.420517 | 0.2871457 | 697889.002 | 1046833.503 | 0.7402991 | 0.07804063 | 1395820.832 | 2791641.664 | 0.6756521 | 0.07261613
2101092.2 | 3151638.3 | 2.493748 | 2.097632 | [5 empty] | 697070.268 | 1045605.402 | 1.420693 | 0.2873211 | 698189.83 | 1047284.745 | 0.7403439 | 0.07808542 | 1396421.441 | 2792842.882 | 0.6756234 | 0.07258747
2101993.2 | 3152989.8 | 2.494671 | 2.098556 | [5 empty] | 697371.08 | 1046056.62 | 1.420855 | 0.2874835 | 698490.627 | 1047735.9 | 0.7404074 | 0.07814888 | 1397022.05 | 2794044.1 | 0.6762775 | 0.07324153
2102894.2 | 3154341.3 | 2.494476 | 2.09836 | [5 empty] | 697671.908 | 1046507.862 | 1.420978 | 0.2876066 | 698791.455 | 1048187.2 | 0.7404215 | 0.07816297 | 1397622.644 | 2795245.288 | 0.6762815 | 0.0732456
2103795.2 | 3155692.8 | 2.494201 | 2.098085 | [5 empty] | 697972.736 | 1046959.104 | 1.421098 | 0.287726 | 699092.268 | 1048638.402 | 0.7404186 | 0.07816015 | 1398223.254 | 2796446.508 | 0.6764565 | 0.07342053
2104696.2 | 3157044.3 | 2.494746 | 2.09863 | [5 empty] | 698273.549 | 1047410.3 | 1.4212 | 0.2878287 | 699393.08 | 1049089.62 | 0.7404374 | 0.07817887 | 1398823.847 | 2797647.694 | 0.6763275 | 0.07329153
2105596.2 | 3158394.3 | 2.496346 | 2.10023 | [5 empty] | 698574.33 | 1047861.495 | 1.421264 | 0.2878921 | 699693.893 | 1049540.8 | 0.7404617 | 0.07820324 | 1399424.441 | 2798848.882 | 0.6764026 | 0.07336667
2106497.2 | 3159745.8 | 2.496378 | 2.100262 | [5 empty] | 698875.127 | 1048312.7 | 1.421375 | 0.288003 | 699994.705 | 1049992.1 | 0.7404953 | 0.07823681 | 1400025.05 | 2800050.1 | 0.6764064 | 0.07337047
2107398.2 | 3161097.3 | 2.49559 | 2.099475 | [5 empty] | 699175.955 | 1048763.9 | 1.421479 | 0.2881075 | 700295.518 | 1050443.277 | 0.7405364 | 0.07827788 | 1400625.661 | 2801251.322 | 0.6764105 | 0.0733746
2108299.2 | 3162448.8 | 2.495604 | 2.099488 | [5 empty] | 699476.752 | 1049215.128 | 1.421541 | 0.288169 | 700596.33 | 1050894.495 | 0.7405878 | 0.07832928 | 1401226.239 | 2802452.478 | 0.6763942 | 0.07335827
2109200.2 | 3163800.3 | 2.496206 | 2.100091 | [5 empty] | 699777.58 | 1049666.37 | 1.421657 | 0.2882854 | 700897.143 | 1051345.7 | 0.7406373 | 0.07837876 | 1401826.801 | 2803653.602 | 0.6764403 | 0.07340433
2110101.2 | 3165151.8 | 2.498202 | 2.102087 | [5 empty] | 700078.393 | 1050117.6 | 1.421912 | 0.2885401 | 701197.955 | 1051796.9 | 0.7406998 | 0.07844128 | 1402427.411 | 2804854.822 | 0.6758442 | 0.07280827
2111001.2 | 3166501.8 | 2.498267 | 2.102152 | [5 empty] | 700379.236 | 1050568.854 | 1.4221 | 0.2887286 | 701498.752 | 1052248.128 | 0.7407539 | 0.07849542 | 1403028.02 | 2806056.04 | 0.6764857 | 0.0734498
2111902.2 | 3167853.3 | 2.497568 | 2.101452 | [5 empty] | 700680.049 | 1051020.1 | 1.422101 | 0.2887296 | 701799.564 | 1052699.346 | 0.7407893 | 0.07853081 | 1403628.645 | 2807257.29 | 0.6763649 | 0.073329
2112803.2 | 3169204.8 | 2.497092 | 2.100976 | [5 empty] | 700980.893 | 1051471.3 | 1.422158 | 0.2887866 | 702100.361 | 1053150.5 | 0.7408107 | 0.07855221 | 1404229.255 | 2808458.51 | 0.6764903 | 0.0734544
2113704.2 | 3170556.3 | 2.497959 | 2.101844 | [5 empty] | 701281.705 | 1051922.6 | 1.422352 | 0.2889807 | 702401.158 | 1053601.737 | 0.7408154 | 0.07855694 | 1404829.848 | 2809659.696 | 0.6764944 | 0.07345847
2114605.2 | 3171907.8 | 2.499023 | 2.102908 | [5 empty] | 701582.502 | 1052373.753 | 1.422552 | 0.2891805 | 702701.971 | 1054053.0 | 0.7407975 | 0.078539 | 1405430.458 | 2810860.916 | 0.6765606 | 0.07352467
2115505.2 | 3173257.8 | 2.499755 | 2.10364 | [5 empty] | 701883.346 | 1052825.019 | 1.42268 | 0.2893083 | 703002.799 | 1054504.2 | 0.7407799 | 0.07852137 | 1406031.051 | 2812062.102 | 0.6765899 | 0.07355393
2116406.2 | 3174609.3 | 2.499667 | 2.103551 | [5 empty] | 702184.174 | 1053276.261 | 1.422756 | 0.2893847 | 703303.611 | 1054955.4 | 0.7407948 | 0.0785363 | 1406631.661 | 2813263.322 | 0.6764942 | 0.07345827
2117307.2 | 3175960.8 | 2.499816 | 2.1037 | [5 empty] | 702484.986 | 1053727.479 | 1.422867 | 0.2894957 | 703604.439 | 1055406.7 | 0.7408433 | 0.07858481 | 1407232.27 | 2814464.54 | 0.6765399 | 0.07350393
2118208.2 | 3177312.3 | 2.500105 | 2.10399 | [5 empty] | 702785.783 | 1054178.7 | 1.423002 | 0.28963 | 703905.252 | 1055857.878 | 0.740875 | 0.07861652 | 1407832.864 | 2815665.728 | 0.6765856 | 0.07354967
2119109.2 | 3178663.8 | 2.501182 | 2.105067 | [5 empty] | 703086.611 | 1054629.9 | 1.423149 | 0.2897773 | 704206.049 | 1056309.1 | 0.7408985 | 0.07863997 | 1408433.473 | 2816866.946 | 0.676586 | 0.07355007
2120010.2 | 3180015.3 | 2.502264 | 2.106149 | [5 empty] | 703387.424 | 1055081.136 | 1.423246 | 0.2898743 | 704506.877 | 1056760.3 | 0.740933 | 0.07867451 | 1409034.067 | 2818068.134 | 0.6765941 | 0.0735582
2120910.2 | 3181365.3 | 2.502586 | 2.106471 | [5 empty] | 703688.222 | 1055532.333 | 1.423339 | 0.2899675 | 704807.705 | 1057211.6 | 0.7409944 | 0.07873596 | 1409634.661 | 2819269.322 | 0.6765313 | 0.0734954
2121811.2 | 3182716.8 | 2.502474 | 2.106358 | [5 empty] | 703989.034 | 1055983.551 | 1.423402 | 0.29003 | 705108.502 | 1057662.753 | 0.7410458 | 0.07878727 | 1410235.27 | 2820470.54 | 0.6765397 | 0.07350373
2122712.2 | 3184068.3 | 2.501812 | 2.105697 | [5 empty] | 704289.847 | 1056434.8 | 1.423524 | 0.2901521 | 705409.331 | 1058114.0 | 0.7410783 | 0.07881982 | 1410835.864 | 2821671.728 | 0.6766067 | 0.07357073
2123613.2 | 3185419.8 | 2.502246 | 2.10613 | [5 empty] | 704590.644 | 1056885.966 | 1.423632 | 0.2902604 | 705710.128 | 1058565.192 | 0.7410831 | 0.07882457 | 1411436.473 | 2822872.946 | 0.6765439 | 0.073508
2124514.2 | 3186771.3 | 2.503785 | 2.107669 | [5 empty] | 704891.487 | 1057337.2 | 1.423748 | 0.290376 | 706010.956 | 1059016.434 | 0.7410979 | 0.07883943 | 1412037.083 | 2824074.166 | 0.6768481 | 0.07381213
2125414.2 | 3188121.3 | 2.504914 | 2.108799 | [5 empty] | 705192.284 | 1057788.426 | 1.423879 | 0.2905075 | 706311.8 | 1059467.7 | 0.741156 | 0.07889748 | 1412637.676 | 2825275.352 | 0.6766815 | 0.07364553
2126315.2 | 3189472.8 | 2.505044 | 2.108929 | [5 empty] | 705493.097 | 1058239.6 | 1.423977 | 0.2906055 | 706612.612 | 1059918.918 | 0.7411662 | 0.07890775 | 1413238.286 | 2826476.572 | 0.6766524 | 0.07361647
2127216.2 | 3190824.3 | 2.505212 | 2.109097 | [5 empty] | 705793.894 | 1058690.841 | 1.424115 | 0.2907436 | 706913.456 | 1060370.184 | 0.7411411 | 0.0788826 | 1413838.895 | 2827677.79 | 0.676665 | 0.07362907
2128117.2 | 3192175.8 | 2.504699 | 2.108584 | [5 empty] | 706094.722 | 1059142.083 | 1.424255 | 0.2908836 | 707214.284 | 1060821.426 | 0.7411159 | 0.07885739 | 1414439.52 | 2828879.04 | 0.6767067 | 0.07367073
2129018.2 | 3193527.3 | 2.505628 | 2.109512 | [5 empty] | 706395.519 | 1059593.3 | 1.424337 | 0.2909658 | 707515.112 | 1061272.668 | 0.7411296 | 0.07887115 | 1415040.098 | 2830080.196 | 0.6766943 | 0.0736584
2129919.2 | 3194878.8 | 2.506504 | 2.110389 | [5 empty] | 706696.331 | 1060044.5 | 1.424341 | 0.2909696 | 707815.956 | 1061723.934 | 0.7411492 | 0.07889073 | 1415640.708 | 2831281.416 | 0.6768857 | 0.0738498
2130819.2 | 3196228.8 | 2.506411 | 2.110296 | [5 empty] | 706997.159 | 1060495.7 | 1.424456 | 0.2910844 | 708116.753 | 1062175.1 | 0.7411623 | 0.07890379 | 1416241.317 | 2832482.634 | 0.6768815 | 0.0738456
2131720.2 | 3197580.3 | 2.506043 | 2.109927 | [5 empty] | 707297.987 | 1060947.0 | 1.424546 | 0.2911739 | 708417.565 | 1062626.3 | 0.7411846 | 0.07892613 | 1416841.926 | 2833683.852 | 0.676919 | 0.07388307
2132621.2 | 3198931.8 | 2.505566 | 2.109451 | [5 empty] | 707598.8 | 1061398.2 | 1.424632 | 0.2912606 | 708718.347 | 1063077.5 | 0.7412005 | 0.07894201 | 1417442.536 | 2834885.072 | 0.6769985 | 0.07396253
2133522.2 | 3200283.3 | 2.505656 | 2.10954 | [5 empty] | 707899.597 | 1061849.4 | 1.424653 | 0.2912811 | 709019.19 | 1063528.785 | 0.7412474 | 0.07898887 | 1418043.145 | 2836086.29 | 0.6769276 | 0.07389167
2134423.2 | 3201634.8 | 2.506485 | 2.11037 | [5 empty] | 708200.44 | 1062300.66 | 1.424684 | 0.2913119 | 709319.987 | 1063980.0 | 0.7412762 | 0.07901775 | 1418643.755 | 2837287.51 | 0.6775733 | 0.0745374
2135324.2 | 3202986.3 | 2.506752 | 2.110636 | [5 empty] | 708501.237 | 1062751.9 | 1.424755 | 0.2913829 | 709620.769 | 1064431.2 | 0.7412996 | 0.07904106 | 1419244.348 | 2838488.696 | 0.6765273 | 0.07349133
2136224.2 | 3204336.3 | 2.506868 | 2.110752 | [5 empty] | 708802.05 | 1063203.075 | 1.424852 | 0.2914807 | 709921.612 | 1064882.418 | 0.7412996 | 0.07904109 | 1419844.958 | 2839689.916 | 0.67684 | 0.07380407
2137125.2 | 3205687.8 | 2.506164 | 2.110049 | [5 empty] | 709102.847 | 1063654.3 | 1.424943 | 0.2915713 | 710222.425 | 1065333.6 | 0.7413284 | 0.07906988 | 1420445.567 | 2840891.134 | 0.6765401 | 0.0735042
2138026.2 | 3207039.3 | 2.507096 | 2.110981 | [5 empty] | 709403.675 | 1064105.5 | 1.425006 | 0.2916347 | 710523.253 | 1065784.9 | 0.7413461 | 0.07908761 | 1421046.192 | 2842092.384 | 0.676586 | 0.07355007
2138927.2 | 3208390.8 | 2.631253 | 2.235137 | [5 empty] | 709704.472 | 1064556.708 | 1.425059 | 0.2916878 | 710824.05 | 1066236.075 | 0.7413694 | 0.07911096 | 1421646.802 | 2843293.604 | 0.6764944 | 0.07345847
2139828.2 | 3209742.3 | 2.639681 | 2.243565 | [5 empty] | 710005.269 | 1065007.9 | 1.425096 | 0.291724 | 711124.862 | 1066687.293 | 0.741375 | 0.07911649 | 1422247.396 | 2844494.792 | 0.6766901 | 0.07365413
2140728.2 | 3211092.3 | 2.643636 | 2.24752 | [5 empty] | 710306.097 | 1065459.1 | 1.425181 | 0.291809 | 711425.69 | 1067138.535 | 0.7413834 | 0.07912494 | 1422848.006 | 2845696.012 | 0.6765569 | 0.07352093
2141629.2 | 3212443.8 | 2.646163 | 2.250048 | [5 empty] | 710606.925 | 1065910.4 | 1.425246 | 0.2918743 | 711726.503 | 1067589.8 | 0.7413909 | 0.07913245 | 1423448.584 | 2846897.168 | 0.6761568 | 0.07312087
2142530.2 | 3213795.3 | 2.648935 | 2.252819 | [5 empty] | 710907.722 | 1066361.583 | 1.425315 | 0.2919433 | 712027.315 | 1068041.0 | 0.7414068 | 0.0791483 | 1424049.177 | 2848098.354 | 0.6762567 | 0.07322073
2143431.2 | 3215146.8 | 2.65199 | 2.255874 | [5 empty] | 711208.519 | 1066812.8 | 1.425378 | 0.2920059 | 712328.128 | 1068492.192 | 0.741403 | 0.07914454 | 1424649.771 | 2849299.542 | 0.6762818 | 0.07324587
2144332.2 | 3216498.3 | 2.65428 | 2.258164 | [5 empty] | 711509.347 | 1067264.0 | 1.42549 | 0.2921188 | 712628.925 | 1068943.4 | 0.7414329 | 0.07917442 | 1425250.381 | 2850500.762 | 0.6763359 | 0.0733
2145233.2 | 3217849.8 | 2.65559 | 2.259474 | [5 empty] | 711810.159 | 1067715.2 | 1.425613 | 0.2922411 | 712929.737 | 1069394.6 | 0.7414627 | 0.07920424 | 1425850.959 | 2851701.918 | 0.6768317 | 0.07379573
2146133.2 | 3219199.8 | 2.656192 | 2.260076 | [5 empty] | 712110.972 | 1068166.458 | 1.425783 | 0.2924109 | 713230.534 | 1069845.801 | 0.7414795 | 0.07922104 | 1426451.568 | 2852903.136 | 0.6772023 | 0.0741664
2147034.2 | 3220551.3 | 2.657698 | 2.261583 | [5 empty] | 712411.784 | 1068617.676 | 1.425965 | 0.2925929 | 713531.315 | 1070297.0 | 0.7414953 | 0.07923682 | 1427052.162 | 2854104.324 | 0.6772399 | 0.074204
2147935.2 | 3221902.8 | 2.66039 | 2.264274 | [5 empty] | 712712.597 | 1069068.9 | 1.426147 | 0.2927756 | 713832.144 | 1070748.216 | 0.7415456 | 0.07928715 | 1427652.771 | 2855305.542 | 0.6772193 | 0.07418333
2148836.2 | 3223254.3 | 2.661788 | 2.265673 | [5 empty] | 713013.409 | 1069520.1 | 1.4264 | 0.2930284 | 714132.956 | 1071199.434 | 0.7416986 | 0.07944012 | 1428253.381 | 2856506.762 | 0.6772275 | 0.07419153
2149737.2 | 3224605.8 | 2.662684 | 2.266568 | [5 empty] | 713314.237 | 1069971.4 | 1.426618 | 0.2932467 | 714433.769 | 1071650.7 | 0.7418833 | 0.07962476 | 1428853.974 | 2857707.948 | 0.677323 | 0.07428707
2150637.2 | 3225955.8 | 2.663062 | 2.266946 | [5 empty] | 713615.05 | 1070422.575 | 1.426657 | 0.2932849 | 714734.581 | 1072101.9 | 0.7420912 | 0.07983272 | 1429454.552 | 2858909.104 | 0.6773276 | 0.07429167
2151538.2 | 3227307.3 | 2.663617 | 2.267501 | [5 empty] | 713915.862 | 1070873.793 | 1.426638 | 0.2932662 | 715035.378 | 1072553.067 | 0.7422983 | 0.08003981 | 1430055.162 | 2860110.324 | 0.6774818 | 0.07444587
2152439.2 | 3228658.8 | 2.665343 | 2.269227 | [5 empty] | 714216.675 | 1071325.0 | 1.426632 | 0.2932606 | 715336.175 | 1073004.3 | 0.7424596 | 0.08020113 | 1430655.756 | 2861311.512 | 0.6775484 | 0.07451247
2153340.2 | 3230010.3 | 2.667064 | 2.270948 | [5 empty] | 714517.472 | 1071776.208 | 1.426788 | 0.2934163 | 715637.019 | 1073455.5 | 0.7424503 | 0.08019181 | 1431256.365 | 2862512.73 | 0.6776237 | 0.0745878
2154241.2 | 3231361.8 | 2.667661 | 2.271545 | [5 empty] | 714818.284 | 1072227.426 | 1.426941 | 0.2935693 | 715937.815 | 1073906.7 | 0.7423793 | 0.08012085 | 1431856.959 | 2863713.918 | 0.6777153 | 0.0746794
2155142.2 | 3232713.3 | 2.668216 | 2.272101 | [5 empty] | 715119.128 | 1072678.692 | 1.426983 | 0.2936113 | 716238.659 | 1074358.0 | 0.7423206 | 0.08006212 | 1432457.584 | 2864915.168 | 0.6777649 | 0.074729
2156042.2 | 3234063.3 | 2.667927 | 2.271811 | [5 empty] | 715419.94 | 1073129.91 | 1.426983 | 0.2936113 | 716539.472 | 1074809.208 | 0.742288 | 0.08002948 | 1433058.177 | 2866116.354 | 0.6778069 | 0.07477093
2156943.2 | 3235414.8 | 2.669093 | 2.272977 | [5 empty] | 715720.753 | 1073581.1 | 1.427171 | 0.2937989 | 716840.315 | 1075260.5 | 0.7421929 | 0.0799344 | 1433658.787 | 2867317.574 | 0.677786 | 0.07475007
2157844.2 | 3236766.3 | 2.671201 | 2.275085 | [5 empty] | 716021.597 | 1074032.4 | 1.427282 | 0.2939099 | 717141.112 | 1075711.668 | 0.7420856 | 0.07982712 | 1434259.381 | 2868518.762 | 0.6778694 | 0.07483347
2158745.2 | 3238117.8 | 2.672232 | 2.276116 | [5 empty] | 716322.425 | 1074483.6 | 1.427364 | 0.2939919 | 717441.925 | 1076162.9 | 0.742011 | 0.07975252 | 1434859.974 | 2869719.948 | 0.677861 | 0.07482507
2159646.2 | 3239469.3 | 2.672689 | 2.276574 | [5 empty] | 716623.253 | 1074934.9 | 1.427368 | 0.2939965 | 717742.769 | 1076614.2 | 0.741955 | 0.07969648 | 1435460.584 | 2870921.168 | 0.6779107 | 0.0748748
2160547.2 | 3240820.8 | 2.861276 | 2.46516 | [5 empty] | 716924.05 | 1075386.075 | 1.427352 | 0.2939806 | 718043.612 | 1077065.418 | 0.7418571 | 0.07959863 | 1436061.177 | 2872122.354 | 0.6779479 | 0.07491193
2161447.2 | 3242170.8 | 2.958496 | 2.56238 | [5 empty] | 717224.847 | 1075837.3 | 1.427432 | 0.2940608 | 718344.425 | 1077516.6 | 0.7417723 | 0.07951379 | 1436661.771 | 2873323.542 | 0.6779775 | 0.0749416
2162348.2 | 3243522.3 | 2.978072 | 2.581956 | [5 empty] | 717525.675 | 1076288.5 | 1.427569 | 0.294197 | 718645.237 | 1077967.9 | 0.7416949 | 0.07943643 | 1437262.365 | 2874524.73 | 0.6779984 | 0.07496247
2163249.2 | 3244873.8 | 2.989541 | 2.593426 | [5 empty] | 717826.487 | 1076739.7 | 1.4276 | 0.294228 | 718946.05 | 1078419.075 | 0.7415989 | 0.07934043 | 1437862.974 | 2875725.948 | 0.6779775 | 0.0749416
2164150.2 | 3246225.3 | 2.996882 | 2.600767 | [5 empty] | 718127.331 | 1077191.0 | 1.42759 | 0.2942186 | 719246.847 | 1078870.3 | 0.7415347 | 0.07927621 | 1438463.568 | 2876927.136 | 0.6779898 | 0.07495387
2165051.2 | 3247576.8 | 3.001229 | 2.605114 | [5 empty] | 718428.128 | 1077642.192 | 1.427623 | 0.2942512 | 719547.659 | 1079321.5 | 0.7414833 | 0.07922481 | 1439064.209 | 2878128.418 | 0.6780736 | 0.07503767
2165951.2 | 3248926.8 | 3.00622 | 2.610105 | [5 empty] | 718728.956 | 1078093.434 | 1.427707 | 0.2943351 | 719848.456 | 1079772.684 | 0.7414563 | 0.07919776 | 1439664.771 | 2879329.542 | 0.6780775 | 0.0750416
2166852.2 | 3250278.3 | 3.010838 | 2.614722 | [5 empty] | 719029.784 | 1078544.676 | 1.42768 | 0.294308 | 720149.284 | 1080223.926 | 0.7414086 | 0.07915012 | 1440265.381 | 2880530.762 | 0.6779943 | 0.07495833
2167753.2 | 3251629.8 | 3.015101 | 2.618985 | [5 empty] | 719330.597 | 1078995.9 | 1.427595 | 0.2942231 | 720450.128 | 1080675.192 | 0.7413471 | 0.07908861 | 1440865.974 | 2881731.948 | 0.6780068 | 0.07497087
2168654.2 | 3252981.3 | 3.017325 | 2.62121 | [5 empty] | 719631.44 | 1079447.16 | 1.427527 | 0.294155 | 720750.925 | 1081126.4 | 0.7412846 | 0.07902615 | 1441466.584 | 2882933.168 | 0.6780404 | 0.07500447
2169555.2 | 3254332.8 | 3.01962 | 2.623505 | [5 empty] | 719932.237 | 1079898.4 | 1.42759 | 0.2942184 | 721051.737 | 1081577.6 | 0.7410757 | 0.07881721 | 1442067.177 | 2884134.354 | 0.6780863 | 0.07505033
2170456.2 | 3255684.3 | 3.022092 | 2.625976 | [5 empty] | 720233.019 | 1080349.5 | 1.427695 | 0.294323 | 721352.534 | 1082028.801 | 0.740947 | 0.07868848 | 1442667.772 | 2885335.544 | 0.6781359 | 0.07509993
2171356.2 | 3257034.3 | 3.025735 | 2.629619 | [5 empty] | 720533.831 | 1080800.7 | 1.427791 | 0.2944192 | 721653.362 | 1082480.043 | 0.7408854 | 0.07862696 | 1443268.35 | 2886536.7 | 0.6781569 | 0.07512093
2172257.2 | 3258385.8 | 3.029186 | 2.633071 | [5 empty] | 720834.659 | 1081252.0 | 1.427782 | 0.2944107 | 721954.206 | 1082931.309 | 0.7409069 | 0.07864836 | 1443868.96 | 2887737.92 | 0.6783608 | 0.07532487
2173158.2 | 3259737.3 | 3.030628 | 2.634512 | [5 empty] | 721135.487 | 1081703.2 | 1.4277 | 0.2943286 | 722255.003 | 1083382.5 | 0.7409283 | 0.07866976 | 1444469.553 | 2888939.106 | 0.6786023 | 0.0755664
2174059.2 | 3261088.8 | 3.031845 | 2.635729 | [5 empty] | 721436.331 | 1082154.5 | 1.427711 | 0.2943389 | 722555.847 | 1083833.8 | 0.7411139 | 0.07885543 | 1445070.132 | 2890140.264 | 0.6785525 | 0.0755166
2174960.2 | 3262440.3 | 3.033701 | 2.637586 | [5 empty] | 721737.144 | 1082605.716 | 1.427747 | 0.2943753 | 722856.628 | 1084284.942 | 0.7411616 | 0.07890309 | 1445670.725 | 2891341.45 | 0.6785777 | 0.0755418
2175861.2 | 3263791.8 | 3.036266 | 2.640151 | [5 empty] | 722037.94 | 1083056.91 | 1.427777 | 0.294405 | 723157.472 | 1084736.208 | 0.7411569 | 0.07889845 | 1446271.335 | 2892542.67 | 0.6786483 | 0.07561233
2176761.2 | 3265141.8 | 3.038687 | 2.642571 | [5 empty] | 722338.769 | 1083508.2 | 1.42779 | 0.2944181 | 723458.284 | 1085187.426 | 0.741157 | 0.07889846 | 1446871.928 | 2893743.856 | 0.6785817 | 0.07554573
2177662.2 | 3266493.3 | 3.040446 | 2.64433 | [5 empty] | 722639.565 | 1083959.3 | 1.427836 | 0.2944639 | 723759.097 | 1085638.6 | 0.7411654 | 0.0789069 | 1447472.522 | 2894945.044 | 0.6787358 | 0.07569987
2178563.2 | 3267844.8 | 3.041006 | 2.64489 | [5 empty] | 722940.409 | 1084410.6 | 1.427867 | 0.2944956 | 724059.894 | 1086089.841 | 0.7411355 | 0.07887701 | 1448073.132 | 2896146.264 | 0.6786733 | 0.0756374
2179464.2 | 3269196.3 | 3.04198 | 2.645865 | [5 empty] | 723241.206 | 1084861.809 | 1.427904 | 0.294532 | 724360.706 | 1086541.059 | 0.7410748 | 0.07881633 | 1448673.741 | 2897347.482 | 0.6786569 | 0.07562093
2180365.2 | 3270547.8 | 3.044112 | 2.647996 | [5 empty] | 723542.019 | 1085313.0 | 1.42793 | 0.2945582 | 724661.534 | 1086992.301 | 0.7410067 | 0.07874824 | 1449274.335 | 2898548.67 | 0.6785731 | 0.0755372
2181265.2 | 3271897.8 | 3.047712 | 2.651597 | [5 empty] | 723842.831 | 1085764.2 | 1.427946 | 0.294574 | 724962.347 | 1087443.5 | 0.7409479 | 0.07868942 | 1449874.944 | 2899749.888 | 0.6785941 | 0.07555813
2182166.2 | 3273249.3 | 3.04962 | 2.653505 | [5 empty] | 724143.628 | 1086215.442 | 1.428035 | 0.2946636 | 725263.19 | 1087894.785 | 0.7409049 | 0.07864645 | 1450475.553 | 2900951.106 | 0.678465 | 0.07542907
2183067.2 | 3274600.8 | 3.051238 | 2.655123 | [5 empty] | 724444.409 | 1086666.6 | 1.428216 | 0.2948445 | 725564.019 | 1088346.0 | 0.7408005 | 0.07854199 | 1451076.147 | 2902152.294 | 0.6784901 | 0.07545413
2183968.2 | 3275952.3 | 3.051346 | 2.655231 | [5 empty] | 724745.254 | 1087117.881 | 1.428387 | 0.2950152 | 725864.847 | 1088797.3 | 0.7407082 | 0.07844967 | 1451676.741 | 2903353.482 | 0.6783981 | 0.07536213
2184869.2 | 3277303.8 | 3.052391 | 2.656275 | [5 empty] | 725046.098 | 1087569.147 | 1.428432 | 0.29506 | 726165.675 | 1089248.5 | 0.7406549 | 0.07839645 | 1452277.335 | 2904554.67 | 0.6784105 | 0.0753746
2185770.2 | 3278655.3 | 3.054014 | 2.657898 | [5 empty] | 725346.91 | 1088020.365 | 1.428346 | 0.2949742 | 726466.504 | 1089699.756 | 0.7405691 | 0.07831058 | 1452877.928 | 2905755.856 | 0.6784399 | 0.075404
2186670.2 | 3280005.3 | 3.055497 | 2.659381 | [5 empty] | 725647.754 | 1088471.631 | 1.428425 | 0.2950535 | 726767.316 | 1090150.974 | 0.7404599 | 0.07820145 | 1453478.522 | 2906957.044 | 0.6789029 | 0.075867
2187571.2 | 3281356.8 | 3.058239 | 2.662124 | [5 empty] | 725948.566 | 1088922.849 | 1.42859 | 0.2952186 | 727068.145 | 1090602.2 | 0.7403452 | 0.07808675 | 1454079.132 | 2908158.264 | 0.6786607 | 0.0756248
2188472.2 | 3282708.3 | 3.058146 | 2.66203 | [5 empty] | 726249.379 | 1089374.1 | 1.428572 | 0.2952 | 727368.957 | 1091053.4 | 0.7402042 | 0.07794572 | 1454679.71 | 2909359.42 | 0.6786399 | 0.07560393
2189373.2 | 3284059.8 | 3.059285 | 2.663169 | [5 empty] | 726550.207 | 1089825.3 | 1.428467 | 0.2950955 | 727669.754 | 1091504.631 | 0.7400661 | 0.07780758 | 1455280.319 | 2910560.638 | 0.6785858 | 0.07554987
2190274.2 | 3285411.3 | 3.060241 | 2.664125 | [5 empty] | 726851.035 | 1090276.6 | 1.428422 | 0.2950507 | 727970.582 | 1091955.873 | 0.7399774 | 0.07771891 | 1455880.897 | 2911761.794 | 0.6787191 | 0.07568313
2191174.2 | 3286761.3 | 3.060609 | 2.664493 | [5 empty] | 727151.832 | 1090727.748 | 1.428445 | 0.2950731 | 728271.41 | 1092407.115 | 0.7398812 | 0.0776227 | 1456481.507 | 2912963.014 | 0.6787151 | 0.07567913
2192075.2 | 3288112.8 | 3.060646 | 2.664531 | [5 empty] | 727452.676 | 1091179.014 | 1.428457 | 0.2950853 | 728572.223 | 1092858.3 | 0.7398345 | 0.07757597 | 1457082.085 | 2914164.17 | 0.6787563 | 0.0757204
2192976.2 | 3289464.3 | 3.060086 | 2.663971 | [5 empty] | 727753.457 | 1091630.2 | 1.428378 | 0.2950059 | 728873.035 | 1093309.6 | 0.7398177 | 0.07755916 | 1457682.678 | 2915365.356 | 0.6786732 | 0.07563727
2193877.2 | 3290815.8 | 3.05838 | 2.662264 | [5 empty] | 728054.27 | 1092081.405 | 1.428166 | 0.2947941 | 729173.832 | 1093760.748 | 0.7398363 | 0.07757785 | 1458283.288 | 2916566.576 | 0.6788023 | 0.0757664
2194778.2 | 3292167.3 | 3.058711 | 2.662595 | [5 empty] | 728355.113 | 1092532.7 | 1.428141 | 0.294769 | 729474.645 | 1094212.0 | 0.7398792 | 0.07762073 | 1458883.897 | 2917767.794 | 0.6788571 | 0.07582113
2195678.2 | 3293517.3 | 3.059167 | 2.663052 | [5 empty] | 728655.941 | 1092983.9 | 1.428309 | 0.2949369 | 729775.426 | 1094663.139 | 0.7399017 | 0.07764316 | 1459484.507 | 2918969.014 | 0.67884 | 0.07580407
2196579.2 | 3294868.8 | 3.059797 | 2.663682 | [5 empty] | 728956.77 | 1093435.155 | 1.428338 | 0.2949659 | 730076.254 | 1095114.381 | 0.7398634 | 0.07760493 | 1460085.085 | 2920170.17 | 0.6788695 | 0.0758336
2197480.2 | 3296220.3 | 3.060025 | 2.66391 | [5 empty] | 729257.613 | 1093886.4 | 1.42824 | 0.2948679 | 730377.098 | 1095565.647 | 0.7398149 | 0.0775564 | 1460685.678 | 2921371.356 | 0.6781775 | 0.0751416
2198381.2 | 3297571.8 | 3.05927 | 2.663155 | [5 empty] | 729558.457 | 1094337.7 | 1.428213 | 0.2948417 | 730677.895 | 1096016.8 | 0.7397645 | 0.07750604 | 1461286.257 | 2922572.514 | 0.6782316 | 0.07519567
2199282.2 | 3298923.3 | 3.059056 | 2.66294 | [5 empty] | 729859.254 | 1094788.881 | 1.428345 | 0.2949731 | 730978.691 | 1096468.0 | 0.7397086 | 0.07745012 | 1461886.866 | 2923773.732 | 0.6781689 | 0.075133
2200183.2 | 3300274.8 | 3.059172 | 2.663056 | [5 empty] | 730160.051 | 1095240.1 | 1.428321 | 0.2949498 | 731279.52 | 1096919.28 | 0.7397058 | 0.07744734 | 1462487.428 | 2924974.856 | 0.6781482 | 0.07511227
2201083.2 | 3301624.8 | 3.060338 | 2.664223 | [5 empty] | 730460.879 | 1095691.3 | 1.428197 | 0.2948257 | 731580.316 | 1097370.474 | 0.7396872 | 0.07742875 | 1463088.038 | 2926176.076 | 0.6781321 | 0.0750962
2201984.2 | 3302976.3 | 3.061001 | 2.664885 | [5 empty] | 730761.707 | 1096142.6 | 1.428126 | 0.2947539 | 731881.113 | 1097821.7 | 0.7397152 | 0.07745672 | 1463688.633 | 2927377.266 | 0.6781987 | 0.0751628
2202885.2 | 3304327.8 | 3.061877 | 2.665762 | [5 empty] | 731062.566 | 1096593.849 | 1.428047 | 0.2946757 | 732181.957 | 1098272.9 | 0.7397077 | 0.07744924 | 1464289.242 | 2928578.484 | 0.6784694 | 0.07543347
2203786.2 | 3305679.3 | 3.061616 | 2.665501 | [5 empty] | 731363.363 | 1097045.0 | 1.428017 | 0.2946449 | 732482.77 | 1098724.155 | 0.7397152 | 0.07745675 | 1464889.836 | 2929779.672 | 0.6789109 | 0.075875
2204687.2 | 3307030.8 | 3.061261 | 2.665146 | [5 empty] | 731664.176 | 1097496.264 | 1.428006 | 0.2946347 | 732783.566 | 1099175.349 | 0.7396601 | 0.07740166 | 1465490.445 | 2930980.89 | 0.6790569 | 0.07602093
2205587.2 | 3308380.8 | 3.062409 | 2.666294 | [5 empty] | 731964.973 | 1097947.5 | 1.427848 | 0.2944761 | 733084.363 | 1099626.5 | 0.7396554 | 0.07739696 | 1466091.054 | 2932182.108 | 0.678865 | 0.07582907
2206488.2 | 3309732.3 | 3.063953 | 2.667838 | [5 empty] | 732265.801 | 1098398.7 | 1.427661 | 0.2942896 | 733385.16 | 1100077.74 | 0.73962 | 0.07736151 | 1466691.664 | 2933383.328 | 0.6788356 | 0.07579967
2207389.2 | 3311083.8 | 3.063916 | 2.6678 | [5 empty] | 732566.629 | 1098849.9 | 1.427754 | 0.2943819 | 733685.973 | 1100529.0 | 0.7396602 | 0.07740169 | 1467292.258 | 2934584.516 | 0.6785653 | 0.07552933
2208290.2 | 3312435.3 | 3.063482 | 2.667366 | [5 empty] | 732867.457 | 1099301.2 | 1.427795 | 0.2944229 | 733986.785 | 1100980.2 | 0.739649 | 0.07739049 | 1467892.883 | 2935785.766 | 0.6784899 | 0.07545393
2209191.2 | 3313786.8 | 3.063179 | 2.667063 | [5 empty] | 733168.301 | 1099752.5 | 1.427627 | 0.2942549 | 734287.629 | 1101431.4 | 0.7395697 | 0.07731121 | 1468493.461 | 2936986.922 | 0.6784487 | 0.07541273
2210092.2 | 3315138.3 | 3.063094 | 2.666979 | [5 empty] | 733469.113 | 1100203.7 | 1.427482 | 0.2941104 | 734588.441 | 1101882.7 | 0.7394521 | 0.07719363 | 1469094.07 | 2938188.14 | 0.6787114 | 0.07567547
2210992.2 | 3316488.3 | 3.064344 | 2.668229 | [5 empty] | 733769.941 | 1100654.9 | 1.427463 | 0.2940917 | 734889.27 | 1102333.905 | 0.7393896 | 0.0771311 | 1469694.664 | 2939389.328 | 0.6783565 | 0.0753206
2211893.2 | 3317839.8 | 3.065576 | 2.669461 | [5 empty] | 734070.77 | 1101106.155 | 1.427471 | 0.2940992 | 735190.082 | 1102785.123 | 0.7393177 | 0.07705919 | 1470295.273 | 2940590.546 | 0.6783276 | 0.07529167
2212794.2 | 3319191.3 | 3.065278 | 2.669162 | [5 empty] | 734371.613 | 1101557.4 | 1.427524 | 0.2941523 | 735490.926 | 1103236.389 | 0.73927 | 0.07701155 | 1470895.883 | 2941791.766 | 0.6782277 | 0.0751918
2213695.2 | 3320542.8 | 3.064862 | 2.668747 | [5 empty] | 734672.441 | 1102008.7 | 1.42751 | 0.2941384 | 735791.77 | 1103687.655 | 0.7392318 | 0.07697331 | 1471496.476 | 2942992.952 | 0.6781899 | 0.075154
2214596.2 | 3321894.3 | 3.064732 | 2.668617 | [5 empty] | 734973.254 | 1102459.881 | 1.427346 | 0.2939741 | 736092.598 | 1104138.897 | 0.7392141 | 0.07695563 | 1472097.07 | 2944194.14 | 0.6782528 | 0.07521687
2215496.2 | 3323244.3 | 3.066 | 2.669885 | [5 empty] | 735274.051 | 1102911.1 | 1.427367 | 0.2939956 | 736393.41 | 1104590.115 | 0.7392113 | 0.07695284 | 1472697.664 | 2945395.328 | 0.6782317 | 0.07519573
2216397.2 | 3324595.8 | 3.238781 | 2.842666 | [5 empty] | 735574.879 | 1103362.3 | 1.427475 | 0.2941029 | 736694.207 | 1105041.3 | 0.739217 | 0.07695848 | 1473298.304 | 2946596.608 | 0.6782481 | 0.07521213
2217298.2 | 3325947.3 | 3.285712 | 2.889596 | [5 empty] | 735875.707 | 1103813.6 | 1.427309 | 0.2939369 | 736995.066 | 1105492.599 | 0.7391863 | 0.07692778 | 1473898.883 | 2947797.766 | 0.6782775 | 0.0752416
2218220.2 | 3327330.3 | 3.300278 | 2.904162 | [5 empty] | 736176.551 | 1104264.8 | 1.427015 | 0.2936431 | 737295.879 | 1105943.8 | 0.739149 | 0.07689049 | 1474499.492 | 2948998.984 | 0.6785441 | 0.0755082
2219121.2 | 3328681.8 | 3.310138 | 2.914022 | [5 empty] | 736477.379 | 1104716.1 | 1.427007 | 0.2936357 | 737596.676 | 1106395.014 | 0.739121 | 0.07686252 | 1475100.086 | 2950200.172 | 0.6784315 | 0.0753956
2220022.2 | 3330033.3 | 3.316696 | 2.92058 | [5 empty] | 736778.207 | 1105167.3 | 1.427122 | 0.2937504 | 737897.488 | 1106846.232 | 0.739108 | 0.07684946 | 1475700.711 | 2951401.422 | 0.6783944 | 0.07535847
2220922.2 | 3331383.3 | 3.321005 | 2.924889 | [5 empty] | 737079.051 | 1105618.6 | 1.426876 | 0.293504 | 738198.316 | 1107297.474 | 0.7390763 | 0.07681778 | 1476301.289 | 2952602.578 | 0.6784023 | 0.0753664
2221823.2 | 3332734.8 | 3.325451 | 2.929335 | [5 empty] | 737379.863 | 1106069.8 | 1.426358 | 0.2929863 | 738499.129 | 1107748.7 | 0.7390194 | 0.07676087 | 1476901.883 | 2953803.766 | 0.6784441 | 0.0754082
2222724.2 | 3334086.3 | 3.330236 | 2.93412 | [5 empty] | 737680.707 | 1106521.1 | 1.425962 | 0.2925907 | 738799.926 | 1108199.889 | 0.7389271 | 0.0766686 | 1477502.492 | 2955004.984 | 0.6784607 | 0.07542473
2223625.2 | 3335437.8 | 3.334373 | 2.938257 | [5 empty] | 737981.551 | 1106972.3 | 1.425636 | 0.2922643 | 739100.738 | 1108651.107 | 0.7387135 | 0.076455 | 1478103.086 | 2956206.172 | 0.6784067 | 0.0753708
2224526.2 | 3336789.3 | 3.336467 | 2.940352 | [5 empty] | 738282.363 | 1107423.5 | 1.425319 | 0.2919471 | 739401.535 | 1109102.3 | 0.7384608 | 0.07620227 | 1478703.695 | 2957407.39 | 0.6785027 | 0.0754668
2225426.2 | 3338139.3 | 3.338752 | 2.942637 | [5 empty] | 738583.191 | 1107874.8 | 1.425067 | 0.2916954 | 739702.379 | 1109553.6 | 0.7382172 | 0.07595872 | 1479304.289 | 2958608.578 | 0.6784359 | 0.0754
2226327.2 | 3339490.8 | 3.341481 | 2.945366 | [5 empty] | 738884.004 | 1108326.006 | 1.424991 | 0.291619 | 740003.176 | 1110004.764 | 0.7379859 | 0.0757274 | 1479904.914 | 2959809.828 | 0.6786149 | 0.075579
2227228.2 | 3340842.3 | 3.346644 | 2.950529 | [5 empty] | 739184.816 | 1108777.224 | 1.425037 | 0.2916656 | 740304.004 | 1110456.006 | 0.7378179 | 0.07555939 | 1480505.508 | 2961011.016 | 0.6785733 | 0.0755374
2228129.2 | 3342193.8 | 3.350767 | 2.954652 | [5 empty] | 739485.629 | 1109228.4 | 1.425226 | 0.291854 | 740604.832 | 1110907.248 | 0.7378206 | 0.07556215 | 1481106.117 | 2962212.234 | 0.6786151 | 0.07557913
2229030.2 | 3343545.3 | 3.353972 | 2.957856 | [5 empty] | 739786.457 | 1109679.7 | 1.425271 | 0.2918996 | 740905.645 | 1111358.5 | 0.7378841 | 0.07562566 | 1481706.726 | 2963413.452 | 0.6787441 | 0.07570813
2229931.2 | 3344896.8 | 3.356005 | 2.95989 | [5 empty] | 740087.301 | 1110131.0 | 1.425335 | 0.291963 | 741206.441 | 1111809.7 | 0.7379691 | 0.07571057 | 1482307.304 | 2964614.608 | 0.6787235 | 0.07568753
2230831.2 | 3346246.8 | 3.358048 | 2.961933 | [5 empty] | 740388.098 | 1110582.147 | 1.425367 | 0.2919956 | 741507.254 | 1112260.881 | 0.7380631 | 0.07580466 | 1482907.914 | 2965815.828 | 0.6786899 | 0.075654
2231732.2 | 3347598.3 | 3.361602 | 2.965486 | [5 empty] | 740688.91 | 1111033.365 | 1.425484 | 0.2921123 | 741808.066 | 1112712.099 | 0.7381546 | 0.0758961 | 1483508.492 | 2967016.984 | 0.6789442 | 0.07590827
2232633.2 | 3348949.8 | 3.365693 | 2.969577 | [5 empty] | 740989.707 | 1111484.6 | 1.425548 | 0.2921767 | 742108.863 | 1113163.3 | 0.7382432 | 0.07598469 | 1484109.086 | 2968218.172 | 0.6788774 | 0.07584147
2233534.2 | 3350301.3 | 3.368655 | 2.972539 | [5 empty] | 741290.504 | 1111935.756 | 1.425631 | 0.2922589 | 742409.707 | 1113614.6 | 0.7383281 | 0.07606957 | 1484709.68 | 2969419.36 | 0.6788941 | 0.07585813
2234435.2 | 3351652.8 | 3.370772 | 2.974656 | [5 empty] | 741591.348 | 1112387.022 | 1.425808 | 0.2924361 | 742710.504 | 1114065.756 | 0.7384213 | 0.07616284 | 1485310.29 | 2970620.58 | 0.6788735 | 0.07583753
2235336.2 | 3353004.3 | 3.37226 | 2.976144 | [5 empty] | 741892.16 | 1112838.24 | 1.426117 | 0.2927457 | 743011.316 | 1114516.974 | 0.7384961 | 0.0762376 | 1485910.899 | 2971821.798 | 0.6789523 | 0.0759164
2236236.2 | 3354354.3 | 3.375045 | 2.978929 | [5 empty] | 742192.941 | 1113289.4 | 1.426364 | 0.292992 | 743312.113 | 1114968.2 | 0.7385717 | 0.07631316 | 1486511.493 | 2973022.986 | 0.679011 | 0.07597507
2237137.2 | 3355705.8 | 3.379704 | 2.983588 | [5 empty] | 742493.754 | 1113740.631 | 1.426711 | 0.2933398 | 743612.91 | 1115419.365 | 0.7386323 | 0.07637382 | 1487112.087 | 2974224.174 | 0.6789275 | 0.07589153
2238038.2 | 3357057.3 | 3.382642 | 2.986527 | [5 empty] | 742794.566 | 1114191.849 | 1.427023 | 0.2936514 | 743913.738 | 1115870.607 | 0.7386939 | 0.07643539 | 1487712.696 | 2975425.392 | 0.6790858 | 0.07604987
2238939.2 | 3358408.8 | 3.385175 | 2.98906 | [5 empty] | 743095.41 | 1114643.115 | 1.427018 | 0.2936467 | 744214.551 | 1116321.8 | 0.7387312 | 0.0764727 | 1488313.29 | 2976626.58 | 0.6790193 | 0.07598333
2239840.2 | 3359760.3 | 3.387218 | 2.991103 | [5 empty] | 743396.191 | 1115094.3 | 1.427028 | 0.293656 | 744515.348 | 1116773.022 | 0.7387768 | 0.07651834 | 1488913.899 | 2977827.798 | 0.679127 | 0.07609107
2240740.2 | 3361110.3 | 3.389373 | 2.993257 | [5 empty] | 743697.02 | 1115545.53 | 1.427315 | 0.2939433 | 744816.176 | 1117224.264 | 0.7388291 | 0.07657057 | 1489514.477 | 2979028.954 | 0.6790481 | 0.0760122
2241641.2 | 3362461.8 | 3.392899 | 2.996784 | [5 empty] | 743997.863 | 1115996.8 | 1.427542 | 0.2941708 | 745116.973 | 1117675.5 | 0.7388877 | 0.07662925 | 1490115.071 | 2980230.142 | 0.6790237 | 0.0759878
2242542.2 | 3363813.3 | 3.396196 | 3.000081 | [5 empty] | 744298.707 | 1116448.1 | 1.42752 | 0.2941484 | 745417.785 | 1118126.7 | 0.7389464 | 0.07668796 | 1490715.665 | 2981431.33 | 0.6789981 | 0.07596213
2243443.2 | 3365164.8 | 3.398109 | 3.001993 | [5 empty] | 744599.551 | 1116899.3 | 1.427625 | 0.2942529 | 745718.613 | 1118577.9 | 0.738967 | 0.07670849 | 1491316.259 | 2982632.518 | 0.6791359 | 0.0761
2244344.2 | 3366516.3 | 3.39997 | 3.003854 | [5 empty] | 744900.348 | 1117350.522 | 1.427715 | 0.2943434 | 746019.41 | 1119029.115 | 0.7389568 | 0.0766983 | 1491916.852 | 2983833.704 | 0.6791441 | 0.07610813
2245245.2 | 3367867.8 | 3.59428 | 3.198164 | [5 empty] | 745201.176 | 1117801.764 | 1.427682 | 0.2943108 | 746320.223 | 1119480.3 | 0.7389111 | 0.07665257 | 1492517.446 | 2985034.892 | 0.6790775 | 0.0760416
2246145.2 | 3369217.8 | 3.671798 | 3.275683 | [5 empty] | 745501.988 | 1118252.982 | 1.427465 | 0.2940934 | 746621.035 | 1119931.6 | 0.7388571 | 0.07659858 | 1493118.055 | 2986236.11 | 0.679011 | 0.07597507
2247046.2 | 3370569.3 | 3.696141 | 3.300025 | [5 empty] | 745802.802 | 1118704.203 | 1.427222 | 0.2938508 | 746921.832 | 1120382.748 | 0.7387666 | 0.07650806 | 1493718.68 | 2987437.36 | 0.6790523 | 0.07601633
2247947.2 | 3371920.8 | 3.711094 | 3.314978 | [5 empty] | 746103.63 | 1119155.445 | 1.427087 | 0.2937157 | 747222.645 | 1120834.0 | 0.7387078 | 0.07644933 | 1494319.259 | 2988638.518 | 0.6790859 | 0.07604993
2248848.2 | 3373272.3 | 3.722703 | 3.326588 | [5 empty] | 746404.442 | 1119606.663 | 1.427232 | 0.2938602 | 747523.442 | 1121285.163 | 0.7387106 | 0.07645212 | 1494919.868 | 2989839.736 | 0.6790359 | 0.076
2249749.2 | 3374623.8 | 3.733127 | 3.337012 | [5 empty] | 746705.286 | 1120057.929 | 1.427354 | 0.2939824 | 747824.286 | 1121736.429 | 0.7387591 | 0.07650066 | 1495520.477 | 2991040.954 | 0.6791233 | 0.07608733
2250650.2 | 3375975.3 | 3.741817 | 3.345702 | [5 empty] | 747006.13 | 1120509.195 | 1.427291 | 0.293919 | 748125.099 | 1122187.6 | 0.7388403 | 0.07658184 | 1496121.087 | 2992242.174 | 0.679065 | 0.07602907
2251550.2 | 3377325.3 | 3.750394 | 3.354279 | [5 empty] | 747306.927 | 1120960.4 | 1.427252 | 0.2938799 | 748425.896 | 1122638.844 | 0.7389785 | 0.07672 | 1496721.696 | 2993443.392 | 0.6790441 | 0.0760082
2252451.2 | 3378676.8 | 3.756747 | 3.360631 | [5 empty] | 747607.771 | 1121411.7 | 1.427305 | 0.293933 | 748726.724 | 1123090.086 | 0.7391276 | 0.07686913 | 1497322.274 | 2994644.548 | 0.679065 | 0.07602907
2253352.2 | 3380028.3 | 3.762484 | 3.366368 | [5 empty] | 747908.567 | 1121862.9 | 1.427386 | 0.2940142 | 749027.521 | 1123541.3 | 0.7392088 | 0.07695031 | 1497922.868 | 2995845.736 | 0.6790985 | 0.07606253
2254253.2 | 3381379.8 | 3.766784 | 3.370669 | [5 empty] | 748209.38 | 1122314.07 | 1.427325 | 0.2939536 | 749328.317 | 1123992.5 | 0.7392657 | 0.07700722 | 1498523.446 | 2997046.892 | 0.6790521 | 0.07601613
2255154.2 | 3382731.3 | 3.771173 | 3.375058 | [5 empty] | 748510.239 | 1122765.4 | 1.427187 | 0.2938156 | 749629.13 | 1124443.695 | 0.7393161 | 0.07705757 | 1499124.04 | 2998248.08 | 0.6790608 | 0.07602487
2256054.2 | 3384081.3 | 3.777634 | 3.381518 | [5 empty] | 748811.036 | 1123216.554 | 1.427158 | 0.2937867 | 749929.942 | 1124894.913 | 0.7393477 | 0.07708922 | 1499724.649 | 2999449.298 | 0.6791026 | 0.07606667
2256955.2 | 3385432.8 | 3.783468 | 3.387352 | [5 empty] | 749111.864 | 1123667.796 | 1.427213 | 0.2938417 | 750230.739 | 1125346.1 | 0.7393767 | 0.07711819 | 1500325.243 | 3000650.486 | 0.679165 | 0.07612907
2257856.2 | 3386784.3 | 3.787694 | 3.391578 | [5 empty] | 749412.692 | 1124119.038 | 1.427242 | 0.2938707 | 750531.583 | 1125797.4 | 0.7394084 | 0.07714987 | 1500925.821 | 3001851.642 | 0.6791441 | 0.07610813
2258757.2 | 3388135.8 | 3.792759 | 3.396643 | [5 empty] | 749713.536 | 1124570.304 | 1.427171 | 0.2937989 | 750832.38 | 1126248.57 | 0.7394139 | 0.07715545 | 1501526.399 | 3003052.798 | 0.6791774 | 0.07614147
2259658.2 | 3389487.3 | 4.279927 | 3.883812 | [5 empty] | 750014.38 | 1125021.57 | 1.427193 | 0.293821 | 751133.208 | 1126699.812 | 0.7394307 | 0.07717221 | 1502126.977 | 3004253.954 | 0.6791439 | 0.07610793
2260558.2 | 3390837.3 | 4.338085 | 3.94197 | [5 empty] | 750315.177 | 1125472.8 | 1.427193 | 0.293821 | 751434.021 | 1127151.0 | 0.7394558 | 0.07719733 | 1502727.587 | 3005455.174 | 0.6790646 | 0.07602867
2261459.2 | 3392188.8 | 4.369298 | 3.973183 | [5 empty] | 750615.974 | 1125923.961 | 1.427087 | 0.2937156 | 751734.817 | 1127602.2 | 0.739455 | 0.07719646 | 1503328.18 | 3006656.36 | 0.6791987 | 0.07616273
2262360.2 | 3393540.3 | 4.392325 | 3.99621 | [5 empty] | 750916.786 | 1126375.179 | 1.427074 | 0.2937025 | 752035.661 | 1128053.5 | 0.7394876 | 0.07722909 | 1503928.79 | 3007857.58 | 0.6791609 | 0.07612493
2263261.2 | 3394891.8 | 4.410133 | 4.014017 | [5 empty] | 751217.583 | 1126826.4 | 1.427238 | 0.2938667 | 752336.474 | 1128504.711 | 0.7395371 | 0.07727863 | 1504529.415 | 3009058.83 | 0.6791485 | 0.07611253
2264162.2 | 3396243.3 | 4.425259 | 4.029144 | [5 empty] | 751518.396 | 1127277.594 | 1.427291 | 0.2939191 | 752637.271 | 1128955.9 | 0.7395856 | 0.07732712 | 1505130.024 | 3010260.048 | 0.6795527 | 0.07651673
2265062.2 | 3397593.3 | 4.437153 | 4.041037 | [5 empty] | 751819.192 | 1127728.788 | 1.427376 | 0.2940039 | 752938.114 | 1129407.171 | 0.7396613 | 0.07740281 | 1505730.619 | 3011461.238 | 0.6791485 | 0.0761126
2265963.2 | 3398944.8 | 4.450026 | 4.05391 | [5 empty] | 752120.005 | 1128180.0 | 1.427688 | 0.2943164 | 753238.896 | 1129858.344 | 0.7397266 | 0.07746809 | 1506331.213 | 3012662.426 | 0.6788317 | 0.07579573
2266864.2 | 3400296.3 | 4.461798 | 4.065683 | [5 empty] | 752420.802 | 1128631.203 | 1.427837 | 0.2944656 | 753539.708 | 1130309.562 | 0.7397452 | 0.07748672 | 1506931.822 | 3013863.644 | 0.6785779 | 0.075542
2267765.2 | 3401647.8 | 4.473225 | 4.07711 | [5 empty] | 752721.646 | 1129082.469 | 1.427737 | 0.2943658 | 753840.536 | 1130760.804 | 0.7397834 | 0.07752493 | 1507532.4 | 3015064.8 | 0.6785821 | 0.07554613
2268666.2 | 3402999.3 | 4.481976 | 4.08586 | [5 empty] | 753022.474 | 1129533.711 | 1.427731 | 0.2943592 | 754141.333 | 1131212.0 | 0.7398095 | 0.07755099 | 1508133.01 | 3016266.02 | 0.6787275 | 0.0756916
2269567.2 | 3404350.8 | 4.490884 | 4.094768 | [5 empty] | 753323.317 | 1129985.0 | 1.42771 | 0.2943379 | 754442.13 | 1131663.195 | 0.7397973 | 0.07753882 | 1508733.603 | 3017467.206 | 0.6788981 | 0.0758622
2270467.2 | 3405700.8 | 4.498575 | 4.10246 | [5 empty] | 753624.114 | 1130436.171 | 1.427687 | 0.2943157 | 754742.942 | 1132114.413 | 0.7397516 | 0.07749309 | 1509334.197 | 3018668.394 | 0.6788817 | 0.07584573
2271368.2 | 3407052.3 | 5.171728 | 4.775612 | [5 empty] | 753924.942 | 1130887.413 | 1.427601 | 0.2942289 | 755043.739 | 1132565.6 | 0.7396573 | 0.07739879 | 1509934.775 | 3019869.55 | 0.6791732 | 0.07613727
2272269.2 | 3408403.8 | 5.251579 | 4.855463 | [5 empty] | 754225.739 | 1131338.6 | 1.427515 | 0.2941433 | 755344.583 | 1133016.9 | 0.7395314 | 0.07727294 | 1510535.385 | 3021070.77 | 0.6791485 | 0.07611253
2273170.2 | 3409755.3 | 5.294844 | 4.898728 | [5 empty] | 754526.536 | 1131789.804 | 1.427504 | 0.294132 | 755645.38 | 1133468.07 | 0.7394317 | 0.07717316 | 1511135.978 | 3022271.956 | 0.6789404 | 0.07590447
2274071.2 | 3411106.8 | 5.324317 | 4.928201 | [5 empty] | 754827.38 | 1132241.07 | 1.427622 | 0.2942503 | 755946.192 | 1133919.288 | 0.7393244 | 0.07706593 | 1511736.588 | 3023473.176 | 0.6788822 | 0.07584627
2274972.2 | 3412458.3 | 5.349023 | 4.952907 | [5 empty] | 755128.177 | 1132692.3 | 1.427642 | 0.2942699 | 756247.021 | 1134370.5 | 0.7391845 | 0.076926 | 1512337.197 | 3024674.394 | 0.6790729 | 0.07603693
2275872.2 | 3413808.3 | 5.370898 | 4.974782 | [5 empty] | 755429.005 | 1133143.5 | 1.427578 | 0.2942065 | 756547.833 | 1134821.7 | 0.7390512 | 0.07679267 | 1512937.791 | 3025875.582 | 0.6790275 | 0.07599153
2276773.2 | 3415159.8 | 5.391444 | 4.995328 | [5 empty] | 755729.849 | 1133594.8 | 1.4275 | 0.294128 | 756848.646 | 1135272.969 | 0.7389672 | 0.07670869 | 1513538.385 | 3027076.77 | 0.6790106 | 0.07597467
2277674.2 | 3416511.3 | 10.03704 | 9.640922 | [5 empty] | 756030.661 | 1134046.0 | 1.427454 | 0.2940824 | 757149.458 | 1135724.187 | 0.7388963 | 0.07663784 | 1514138.978 | 3028277.956 | 0.6790314 | 0.07599547
2278575.2 | 3417862.8 | 10.02563 | 9.629514 | [5 empty] | 756331.474 | 1134497.211 | 1.427591 | 0.2942194 | 757450.302 | 1136175.453 | 0.7387946 | 0.07653613 | 1514739.572 | 3029479.144 | 0.6792151 | 0.0761792
2279476.2 | 3419214.3 | 9.911315 | 9.5152 | [5 empty] | 756632.317 | 1134948.5 | 1.427711 | 0.2943397 | 757751.13 | 1136626.695 | 0.7386893 | 0.07643078 | 1515340.197 | 3030680.394 | 0.6790655 | 0.07602953
2280376.2 | 3420564.3 | 9.874139 | 9.478023 | [5 empty] | 756933.114 | 1135399.671 | 1.427659 | 0.2942875 | 758051.974 | 1137077.961 | 0.7386464 | 0.07638796 | 1515940.76 | 3031881.52 | 0.6789195 | 0.0758836
2281277.2 | 3421915.8 | 9.846875 | 9.450759 | [5 empty] | 757233.958 | 1135850.937 | 1.427664 | 0.2942922 | 758352.771 | 1137529.2 | 0.738653 | 0.07639446 | 1516541.369 | 3033082.738 | 0.6789281 | 0.07589213
2282178.2 | 3423267.3 | 9.829375 | 9.433259 | [5 empty] | 757534.771 | 1136302.2 | 1.427806 | 0.2944339 | 758653.599 | 1137980.4 | 0.7386753 | 0.07641682 | 1517141.963 | 3034283.926 | 0.6790189 | 0.075983
2283079.2 | 3424618.8 | 9.812815 | 9.416699 | [5 empty] | 757835.614 | 1136753.421 | 1.427899 | 0.2945273 | 758954.427 | 1138431.6 | 0.7387136 | 0.07645507 | 1517742.556 | 3035485.112 | 0.6789651 | 0.07592913
2283980.2 | 3425970.3 | 9.802815 | 9.406699 | [5 empty] | 758136.427 | 1137204.6 | 1.427849 | 0.2944769 | 759255.239 | 1138882.9 | 0.73879 | 0.07653151 | 1518343.166 | 3036686.332 | 0.6795857 | 0.07654973
2284881.2 | 3427321.8 | 9.791616 | 9.3955 | [5 empty] | 758437.271 | 1137655.9 | 1.427759 | 0.2943873 | 759556.036 | 1139334.054 | 0.738859 | 0.07660052 | 1518943.744 | 3037887.488 | 0.68004 | 0.07700407
2285781.2 | 3428671.8 | 9.785315 | 9.389199 | [5 empty] | 758738.067 | 1138107.1 | 1.427651 | 0.2942792 | 759856.833 | 1139785.2 | 0.7388944 | 0.07663591 | 1519544.353 | 3039088.706 | 0.6794814 | 0.07644547
2286682.2 | 3430023.3 | 9.78 | 9.383884 | [5 empty] | 759038.911 | 1138558.4 | 1.427678 | 0.2943062 | 760157.63 | 1140236.445 | 0.7389365 | 0.07667799 | 1520144.963 | 3040289.926 | 0.6793983 | 0.07636233
2287583.2 | 3431374.8 | 9.775315 | 9.379199 | [5 empty] | 759339.708 | 1139009.562 | 1.42768 | 0.2943081 | 760458.458 | 1140687.687 | 0.7389756 | 0.07671712 | 1520745.572 | 3041491.144 | 0.6794109 | 0.076375
2288484.2 | 3432726.3 | 9.769065 | 9.372949 | [5 empty] | 759640.536 | 1139460.804 | 1.427563 | 0.2941917 | 760759.255 | 1141138.9 | 0.7389672 | 0.07670873 | 1521346.181 | 3042692.362 | 0.6794271 | 0.0763912
2289385.2 | 3434077.8 | 9.76344 | 9.367324 | [5 empty] | 759941.349 | 1139912.0 | 1.427504 | 0.294132 | 761060.052 | 1141590.078 | 0.7389541 | 0.07669563 | 1521946.791 | 3043893.582 | 0.6794691 | 0.0764332
2290286.2 | 3435429.3 | 9.76094 | 9.364824 | [5 empty] | 760242.161 | 1140363.2 | 1.427491 | 0.2941189 | 761360.896 | 1142041.344 | 0.7389653 | 0.07670684 | 1522547.4 | 3045094.8 | 0.6794651 | 0.07642913
2291186.2 | 3436779.3 | 9.7575 | 9.361384 | [5 empty] | 760542.989 | 1140814.5 | 1.427496 | 0.2941245 | 761661.692 | 1142492.538 | 0.738969 | 0.07671049 | 1523147.978 | 3046295.956 | 0.6795525 | 0.0765166
2292087.2 | 3438130.8 | 9.746269 | 9.350153 | [5 empty] | 760843.817 | 1141265.7 | 1.4274 | 0.2940283 | 761962.505 | 1142943.8 | 0.7389514 | 0.07669287 | 1523748.588 | 3047497.176 | 0.6795525 | 0.07651653
2292988.2 | 3439482.3 | 9.73625 | 9.340134 | [5 empty] | 761144.599 | 1141716.9 | 1.427336 | 0.2939648 | 762263.302 | 1143394.953 | 0.7389457 | 0.07668724 | 1524349.197 | 3048698.394 | 0.6795899 | 0.076554
2293889.2 | 3440833.8 | 9.732815 | 9.336699 | [5 empty] | 761445.411 | 1142168.1 | 1.427239 | 0.2938678 | 762564.146 | 1143846.219 | 0.7389542 | 0.07669572 | 1524949.775 | 3049899.55 | 0.6796526 | 0.07661667
2294790.2 | 3442185.3 | 9.730315 | 9.334199 | [5 empty] | 761746.224 | 1142619.336 | 1.427202 | 0.2938304 | 762864.974 | 1144297.461 | 0.7389495 | 0.07669097 | 1525550.4 | 3051100.8 | 0.6796944 | 0.07665847
2295690.2 | 3443535.3 | 9.72844 | 9.332324 | [5 empty] | 762047.052 | 1143070.578 | 1.427163 | 0.2937913 | 763165.786 | 1144748.679 | 0.738956 | 0.07669755 | 1526150.994 | 3052301.988 | 0.6795694 | 0.07653347
2296591.2 | 3444886.8 | 9.726875 | 9.330759 | [5 empty] | 762347.849 | 1143521.8 | 1.427119 | 0.2937474 | 763466.583 | 1145199.9 | 0.7389793 | 0.07672082 | 1526751.589 | 3053503.178 | 0.6796773 | 0.0766414
2297492.2 | 3446238.3 | 9.725315 | 9.329199 | [5 empty] | 762648.661 | 1143973.0 | 1.426999 | 0.293627 | 763767.396 | 1145651.094 | 0.7390289 | 0.07677036 | 1527352.182 | 3054704.364 | 0.6797273 | 0.0766914
2298393.2 | 3447589.8 | 9.72375 | 9.327634 | [5 empty] | 762949.458 | 1144424.187 | 1.426931 | 0.2935589 | 764068.192 | 1146102.288 | 0.739068 | 0.07680955 | 1527952.807 | 3055905.614 | 0.6797187 | 0.0766828
2299294.2 | 3448941.3 | 9.7225 | 9.326384 | [5 empty] | 763250.286 | 1144875.429 | 1.426889 | 0.293517 | 764369.005 | 1146553.5 | 0.739139 | 0.07688055 | 1528553.417 | 3057106.834 | 0.6797151 | 0.0766792
2300195.2 | 3450292.8 | 9.72094 | 9.324824 | [5 empty] | 763551.099 | 1145326.6 | 1.426944 | 0.2935719 | 764669.802 | 1147004.703 | 0.739196 | 0.07693748 | 1529154.011 | 3058308.022 | 0.6797231 | 0.0766872
2301095.2 | 3451642.8 | 9.72 | 9.323884 | [5 empty] | 763851.911 | 1145777.9 | 1.426916 | 0.293544 | 764970.63 | 1147455.945 | 0.7392286 | 0.0769701 | 1529754.604 | 3059509.208 | 0.6796316 | 0.07659567
2301996.2 | 3452994.3 | 9.719065 | 9.322949 | [5 empty] | 764152.708 | 1146229.062 | 1.426845 | 0.2934732 | 765271.442 | 1147907.163 | 0.7392164 | 0.07695791 | 1530355.198 | 3060710.396 | 0.6799479 | 0.076912
2302897.2 | 3454345.8 | 9.718125 | 9.322009 | [5 empty] | 764453.536 | 1146680.304 | 1.42679 | 0.2934181 | 765572.286 | 1148358.429 | 0.7392386 | 0.07698013 | 1530955.807 | 3061911.614 | 0.6802441 | 0.07720813
2303798.2 | 3455697.3 | 9.7175 | 9.321384 | [5 empty] | 764754.38 | 1147131.57 | 1.426783 | 0.2934116 | 765873.114 | 1148809.671 | 0.7392695 | 0.07701097 | 1531556.417 | 3063112.834 | 0.680194 | 0.07715807
2304699.2 | 3457048.8 | 9.716565 | 9.320449 | [5 empty] | 765055.192 | 1147582.788 | 1.426685 | 0.2933138 | 766173.911 | 1149260.9 | 0.7393057 | 0.07704718 | 1532157.026 | 3064314.052 | 0.6800692 | 0.07703327
2305600.2 | 3458400.3 | 9.715315 | 9.319199 | [5 empty] | 765355.974 | 1148033.961 | 1.426603 | 0.2932317 | 766474.739 | 1149712.1 | 0.7393467 | 0.07708825 | 1532757.62 | 3065515.24 | 0.6801107 | 0.07707473
2306500.2 | 3459750.3 | 9.714375 | 9.318259 | [5 empty] | 765656.786 | 1148485.179 | 1.426561 | 0.2931897 | 766775.552 | 1150163.328 | 0.739397 | 0.07713855 | 1533358.214 | 3066716.428 | 0.6800568 | 0.07702087
2307401.2 | 3461101.8 | 9.71375 | 9.317634 | [5 empty] | 765957.599 | 1148936.4 | 1.426491 | 0.2931189 | 767076.349 | 1150614.5 | 0.7394531 | 0.0771946 | 1533958.823 | 3067917.646 | 0.6799692 | 0.07693327
2308302.2 | 3462453.3 | 9.713125 | 9.317009 | [5 empty] | 766258.442 | 1149387.663 | 1.426528 | 0.2931561 | 767377.177 | 1151065.8 | 0.739522 | 0.07726351 | 1534559.401 | 3069118.802 | 0.6797775 | 0.0767416
2309203.2 | 3463804.8 | 9.71219 | 9.316074 | [5 empty] | 766559.224 | 1149838.836 | 1.426544 | 0.2931728 | 767677.989 | 1151517.0 | 0.7395677 | 0.07730924 | 1535159.995 | 3070319.99 | 0.6797732 | 0.07673727
2310104.2 | 3465156.3 | 9.711565 | 9.315449 | [5 empty] | 766860.037 | 1150290.1 | 1.42649 | 0.2931187 | 767978.786 | 1151968.179 | 0.7395658 | 0.07730728 | 1535760.604 | 3071521.208 | 0.6797191 | 0.07668313
2311005.2 | 3466507.8 | 9.71094 | 9.314824 | [5 empty] | 767160.834 | 1150741.251 | 1.426326 | 0.2929545 | 768279.599 | 1152419.4 | 0.7395686 | 0.07731015 | 1536361.182 | 3072722.364 | 0.6795108 | 0.07647487
2311905.2 | 3467857.8 | 9.710519 | 9.314403 | [5 empty] | 767461.662 | 1151192.493 | 1.42629 | 0.2929181 | 768580.428 | 1152870.642 | 0.7395966 | 0.0773381 | 1536961.792 | 3073923.584 | 0.6794026 | 0.07636667
2312806.2 | 3469209.3 | 9.70969 | 9.313574 | [5 empty] | 767762.475 | 1151643.7 | 1.426344 | 0.2929722 | 768881.256 | 1153321.884 | 0.7396171 | 0.07735864 | 1537562.401 | 3075124.802 | 0.679332 | 0.07629607
2313707.2 | 3470560.8 | 9.709065 | 9.312949 | [5 empty] | 768063.318 | 1152094.977 | 1.426374 | 0.293002 | 769182.1 | 1153773.15 | 0.7396256 | 0.07736709 | 1538162.979 | 3076325.958 | 0.6792234 | 0.07618747
2314608.2 | 3471912.3 | 9.70844 | 9.312324 | [5 empty] | 768364.147 | 1152546.2 | 1.426387 | 0.2930151 | 769482.897 | 1154224.3 | 0.7396359 | 0.07737743 | 1538763.589 | 3077527.178 | 0.6791111 | 0.0760752
2315509.2 | 3473263.8 | 9.708125 | 9.312009 | [5 empty] | 768664.975 | 1152997.5 | 1.426578 | 0.2932063 | 769783.709 | 1154675.6 | 0.7396639 | 0.07740545 | 1539364.182 | 3078728.364 | 0.6790983 | 0.0760624
2316409.2 | 3474613.8 | 9.7075 | 9.311384 | [5 empty] | 768965.787 | 1153448.7 | 1.426901 | 0.293529 | 770084.522 | 1155126.783 | 0.7397069 | 0.07744843 | 1539964.792 | 3079929.584 | 0.6789067 | 0.07587073
2317310.2 | 3475965.3 | 9.707195 | 9.311079 | [5 empty] | 769266.631 | 1153899.9 | 1.427058 | 0.2936866 | 770385.318 | 1155577.977 | 0.7397629 | 0.07750437 | 1540565.401 | 3081130.802 | 0.6790151 | 0.0759792
2318211.2 | 3477316.8 | 9.706875 | 9.310759 | [5 empty] | 769567.443 | 1154351.2 | 1.427091 | 0.2937193 | 770686.162 | 1156029.243 | 0.7397778 | 0.0775193 | 1541166.011 | 3082332.022 | 0.6789276 | 0.07589167
2319112.2 | 3478668.3 | 9.706565 | 9.310449 | [5 empty] | 769868.24 | 1154802.36 | 1.427041 | 0.2936689 | 770986.959 | 1156480.4 | 0.7397711 | 0.07751261 | 1541766.604 | 3083533.208 | 0.6787817 | 0.07574573
2320013.2 | 3480019.8 | 9.70625 | 9.310134 | [5 empty] | 770169.084 | 1155253.626 | 1.426973 | 0.2936018 | 771287.803 | 1156931.7 | 0.7397832 | 0.07752467 | 1542367.229 | 3084734.458 | 0.6787612 | 0.07572527
2320914.2 | 3481371.3 | 9.70594 | 9.309824 | [5 empty] | 770469.881 | 1155704.8 | 1.426877 | 0.2935058 | 771588.6 | 1157382.9 | 0.7398185 | 0.07755999 | 1542967.792 | 3085935.584 | 0.6788153 | 0.0757794
2321814.2 | 3482721.3 | 9.705625 | 9.309509 | [5 empty] | 770770.678 | 1156156.017 | 1.426817 | 0.2934452 | 771889.412 | 1157834.118 | 0.7398951 | 0.07763657 | 1543568.401 | 3087136.802 | 0.6788819 | 0.075846
2322715.2 | 3484072.8 | 9.705625 | 9.309509 | [5 empty] | 771071.506 | 1156607.259 | 1.426694 | 0.293322 | 772190.24 | 1158285.36 | 0.7400061 | 0.07774761 | 1544168.995 | 3088337.99 | 0.6787486 | 0.07571267
2323616.2 | 3485424.3 | 9.705315 | 9.309199 | [5 empty] | 771372.35 | 1157058.525 | 1.426375 | 0.293003 | 772491.068 | 1158736.602 | 0.7401341 | 0.07787563 | 1544769.589 | 3089539.178 | 0.6787439 | 0.075708
2324517.2 | 3486775.8 | 9.705 | 9.308884 | [5 empty] | 771673.147 | 1157509.7 | 1.42611 | 0.2927381 | 772791.881 | 1159187.8 | 0.7402918 | 0.0780333 | 1545370.214 | 3090740.428 | 0.6786485 | 0.07561253
2325418.2 | 3488127.3 | 9.70469 | 9.308574 | [5 empty] | 771973.959 | 1157960.9 | 1.425917 | 0.292545 | 773092.693 | 1159639.0 | 0.7404859 | 0.07822745 | 1545970.792 | 3091941.584 | 0.6786067 | 0.07557073
2326318.2 | 3489477.3 | 9.70469 | 9.308574 | [5 empty] | 772274.756 | 1158412.134 | 1.425839 | 0.2924675 | 773393.522 | 1160090.283 | 0.7406166 | 0.0783581 | 1546571.37 | 3093142.74 | 0.6786025 | 0.07556653
2327219.2 | 3490828.8 | 9.704375 | 9.308259 | [5 empty] | 772575.584 | 1158863.376 | 1.425743 | 0.2923714 | 773694.35 | 1160541.525 | 0.7406959 | 0.0784374 | 1547171.979 | 3094343.958 | 0.6797486 | 0.07671267
2328120.2 | 3492180.3 | 9.704167 | 9.308051 | [5 empty] | 772876.381 | 1159314.6 | 1.425759 | 0.2923873 | 773995.178 | 1160992.767 | 0.7407995 | 0.078541 | 1547772.574 | 3095545.148 | 0.6800399 | 0.07700393
2329021.2 | 3493531.8 | 9.704065 | 9.307949 | [5 empty] | 773177.209 | 1159765.8 | 1.425833 | 0.292461 | 774295.99 | 1161443.985 | 0.7408901 | 0.0786316 | 1548373.168 | 3096746.336 | 0.6803193 | 0.07728333
2329922.2 | 3494883.3 | 9.70375 | 9.307634 | [5 empty] | 773478.022 | 1160217.033 | 1.425972 | 0.2926 | 774596.803 | 1161895.2 | 0.7409284 | 0.07866991 | 1548973.762 | 3097947.524 | 0.6798487 | 0.07681273
2330822.2 | 3496233.3 | 9.70375 | 9.307634 | [5 empty] | 773778.834 | 1160668.251 | 1.425974 | 0.2926019 | 774897.6 | 1162346.4 | 0.7409303 | 0.07867179 | 1549574.371 | 3099148.742 | 0.6793942 | 0.07635827
2331723.2 | 3497584.8 | 9.70344 | 9.307324 | [5 empty] | 774079.647 | 1161119.5 | 1.42598 | 0.2926084 | 775198.412 | 1162797.618 | 0.7408864 | 0.07862791 | 1550174.949 | 3100349.898 | 0.6796193 | 0.0765834
2332624.2 | 3498936.3 | 9.703149 | 9.307033 | [5 empty] | 774380.49 | 1161570.735 | 1.425981 | 0.2926094 | 775499.225 | 1163248.8 | 0.7408444 | 0.07858588 | 1550775.558 | 3101551.116 | 0.6782693 | 0.0752334
2333525.2 | 3500287.8 | 9.703125 | 9.307009 | [5 empty] | 774681.303 | 1162022.0 | 1.425958 | 0.292586 | 775800.037 | 1163700.1 | 0.7408005 | 0.07854203 | 1551376.168 | 3102752.336 | 0.6779273 | 0.07489133
2334426.2 | 3501639.3 | 9.702815 | 9.306699 | [5 empty] | 774982.1 | 1162473.15 | 1.425962 | 0.2925907 | 776100.834 | 1164151.251 | 0.7407689 | 0.07851042 | 1551976.73 | 3103953.46 | 0.6777483 | 0.07471233
2335327.2 | 3502990.8 | 9.702815 | 9.306699 | [5 empty] | 775282.912 | 1162924.368 | 1.426001 | 0.292629 | 776401.678 | 1164602.517 | 0.7407344 | 0.07847587 | 1552577.34 | 3105154.68 | 0.6777523 | 0.07471633
2336227.2 | 3504340.8 | 9.7025 | 9.306384 | [5 empty] | 775583.709 | 1163375.6 | 1.426051 | 0.2926794 | 776702.475 | 1165053.7 | 0.7407204 | 0.07846193 | 1553177.918 | 3106355.836 | 0.6775647 | 0.07452873
2337128.2 | 3505692.3 | 9.7025 | 9.306384 | [5 empty] | 775884.553 | 1163826.8 | 1.426148 | 0.2927764 | 777003.272 | 1165504.908 | 0.7406541 | 0.07839566 | 1553778.543 | 3107557.086 | 0.6776064 | 0.07457047
2338029.2 | 3507043.8 | 9.70219 | 9.306074 | [5 empty] | 776185.365 | 1164278.0 | 1.426169 | 0.2927978 | 777304.1 | 1165956.15 | 0.7406028 | 0.07834434 | 1554379.121 | 3108758.242 | 0.6775691 | 0.07453313
2338930.2 | 3508395.3 | 9.70219 | 9.306074 | [5 empty] | 776486.162 | 1164729.243 | 1.426158 | 0.2927866 | 777604.897 | 1166407.3 | 0.7405355 | 0.07827703 | 1554979.73 | 3109959.46 | 0.6775777 | 0.0745418
2339831.2 | 3509746.8 | 9.701875 | 9.305759 | [5 empty] | 776786.943 | 1165180.4 | 1.42608 | 0.2927084 | 777905.725 | 1166858.6 | 0.7404581 | 0.07819957 | 1555580.34 | 3111160.68 | 0.6779735 | 0.0749376
2340731.2 | 3511096.8 | 9.701875 | 9.305759 | [5 empty] | 777087.756 | 1165631.634 | 1.425862 | 0.29249 | 778206.522 | 1167309.783 | 0.7403694 | 0.07811088 | 1556180.933 | 3112361.866 | 0.6782819 | 0.075246
2341632.2 | 3512448.3 | 9.701565 | 9.305449 | [5 empty] | 777388.568 | 1166082.852 | 1.425563 | 0.2921914 | 778507.334 | 1167761.001 | 0.7403097 | 0.07805116 | 1556781.543 | 3113563.086 | 0.6776069 | 0.074571
2342533.2 | 3513799.8 | 9.701565 | 9.305449 | [5 empty] | 777689.397 | 1166534.1 | 1.425553 | 0.2921811 | 778808.147 | 1168212.2 | 0.7402583 | 0.07799979 | 1557382.121 | 3114764.242 | 0.6775985 | 0.07456253
2343434.2 | 3515151.3 | 9.70148 | 9.305365 | [5 empty] | 777990.225 | 1166985.3 | 1.42551 | 0.2921382 | 779108.975 | 1168663.5 | 0.7402247 | 0.07796619 | 1557982.73 | 3115965.46 | 0.6779442 | 0.07490827
2344335.2 | 3516502.8 | 9.701259 | 9.305144 | [5 empty] | 778291.053 | 1167436.6 | 1.425332 | 0.29196 | 779409.772 | 1169114.658 | 0.7402302 | 0.0779717 | 1558583.34 | 3117166.68 | 0.6778192 | 0.07478327
2345236.2 | 3517854.3 | 9.701306 | 9.305191 | [5 empty] | 778591.897 | 1167887.8 | 1.425105 | 0.2917333 | 779710.584 | 1169565.876 | 0.7402583 | 0.07799978 | 1559183.933 | 3118367.866 | 0.6777774 | 0.07474147
2346136.2 | 3519204.3 | 9.701011 | 9.304895 | [5 empty] | 778892.725 | 1168339.1 | 1.425166 | 0.2917941 | 780011.412 | 1170017.118 | 0.740302 | 0.07804349 | 1559784.543 | 3119569.086 | 0.6778648 | 0.07482887
2347037.2 | 3520555.8 | 9.700705 | 9.304589 | [5 empty] | 779193.522 | 1168790.283 | 1.425293 | 0.2919218 | 780312.209 | 1170468.3 | 0.7403384 | 0.07807993 | 1560385.121 | 3120770.242 | 0.67794 | 0.07490407
2347938.2 | 3521907.3 | 9.700794 | 9.304679 | [5 empty] | 779494.365 | 1169241.5 | 1.425331 | 0.2919591 | 780612.99 | 1170919.485 | 0.7403682 | 0.07810972 | 1560985.715 | 3121971.43 | 0.6778317 | 0.07479573
2348839.2 | 3523258.8 | 9.700489 | 9.304373 | [5 empty] | 779795.193 | 1169692.8 | 1.425184 | 0.2918126 | 780913.818 | 1171370.727 | 0.7403207 | 0.07806222 | 1561586.308 | 3123172.616 | 0.6775193 | 0.0744834
2349740.2 | 3524610.3 | 9.700447 | 9.304331 | [5 empty] | 780096.006 | 1170144.009 | 1.425198 | 0.2918267 | 781214.615 | 1171821.9 | 0.7402218 | 0.07796327 | 1562186.918 | 3124373.836 | 0.6776401 | 0.0746042
2350641.2 | 3525961.8 | 9.700216 | 9.304101 | [5 empty] | 780396.818 | 1170595.227 | 1.425296 | 0.2919247 | 781515.428 | 1172273.142 | 0.7400968 | 0.07783831 | 1562787.543 | 3125575.086 | 0.6775775 | 0.07454153
2351541.2 | 3527311.8 | 9.70024 | 9.304124 | [5 empty] | 780697.647 | 1171046.5 | 1.425307 | 0.291935 | 781816.225 | 1172724.3 | 0.7399773 | 0.07771885 | 1563388.105 | 3126776.21 | 0.6775439 | 0.074508
2352442.2 | 3528663.3 | 9.700277 | 9.304162 | [5 empty] | 780998.49 | 1171497.735 | 1.4251 | 0.2917279 | 782117.068 | 1173175.602 | 0.7398692 | 0.07761069 | 1563988.715 | 3127977.43 | 0.6778651 | 0.07482913
2353343.2 | 3530014.8 | 9.699972 | 9.303857 | [5 empty] | 781299.318 | 1171948.977 | 1.424945 | 0.2915732 | 782417.865 | 1173626.8 | 0.7397786 | 0.07752009 | 1564589.308 | 3129178.616 | 0.6773609 | 0.074325
2354244.2 | 3531366.3 | 9.699996 | 9.30388 | [5 empty] | 781600.131 | 1172400.2 | 1.424918 | 0.2915461 | 782718.709 | 1174078.1 | 0.7396936 | 0.07743513 | 1565189.887 | 3130379.774 | 0.6776732 | 0.07463727
2355145.2 | 3532717.8 | 9.699911 | 9.303795 | [5 empty] | 781900.99 | 1172851.485 | 1.425023 | 0.2916515 | 783019.506 | 1174529.259 | 0.7396546 | 0.07739606 | 1565790.496 | 3131580.992 | 0.6780193 | 0.07498333
2356045.2 | 3534067.8 | 9.699685 | 9.30357 | [5 empty] | 782201.834 | 1173302.751 | 1.425038 | 0.2916664 | 783320.334 | 1174980.501 | 0.7396536 | 0.07739515 | 1566391.09 | 3132782.18 | 0.6780649 | 0.075029
2356946.2 | 3535419.3 | 9.699681 | 9.303565 | [5 empty] | 782502.631 | 1173753.9 | 1.42509 | 0.2917186 | 783621.162 | 1175431.743 | 0.7396303 | 0.07737185 | 1566991.699 | 3133983.398 | 0.6776399 | 0.074604
2357847.2 | 3536770.8 | 9.699639 | 9.303524 | [5 empty] | 782803.459 | 1174205.2 | 1.425203 | 0.2918314 | 783922.006 | 1175883.009 | 0.7396136 | 0.07735509 | 1567592.293 | 3135184.586 | 0.6774565 | 0.0744206
2358748.2 | 3538122.3 | 9.69938 | 9.303264 | [5 empty] | 783104.272 | 1174656.408 | 1.42529 | 0.2919181 | 784222.787 | 1176334.2 | 0.7396147 | 0.07735621 | 1568192.887 | 3136385.774 | 0.6773569 | 0.07432093
2359649.2 | 3539473.8 | 9.69938 | 9.303264 | [5 empty] | 783405.084 | 1175107.626 | 1.425378 | 0.2920067 | 784523.615 | 1176785.4 | 0.7396425 | 0.077384 | 1568793.497 | 3137586.994 | 0.677569 | 0.07453307
2360550.2 | 3540825.3 | 9.699375 | 9.30326 | [5 empty] | 783705.881 | 1175558.8 | 1.425449 | 0.2920776 | 784824.428 | 1177236.642 | 0.7396797 | 0.07742124 | 1569394.075 | 3138788.15 | 0.6790025 | 0.07596653
2361450.2 | 3542175.3 | 9.699065 | 9.302949 | [5 empty] | 784006.693 | 1176010.0 | 1.425508 | 0.2921364 | 785125.225 | 1177687.8 | 0.7396871 | 0.0774286 | 1569994.684 | 3139989.368 | 0.6779775 | 0.0749416
2362351.2 | 3543526.8 | 9.699065 | 9.302949 | [5 empty] | 784307.49 | 1176461.235 | 1.425615 | 0.2922437 | 785426.068 | 1178139.102 | 0.7396768 | 0.07741828 | 1570595.263 | 3141190.526 | 0.677665 | 0.07462907
2363252.2 | 3544878.3 | 9.69906 | 9.302945 | [5 empty] | 784608.318 | 1176912.477 | 1.42573 | 0.2923584 | 785726.897 | 1178590.3 | 0.7396823 | 0.07742378 | 1571195.856 | 3142391.712 | 0.6776231 | 0.07458713
2364153.2 | 3546229.8 | 9.698755 | 9.302639 | [5 empty] | 784909.147 | 1177363.7 | 1.425792 | 0.29242 | 786027.725 | 1179041.6 | 0.7397187 | 0.07746024 | 1571796.466 | 3143592.932 | 0.67784 | 0.07480407
2365054.2 | 3547581.3 | 9.698755 | 9.302639 | [5 empty] | 785209.943 | 1177814.9 | 1.425862 | 0.29249 | 786328.537 | 1179492.8 | 0.739744 | 0.07748548 | 1572397.075 | 3144794.15 | 0.6779193 | 0.07488333
2365954.2 | 3548931.3 | 9.698529 | 9.302414 | [5 empty] | 785510.74 | 1178266.11 | 1.425921 | 0.2925497 | 786629.334 | 1179944.001 | 0.7397571 | 0.07749858 | 1572997.684 | 3145995.368 | 0.6777816 | 0.07474567
2366855.2 | 3550282.8 | 9.69844 | 9.302324 | [5 empty] | 785811.553 | 1178717.3 | 1.425944 | 0.2925722 | 786930.178 | 1180395.267 | 0.7397647 | 0.07750618 | 1573598.278 | 3147196.556 | 0.6780023 | 0.0749664
2367756.2 | 3551634.3 | 9.69844 | 9.302324 | [5 empty] | 786112.35 | 1179168.525 | 1.42605 | 0.2926785 | 787230.975 | 1180846.5 | 0.7397926 | 0.07753409 | 1574198.888 | 3148397.776 | 0.6780274 | 0.07499147
2368657.2 | 3552985.8 | 9.698755 | 9.302639 | [5 empty] | 786413.162 | 1179619.743 | 1.426172 | 0.2928007 | 787531.803 | 1181297.7 | 0.7398365 | 0.077578 | 1574799.481 | 3149598.962 | 0.6781444 | 0.07510847
2369558.2 | 3554337.3 | 9.69813 | 9.302014 | [5 empty] | 786713.99 | 1180070.985 | 1.426194 | 0.2928222 | 787832.631 | 1181748.9 | 0.7398654 | 0.07760688 | 1575400.091 | 3150800.182 | 0.6782188 | 0.07518287
2370458.2 | 3555687.3 | 9.697815 | 9.301699 | [5 empty] | 787014.787 | 1180522.2 | 1.426102 | 0.2927299 | 788133.428 | 1182200.142 | 0.7398691 | 0.07761064 | 1576000.7 | 3152001.4 | 0.6783021 | 0.0752662
2371359.2 | 3557038.8 | 9.697815 | 9.301699 | [5 empty] | 787315.615 | 1180973.4 | 1.426226 | 0.2928539 | 788434.24 | 1182651.36 | 0.7398533 | 0.07759476 | 1576601.294 | 3153202.588 | 0.6783649 | 0.075329
2372260.2 | 3558390.3 | 9.697815 | 9.301699 | [5 empty] | 787616.443 | 1181424.7 | 1.426468 | 0.2930964 | 788735.084 | 1183102.626 | 0.7398766 | 0.07761815 | 1577201.888 | 3154403.776 | 0.6785026 | 0.07546667
2373161.2 | 3559741.8 | 9.697505 | 9.301389 | [5 empty] | 787917.288 | 1181875.932 | 1.426529 | 0.2931571 | 789035.897 | 1183553.8 | 0.7399111 | 0.0776526 | 1577802.481 | 3155604.962 | 0.6786613 | 0.07562533
2374062.2 | 3561093.3 | 9.697505 | 9.301389 | [5 empty] | 788218.132 | 1182327.198 | 1.426399 | 0.2930275 | 789336.725 | 1184005.1 | 0.739927 | 0.07766846 | 1578403.091 | 3156806.182 | 0.6785732 | 0.07553727
2374963.2 | 3562444.8 | 9.697505 | 9.301389 | [5 empty] | 788518.944 | 1182778.416 | 1.426474 | 0.2931021 | 789637.523 | 1184456.3 | 0.7399297 | 0.07767121 | 1579003.7 | 3158007.4 | 0.6786193 | 0.0755834
2375863.2 | 3563794.8 | 9.697185 | 9.30107 | [5 empty] | 788819.773 | 1183229.7 | 1.426654 | 0.2932822 | 789938.351 | 1184907.5 | 0.7399409 | 0.07768239 | 1579604.294 | 3159208.588 | 0.6786609 | 0.07562493
2376764.2 | 3565146.3 | 9.697119 | 9.301004 | [5 empty] | 789120.616 | 1183680.924 | 1.426747 | 0.2933755 | 790239.163 | 1185358.7 | 0.7399511 | 0.07769264 | 1580204.872 | 3160409.744 | 0.6786443 | 0.0756084
2377665.2 | 3566497.8 | 9.697162 | 9.301046 | [5 empty] | 789421.444 | 1184132.166 | 1.426755 | 0.2933829 | 790539.96 | 1185809.94 | 0.7399511 | 0.07769263 | 1580805.497 | 3161610.994 | 0.6786901 | 0.07565413
2378566.2 | 3567849.3 | 9.697157 | 9.301042 | [5 empty] | 789722.257 | 1184583.4 | 1.426795 | 0.2934229 | 790840.773 | 1186261.2 | 0.7399642 | 0.07770575 | 1581406.075 | 3162812.15 | 0.6787647 | 0.07572873
2379467.2 | 3569200.8 | 9.696213 | 9.300097 | [5 empty] | 790023.054 | 1185034.581 | 1.426937 | 0.2935656 | 791141.585 | 1186712.4 | 0.739982 | 0.07772349 | 1582006.669 | 3164013.338 | 0.6787857 | 0.0757498
2380367.2 | 3570550.8 | 9.696871 | 9.300755 | [5 empty] | 790323.882 | 1185485.823 | 1.42712 | 0.2937483 | 791442.382 | 1187163.573 | 0.7399978 | 0.0777393 | 1582607.278 | 3165214.556 | 0.6788361 | 0.0758002
2381268.2 | 3571902.3 | 9.696457 | 9.300341 | [5 empty] | 790624.694 | 1185937.041 | 1.427136 | 0.2937642 | 791743.179 | 1187614.8 | 0.7400109 | 0.07775236 | 1583207.919 | 3166415.838 | 0.6789483 | 0.0759124
2382169.2 | 3573253.8 | 9.696541 | 9.300426 | [5 empty] | 790925.538 | 1186388.307 | 1.427029 | 0.2936578 | 792044.023 | 1188066.0 | 0.7400388 | 0.07778034 | 1583808.528 | 3167617.056 | 0.6790647 | 0.0760288
2383070.2 | 3574605.3 | 9.696415 | 9.300299 | [5 empty] | 791226.382 | 1186839.573 | 1.427067 | 0.2936952 | 792344.819 | 1188517.2 | 0.7400584 | 0.07779994 | 1584409.122 | 3168818.244 | 0.679136 | 0.07610007
2383971.2 | 3575956.8 | 9.696396 | 9.30028 | [5 empty] | 791527.21 | 1187290.815 | 1.427171 | 0.2937996 | 792645.616 | 1188968.424 | 0.7400743 | 0.07781579 | 1585009.731 | 3170019.462 | 0.6791439 | 0.076108
2384872.2 | 3577308.3 | 9.696285 | 9.300169 | [5 empty] | 791828.023 | 1187742.0 | 1.427232 | 0.2938603 | 792946.429 | 1189419.6 | 0.7400837 | 0.07782519 | 1585610.325 | 3171220.65 | 0.6792523 | 0.07621633
2385772.2 | 3578658.3 | 9.696072 | 9.299956 | [5 empty] | 792128.835 | 1188193.3 | 1.427274 | 0.2939023 | 793247.257 | 1189870.9 | 0.7401181 | 0.07785964 | 1586210.934 | 3172421.868 | 0.6792234 | 0.07618747
2386673.2 | 3580009.8 | 9.695982 | 9.299867 | [5 empty] | 792429.648 | 1188644.472 | 1.427348 | 0.2939761 | 793548.069 | 1190322.1 | 0.7401405 | 0.07788204 | 1586811.544 | 3173623.088 | 0.6793277 | 0.0762918
2387574.2 | 3581361.3 | 9.695959 | 9.299843 | [5 empty] | 792730.46 | 1189095.69 | 1.42737 | 0.2939984 | 793848.866 | 1190773.299 | 0.740134 | 0.07787546 | 1587412.138 | 3174824.276 | 0.6793445 | 0.07630853
2388475.2 | 3582712.8 | 9.695959 | 9.299843 | [5 empty] | 793031.273 | 1189546.9 | 1.427489 | 0.2941169 | 794149.694 | 1191224.541 | 0.7400882 | 0.07782975 | 1588012.716 | 3176025.432 | 0.6793608 | 0.07632487
2389376.2 | 3584064.3 | 9.695625 | 9.299509 | [5 empty] | 793332.085 | 1189998.1 | 1.427583 | 0.2942112 | 794450.538 | 1191675.807 | 0.7400948 | 0.07783627 | 1588613.325 | 3177226.65 | 0.6793568 | 0.07632087
2390276.2 | 3585414.3 | 9.695625 | 9.299509 | [5 empty] | 793632.882 | 1190449.323 | 1.427563 | 0.2941915 | 794751.335 | 1192127.0 | 0.7401312 | 0.0778727 | 1589213.934 | 3178427.868 | 0.6793983 | 0.07636233
2391177.2 | 3586765.8 | 9.695625 | 9.299509 | [5 empty] | 793933.679 | 1190900.5 | 1.427502 | 0.2941299 | 795052.179 | 1192578.3 | 0.7401527 | 0.07789424 | 1589814.529 | 3179629.058 | 0.6794944 | 0.07645847
2392078.2 | 3588117.3 | 9.695625 | 9.299509 | [5 empty] | 794234.523 | 1191351.8 | 1.427568 | 0.2941961 | 795353.007 | 1193029.5 | 0.7401378 | 0.0778793 | 1590415.123 | 3180830.246 | 0.679532 | 0.07649607
2392979.2 | 3589468.8 | 9.695417 | 9.299301 | [5 empty] | 794535.366 | 1191803.049 | 1.427678 | 0.2943062 | 795653.835 | 1193480.8 | 0.7401491 | 0.07789061 | 1591015.717 | 3182031.434 | 0.6795985 | 0.0765626
2393880.2 | 3590820.3 | 9.695315 | 9.299199 | [5 empty] | 794836.179 | 1192254.3 | 1.427739 | 0.2943677 | 795954.648 | 1193931.972 | 0.7402022 | 0.07794375 | 1591616.31 | 3183232.62 | 0.6798609 | 0.076825
2394780.2 | 3592170.3 | 9.695 | 9.298884 | [5 empty] | 795136.991 | 1192705.5 | 1.42767 | 0.2942987 | 796255.476 | 1194383.214 | 0.7402498 | 0.0779913 | 1592216.904 | 3184433.808 | 0.6795523 | 0.0765164
2395681.2 | 3593521.8 | 9.695 | 9.298884 | [5 empty] | 795437.804 | 1193156.706 | 1.4277 | 0.2943286 | 796556.288 | 1194834.432 | 0.7402656 | 0.07800715 | 1592817.498 | 3185634.996 | 0.6794023 | 0.07636633
2396582.2 | 3594873.3 | 9.695 | 9.298884 | [5 empty] | 795738.632 | 1193607.948 | 1.427918 | 0.2945459 | 796857.132 | 1195285.698 | 0.7402732 | 0.0780147 | 1593418.092 | 3186836.184 | 0.6791317 | 0.07609573
2397483.2 | 3596224.8 | 9.695 | 9.298884 | [5 empty] | 796039.444 | 1194059.166 | 1.428057 | 0.2946849 | 797157.944 | 1195736.916 | 0.7402927 | 0.07803425 | 1594018.67 | 3188037.34 | 0.6790983 | 0.07606233
2398384.2 | 3597576.3 | 9.69469 | 9.298574 | [5 empty] | 796340.288 | 1194510.432 | 1.427999 | 0.2946271 | 797458.741 | 1196188.1 | 0.7402974 | 0.07803896 | 1594619.279 | 3189238.558 | 0.6791648 | 0.07612887
2399285.2 | 3598927.8 | 9.69469 | 9.298574 | [5 empty] | 796641.132 | 1194961.698 | 1.428 | 0.294628 | 797759.569 | 1196639.4 | 0.7403255 | 0.07806697 | 1595219.873 | 3190439.746 | 0.6791357 | 0.0760998
2400185.2 | 3600277.8 | 9.69469 | 9.298574 | [5 empty] | 796941.944 | 1195412.916 | 1.428106 | 0.2947344 | 798060.366 | 1197090.549 | 0.7403357 | 0.07807724 | 1595820.451 | 3191640.902 | 0.6791609 | 0.07612493
2401086.2 | 3601629.3 | 9.69469 | 9.298574 | [5 empty] | 797242.757 | 1195864.1 | 1.428167 | 0.294795 | 798361.194 | 1197541.791 | 0.7403366 | 0.07807813 | 1596421.06 | 3192842.12 | 0.6792527 | 0.0762168
2401987.2 | 3602980.8 | 9.69469 | 9.298574 | [5 empty] | 797543.601 | 1196315.4 | 1.428198 | 0.2948267 | 798661.976 | 1197992.964 | 0.7403497 | 0.07809119 | 1597021.67 | 3194043.34 | 0.6793361 | 0.07630013
2402888.2 | 3604332.3 | 9.69469 | 9.298574 | [5 empty] | 797844.398 | 1196766.597 | 1.428158 | 0.2947867 | 798962.819 | 1198444.2 | 0.7403823 | 0.07812382 | 1597622.279 | 3195244.558 | 0.6794487 | 0.07641273
2403789.2 | 3605683.8 | 9.694605 | 9.29849 | [5 empty] | 798145.194 | 1197217.791 | 1.428156 | 0.2947839 | 799263.632 | 1198895.448 | 0.7403814 | 0.07812296 | 1598222.873 | 3196445.746 | 0.6794899 | 0.076454
2404689.2 | 3607033.8 | 9.694413 | 9.298297 | [5 empty] | 798446.007 | 1197669.0 | 1.428303 | 0.2949313 | 799564.429 | 1199346.6 | 0.7403769 | 0.07811839 | 1598823.482 | 3197646.964 | 0.6798731 | 0.0768372
2405590.2 | 3608385.3 | 9.694375 | 9.298259 | [5 empty] | 798746.851 | 1198120.3 | 1.4286 | 0.295228 | 799865.257 | 1199797.9 | 0.7403722 | 0.07811375 | 1599424.076 | 3198848.152 | 0.6798609 | 0.076825
2406491.2 | 3609736.8 | 9.694375 | 9.298259 | [5 empty] | 799047.679 | 1198571.5 | 1.428806 | 0.2954341 | 800166.069 | 1200249.1 | 0.7403788 | 0.07812027 | 1600024.685 | 3200049.37 | 0.6801193 | 0.0770834
2407392.2 | 3611088.3 | 9.694375 | 9.298259 | [5 empty] | 799348.491 | 1199022.7 | 1.428961 | 0.2955889 | 800466.898 | 1200700.347 | 0.7404898 | 0.07823128 | 1600625.279 | 3201250.558 | 0.6802903 | 0.07725433
2408293.2 | 3612439.8 | 9.694375 | 9.298259 | [5 empty] | 799649.304 | 1199473.956 | 1.429186 | 0.2958146 | 800767.694 | 1201151.541 | 0.7406558 | 0.0783973 | 1601225.889 | 3202451.778 | 0.6803107 | 0.0772748
2409194.2 | 3613791.3 | 9.694375 | 9.298259 | [5 empty] | 799950.116 | 1199925.174 | 1.429423 | 0.2960515 | 801068.523 | 1201602.8 | 0.7408209 | 0.07856237 | 1601826.498 | 3203652.996 | 0.6798275 | 0.0767916
2410094.2 | 3615141.3 | 9.694375 | 9.298259 | [5 empty] | 800250.913 | 1200376.4 | 1.429531 | 0.2961597 | 801369.335 | 1202054.0 | 0.7409935 | 0.07873497 | 1602427.076 | 3204854.152 | 0.6797607 | 0.07672473
2410995.2 | 3616492.8 | 9.694158 | 9.298042 | [5 empty] | 800551.726 | 1200827.589 | 1.429567 | 0.2961953 | 801670.132 | 1202505.198 | 0.7411399 | 0.07888145 | 1603027.685 | 3206055.37 | 0.6798485 | 0.07681253
2411896.2 | 3617844.3 | 9.694065 | 9.297949 | [5 empty] | 800852.554 | 1201278.831 | 1.429633 | 0.2962615 | 801970.929 | 1202956.4 | 0.7411623 | 0.07890379 | 1603628.31 | 3207256.62 | 0.6798399 | 0.07680393
2412797.2 | 3619195.8 | 9.694065 | 9.297949 | [5 empty] | 801153.366 | 1201730.049 | 1.429647 | 0.2962755 | 802271.741 | 1203407.6 | 0.7411054 | 0.07884694 | 1604228.92 | 3208457.84 | 0.6799444 | 0.07690847
2413698.2 | 3620547.3 | 9.694065 | 9.297949 | [5 empty] | 801454.163 | 1202181.2 | 1.429564 | 0.2961925 | 802572.538 | 1203858.807 | 0.7410242 | 0.07876575 | 1604829.545 | 3209659.09 | 0.680057 | 0.07702107
2414598.2 | 3621897.3 | 9.694065 | 9.297949 | [5 empty] | 801754.976 | 1202632.464 | 1.429418 | 0.296046 | 802873.366 | 1204310.049 | 0.7409169 | 0.0786584 | 1605430.17 | 3210860.34 | 0.6800355 | 0.0769996
2415499.2 | 3623248.8 | 9.694065 | 9.297949 | [5 empty] | 802055.788 | 1203083.682 | 1.429202 | 0.2958304 | 803174.163 | 1204761.2 | 0.7408171 | 0.0785586 | 1606030.748 | 3212061.496 | 0.6801066 | 0.07707067
2416400.2 | 3624600.3 | 9.694074 | 9.297959 | [5 empty] | 802356.585 | 1203534.9 | 1.428988 | 0.2956159 | 803474.976 | 1205212.464 | 0.7407453 | 0.07848682 | 1606631.357 | 3213262.714 | 0.6801939 | 0.07715793
2417301.2 | 3625951.8 | 9.693797 | 9.297681 | [5 empty] | 802657.413 | 1203986.1 | 1.428869 | 0.2954974 | 803775.819 | 1205663.7 | 0.7407034 | 0.07844496 | 1607231.967 | 3214463.934 | 0.6801277 | 0.07709173
2418202.2 | 3627303.3 | 9.69375 | 9.297634 | [5 empty] | 802958.241 | 1204437.4 | 1.428804 | 0.2954321 | 804076.616 | 1206114.924 | 0.7406576 | 0.07839915 | 1607832.56 | 3215665.12 | 0.6802361 | 0.07720013
2419103.2 | 3628654.8 | 9.69375 | 9.297634 | [5 empty] | 803259.054 | 1204888.581 | 1.428892 | 0.2955208 | 804377.46 | 1206566.19 | 0.7405971 | 0.07833857 | 1608433.17 | 3216866.34 | 0.6802278 | 0.07719187
2420003.2 | 3630004.8 | 9.69375 | 9.297634 | [5 empty] | 803559.851 | 1205339.8 | 1.428949 | 0.2955777 | 804678.257 | 1207017.4 | 0.7405812 | 0.07832267 | 1609033.748 | 3218067.496 | 0.6802607 | 0.0772248
2420904.2 | 3631356.3 | 9.69375 | 9.297634 | [5 empty] | 803860.694 | 1205791.041 | 1.429037 | 0.2956654 | 804979.101 | 1207468.7 | 0.7405896 | 0.07833113 | 1609634.357 | 3219268.714 | 0.6802898 | 0.07725387
2421805.2 | 3632707.8 | 9.69375 | 9.297634 | [5 empty] | 804161.476 | 1206242.214 | 1.429072 | 0.2956999 | 805279.898 | 1207919.847 | 0.7405765 | 0.07831803 | 1610234.951 | 3220469.902 | 0.6803234 | 0.07728747
2422706.2 | 3634059.3 | 9.693482 | 9.297366 | [5 empty] | 804462.304 | 1206693.456 | 1.429202 | 0.2958304 | 805580.71 | 1208371.065 | 0.7405094 | 0.07825091 | 1610835.546 | 3221671.092 | 0.6803358 | 0.07729987
2423607.2 | 3635410.8 | 9.693454 | 9.297339 | [5 empty] | 804763.101 | 1207144.7 | 1.429194 | 0.295822 | 805881.507 | 1208822.3 | 0.7404674 | 0.0782089 | 1611436.171 | 3222872.342 | 0.6805107 | 0.0774748
2424507.2 | 3636760.8 | 9.693844 | 9.297728 | [5 empty] | 805063.944 | 1207595.916 | 1.429038 | 0.2956663 | 806182.351 | 1209273.5 | 0.7404226 | 0.07816413 | 1612036.765 | 3224073.53 | 0.6804233 | 0.0773874
2425408.2 | 3638112.3 | 9.69375 | 9.297634 | [5 empty] | 805364.757 | 1208047.1 | 1.428857 | 0.2954853 | 806483.163 | 1209724.7 | 0.7403844 | 0.07812588 | 1612637.374 | 3225274.748 | 0.6805569 | 0.077521
2426309.2 | 3639463.8 | 9.693764 | 9.297649 | [5 empty] | 805665.601 | 1208498.4 | 1.42887 | 0.2954984 | 806784.007 | 1210176.0 | 0.7402844 | 0.07802591 | 1613237.983 | 3226475.966 | 0.6805403 | 0.07750433
2427210.2 | 3640815.3 | 9.693759 | 9.297644 | [5 empty] | 805966.413 | 1208949.6 | 1.428953 | 0.2955815 | 807084.835 | 1210627.3 | 0.7401995 | 0.07794103 | 1613838.561 | 3227677.122 | 0.6806234 | 0.07758747
2428111.2 | 3642166.8 | 9.693759 | 9.297644 | [5 empty] | 806267.257 | 1209400.9 | 1.428855 | 0.2954835 | 807385.632 | 1211078.448 | 0.7399598 | 0.07770131 | 1614439.155 | 3228878.31 | 0.6806486 | 0.07761267
2429012.2 | 3643518.3 | 9.693783 | 9.297667 | [5 empty] | 806568.069 | 1209852.1 | 1.428828 | 0.2954564 | 807686.429 | 1211529.6 | 0.7398804 | 0.07762196 | 1615039.765 | 3230079.53 | 0.6807402 | 0.07770427
2429912.2 | 3644868.3 | 9.693617 | 9.297502 | [5 empty] | 806868.866 | 1210303.299 | 1.428855 | 0.2954834 | 807987.257 | 1211980.9 | 0.7398039 | 0.07754545 | 1615640.343 | 3231280.686 | 0.6806773 | 0.07764133
2430813.2 | 3646219.8 | 9.693511 | 9.297395 | [5 empty] | 807169.679 | 1210754.5 | 1.429049 | 0.2956774 | 808288.069 | 1212432.1 | 0.7397909 | 0.07753237 | 1616240.921 | 3232481.842 | 0.6806692 | 0.07763327
2431714.2 | 3647571.3 | 9.693576 | 9.297461 | [5 empty] | 807470.507 | 1211205.8 | 1.429096 | 0.295724 | 808588.898 | 1212883.347 | 0.7397685 | 0.07751003 | 1616841.515 | 3233683.03 | 0.6808276 | 0.07779167
2432615.2 | 3648922.8 | 9.693341 | 9.297226 | [5 empty] | 807771.335 | 1211657.0 | 1.429132 | 0.2957603 | 808889.726 | 1213334.589 | 0.7398729 | 0.07761445 | 1617442.093 | 3234884.186 | 0.6810733 | 0.0780374
2433516.2 | 3650274.3 | 9.693431 | 9.297315 | [5 empty] | 808072.132 | 1212108.198 | 1.429053 | 0.2956811 | 809190.523 | 1213785.8 | 0.7398627 | 0.07760418 | 1618042.702 | 3236085.404 | 0.6812401 | 0.0782042
2434416.2 | 3651624.3 | 9.693426 | 9.29731 | [5 empty] | 808372.976 | 1212559.464 | 1.429085 | 0.2957137 | 809491.319 | 1214237.0 | 0.7397711 | 0.07751266 | 1618643.296 | 3237286.592 | 0.6812857 | 0.07824973
2435317.2 | 3652975.8 | 9.69344 | 9.297324 | [5 empty] | 808673.773 | 1213010.7 | 1.428996 | 0.2956242 | 809792.132 | 1214688.198 | 0.7396434 | 0.07738487 | 1619243.905 | 3238487.81 | 0.6813569 | 0.07832093
2436218.2 | 3654327.3 | 9.69313 | 9.297014 | [5 empty] | 808974.586 | 1213461.879 | 1.429035 | 0.2956634 | 810092.96 | 1215139.44 | 0.7395192 | 0.07726073 | 1619844.499 | 3239688.998 | 0.6813565 | 0.0783206
2437119.2 | 3655678.8 | 9.69313 | 9.297014 | [5 empty] | 809275.383 | 1213913.1 | 1.428921 | 0.2955496 | 810393.788 | 1215590.682 | 0.7395034 | 0.07724493 | 1620445.108 | 3240890.216 | 0.6814189 | 0.078383
2438020.2 | 3657030.3 | 9.69313 | 9.297014 | [5 empty] | 809576.195 | 1214364.3 | 1.428924 | 0.2955522 | 810694.602 | 1216041.903 | 0.739481 | 0.07722255 | 1621045.686 | 3242091.372 | 0.6813857 | 0.07834973
2438921.2 | 3658381.8 | 9.692815 | 9.296699 | [5 empty] | 809876.992 | 1214815.488 | 1.428933 | 0.2955617 | 810995.43 | 1216493.145 | 0.7394708 | 0.07721234 | 1621646.296 | 3243292.592 | 0.6813358 | 0.07829987
2439821.2 | 3659731.8 | 9.692815 | 9.296699 | [5 empty] | 810177.836 | 1215266.754 | 1.429013 | 0.295641 | 811296.227 | 1216944.3 | 0.7394457 | 0.07718719 | 1622246.89 | 3244493.78 | 0.6813443 | 0.07830833
2440722.2 | 3661083.3 | 9.692815 | 9.296699 | [5 empty] | 810478.649 | 1215718.0 | 1.428938 | 0.2955665 | 811597.039 | 1217395.6 | 0.739414 | 0.07715552 | 1622847.499 | 3245694.998 | 0.6812442 | 0.07820827
2441623.2 | 3662434.8 | 9.692815 | 9.296699 | [5 empty] | 810779.477 | 1216169.2 | 1.428912 | 0.2955404 | 811897.852 | 1217846.778 | 0.7393665 | 0.07710801 | 1623448.093 | 3246896.186 | 0.6811778 | 0.07814187
2442524.2 | 3663786.3 | 9.692505 | 9.296389 | [5 empty] | 811080.274 | 1216620.411 | 1.42891 | 0.2955386 | 812198.664 | 1218297.996 | 0.7393385 | 0.07708004 | 1624048.702 | 3248097.404 | 0.6811235 | 0.07808753
2443425.2 | 3665137.8 | 9.692505 | 9.296389 | [5 empty] | 811381.07 | 1217071.605 | 1.429041 | 0.2956692 | 812499.461 | 1218749.2 | 0.7393209 | 0.07706236 | 1624649.296 | 3249298.592 | 0.6810526 | 0.07801667
2444326.2 | 3666489.3 | 9.692505 | 9.296389 | [5 empty] | 811681.899 | 1217522.8 | 1.429181 | 0.2958091 | 812800.289 | 1219200.4 | 0.739264 | 0.07700546 | 1625249.905 | 3250499.81 | 0.6809651 | 0.07792913
2445226.2 | 3667839.3 | 9.692505 | 9.296389 | [5 empty] | 811982.711 | 1217974.1 | 1.429134 | 0.2957625 | 813101.102 | 1219651.653 | 0.7392033 | 0.07694482 | 1625850.499 | 3251700.998 | 0.6810191 | 0.0779832
2446127.2 | 3669190.8 | 9.692505 | 9.296389 | [5 empty] | 812283.539 | 1218425.3 | 1.429022 | 0.2956504 | 813401.914 | 1220102.871 | 0.7391454 | 0.07688688 | 1626451.077 | 3252902.154 | 0.6810358 | 0.07799987
2447028.2 | 3670542.3 | 9.69219 | 9.296074 | [5 empty] | 812584.383 | 1218876.6 | 1.429002 | 0.2956299 | 813702.758 | 1220554.137 | 0.7390763 | 0.07681782 | 1627051.686 | 3254103.372 | 0.6810527 | 0.07801673
2447929.2 | 3671893.8 | 9.69219 | 9.296074 | [5 empty] | 812885.211 | 1219327.8 | 1.42907 | 0.295698 | 814003.57 | 1221005.355 | 0.7389942 | 0.07673575 | 1627652.28 | 3255304.56 | 0.6811567 | 0.0781208
2448830.2 | 3673245.3 | 9.69219 | 9.296074 | [5 empty] | 813186.024 | 1219779.036 | 1.429036 | 0.2956644 | 814304.367 | 1221456.6 | 0.7388935 | 0.07663499 | 1628252.89 | 3256505.78 | 0.681157 | 0.07812107
2449730.2 | 3674595.3 | 9.692176 | 9.29606 | [5 empty] | 813486.852 | 1220230.278 | 1.428932 | 0.2955608 | 814605.164 | 1221907.746 | 0.7388384 | 0.07657994 | 1628853.499 | 3257706.998 | 0.681207 | 0.07817107
2450631.2 | 3675946.8 | 9.692176 | 9.29606 | [5 empty] | 813787.649 | 1220681.5 | 1.428968 | 0.2955964 | 814905.992 | 1222358.988 | 0.7388131 | 0.07655466 | 1629454.077 | 3258908.154 | 0.6816528 | 0.07861687
2451532.2 | 3677298.3 | 9.692157 | 9.296042 | [5 empty] | 814088.492 | 1221132.738 | 1.428975 | 0.2956029 | 815206.789 | 1222810.2 | 0.7387926 | 0.07653413 | 1630054.671 | 3260109.342 | 0.681532 | 0.07849607
2452433.2 | 3678649.8 | 9.69219 | 9.296074 | [5 empty] | 814389.305 | 1221584.0 | 1.428951 | 0.2955796 | 815507.633 | 1223261.4 | 0.7387421 | 0.07648366 | 1630655.28 | 3261310.56 | 0.6813815 | 0.0783456
2453334.2 | 3680001.3 | 9.69219 | 9.296074 | [5 empty] | 814690.102 | 1222035.153 | 1.428925 | 0.2955534 | 815808.414 | 1223712.621 | 0.7387263 | 0.07646781 | 1631255.89 | 3262511.78 | 0.6814858 | 0.07844987
2454235.2 | 3681352.8 | 9.69219 | 9.296074 | [5 empty] | 814990.914 | 1222486.371 | 1.428981 | 0.2956095 | 816109.242 | 1224163.863 | 0.7387132 | 0.07645472 | 1631856.484 | 3263712.968 | 0.6814275 | 0.07839153
2455135.2 | 3682702.8 | 9.69219 | 9.296074 | [5 empty] | 815291.711 | 1222937.6 | 1.428938 | 0.2955665 | 816410.039 | 1224615.1 | 0.7386703 | 0.07641182 | 1632457.078 | 3264914.156 | 0.6813903 | 0.07835433
2456036.2 | 3684054.3 | 9.69219 | 9.296074 | [5 empty] | 815592.524 | 1223388.786 | 1.429003 | 0.2956309 | 816710.883 | 1225066.3 | 0.7386405 | 0.07638199 | 1633057.672 | 3266115.344 | 0.6813984 | 0.07836247
2456937.2 | 3685405.8 | 9.69219 | 9.296074 | [5 empty] | 815893.352 | 1223840.028 | 1.42905 | 0.2956784 | 817011.664 | 1225517.496 | 0.7386238 | 0.07636527 | 1633658.25 | 3267316.5 | 0.6813109 | 0.078275
2457838.2 | 3686757.3 | 9.692044 | 9.295929 | [5 empty] | 816194.149 | 1224291.2 | 1.429102 | 0.2957307 | 817312.477 | 1225968.7 | 0.7385706 | 0.07631209 | 1634258.844 | 3268517.688 | 0.6814566 | 0.07842067
2458739.2 | 3688108.8 | 9.692124 | 9.296009 | [5 empty] | 816494.945 | 1224742.4 | 1.429074 | 0.2957026 | 817613.289 | 1226419.9 | 0.7385324 | 0.07627388 | 1634859.406 | 3269718.812 | 0.6815234 | 0.07848747
2459640.2 | 3689460.3 | 9.691943 | 9.295827 | [5 empty] | 816795.774 | 1225193.661 | 1.428957 | 0.295585 | 817914.086 | 1226871.129 | 0.7385529 | 0.07629445 | 1635460 | 3270920 | 0.6815275 | 0.0784916
2460540.2 | 3690810.3 | 9.691603 | 9.295487 | [5 empty] | 817096.586 | 1225644.879 | 1.428987 | 0.295615 | 818214.899 | 1227322.3 | 0.7385166 | 0.07625807 | 1636060.594 | 3272121.188 | 0.6814529 | 0.07841693
2461441.2 | 3692161.8 | 9.691636 | 9.29552 | [5 empty] | 817397.445 | 1226096.2 | 1.429086 | 0.2957148 | 818515.727 | 1227773.6 | 0.7384783 | 0.07621976 | 1636661.187 | 3273322.374 | 0.6816234 | 0.07858747
2462342.2 | 3693513.3 | 9.691636 | 9.29552 | [5 empty] | 817698.242 | 1226547.363 | 1.429032 | 0.2956607 | 818816.57 | 1228224.855 | 0.7384531 | 0.0761946 | 1637261.797 | 3274523.594 | 0.6815277 | 0.0784918
2463243.2 | 3694864.8 | 9.69157 | 9.295454 | [5 empty] | 817999.07 | 1226998.605 | 1.428852 | 0.2954806 | 819117.399 | 1228676.1 | 0.7384447 | 0.07618618 | 1637862.406 | 3275724.812 | 0.6815564 | 0.07852047
2464144.2 | 3696216.3 | 9.691565 | 9.295449 | [5 empty] | 818299.883 | 1227449.8 | 1.42889 | 0.2955179 | 819418.211 | 1229127.3 | 0.738455 | 0.07619651 | 1638463 | 3276926 | 0.6816318 | 0.07859587
2465044.2 | 3697566.3 | 9.69157 | 9.295454 | [5 empty] | 818600.68 | 1227901.02 | 1.428972 | 0.2956 | 819719.008 | 1229578.512 | 0.738468 | 0.07620955 | 1639063.594 | 3278127.188 | 0.6816153 | 0.0785794
2465945.2 | 3698917.8 | 9.691321 | 9.295205 | [5 empty] | 818901.492 | 1228352.238 | 1.429007 | 0.2956355 | 820019.82 | 1230029.73 | 0.738482 | 0.07622354 | 1639664.203 | 3279328.406 | 0.6815275 | 0.0784916
2466846.2 | 3700269.3 | 9.69125 | 9.295134 | [5 empty] | 819202.32 | 1228803.48 | 1.428963 | 0.2955916 | 820320.649 | 1230481.0 | 0.7385156 | 0.07625706 | 1640264.781 | 3280529.562 | 0.6816063 | 0.0785704
2467747.2 | 3701620.8 | 9.691 | 9.294885 | [5 empty] | 819503.133 | 1229254.7 | 1.428941 | 0.2955691 | 820621.461 | 1230932.2 | 0.7385164 | 0.07625796 | 1640865.375 | 3281730.75 | 0.681669 | 0.07863307
2468648.2 | 3702972.3 | 9.69094 | 9.294824 | [5 empty] | 819803.945 | 1229705.9 | 1.428934 | 0.2955627 | 820922.274 | 1231383.411 | 0.7384884 | 0.07622993 | 1641465.969 | 3282931.938 | 0.6815901 | 0.0785542
2469549.2 | 3704323.8 | 9.69094 | 9.294824 | [5 empty] | 820104.774 | 1230157.161 | 1.428958 | 0.2955859 | 821223.07 | 1231834.605 | 0.7384977 | 0.07623921 | 1642066.562 | 3284133.124 | 0.6817776 | 0.07874167
2470449.2 | 3705673.8 | 9.69094 | 9.294824 | [5 empty] | 820405.617 | 1230608.4 | 1.428924 | 0.2955523 | 821523.867 | 1232285.8 | 0.7385126 | 0.07625413 | 1642667.156 | 3285334.312 | 0.6817479 | 0.078712
2471350.2 | 3707025.3 | 9.69094 | 9.294824 | [5 empty] | 820706.445 | 1231059.7 | 1.428738 | 0.2953667 | 821824.649 | 1232737.0 | 0.7385331 | 0.07627466 | 1643267.75 | 3286535.5 | 0.6818445 | 0.0788086
2472251.2 | 3708376.8 | 9.69094 | 9.294824 | [5 empty] | 821007.274 | 1231510.911 | 1.428645 | 0.2952734 | 822125.477 | 1233188.2 | 0.7385388 | 0.07628028 | 1643868.359 | 3287736.718 | 0.6817941 | 0.0787582
2473152.2 | 3709728.3 | 9.69094 | 9.294824 | [5 empty] | 821308.102 | 1231962.153 | 1.428758 | 0.2953863 | 822426.274 | 1233639.411 | 0.7385407 | 0.07628216 | 1644468.969 | 3288937.938 | 0.6818229 | 0.078787
2474053.2 | 3711079.8 | 9.690931 | 9.294815 | [5 empty] | 821608.914 | 1232413.371 | 1.428835 | 0.2954638 | 822727.07 | 1234090.605 | 0.7385444 | 0.07628587 | 1645069.562 | 3290139.124 | 0.6817569 | 0.07872093
2474953.2 | 3712429.8 | 9.690625 | 9.294509 | [5 empty] | 821909.727 | 1232864.6 | 1.428683 | 0.2953109 | 823027.883 | 1234541.8 | 0.73855 | 0.07629152 | 1645670.172 | 3291340.344 | 0.6817814 | 0.07874547
2475854.2 | 3713781.3 | 9.690625 | 9.294509 | [5 empty] | 822210.524 | 1233315.786 | 1.428593 | 0.2952214 | 823328.727 | 1234993.1 | 0.7385276 | 0.07626913 | 1646270.781 | 3292541.562 | 0.6817027 | 0.0786668
2476755.2 | 3715132.8 | 9.690625 | 9.294509 | [5 empty] | 822511.367 | 1233767.1 | 1.42867 | 0.2952988 | 823629.539 | 1235444.3 | 0.7385099 | 0.07625143 | 1646871.391 | 3293742.782 | 0.6818191 | 0.07878313
2477656.2 | 3716484.3 | 9.690625 | 9.294509 | [5 empty] | 822812.18 | 1234218.27 | 1.428774 | 0.2954023 | 823930.32 | 1235895.48 | 0.7385259 | 0.07626739 | 1647472 | 3294944 | 0.6818025 | 0.0787666
2478557.2 | 3717835.8 | 9.690625 | 9.294509 | [5 empty] | 823113.008 | 1234669.512 | 1.42882 | 0.295448 | 824231.133 | 1236346.7 | 0.7385082 | 0.07624972 | 1648072.594 | 3296145.188 | 0.6818357 | 0.0787998
2479458.2 | 3719187.3 | 9.690625 | 9.294509 | [5 empty] | 823413.82 | 1235120.73 | 1.428827 | 0.2954555 | 824531.961 | 1236797.9 | 0.7384289 | 0.07617042 | 1648673.203 | 3297346.406 | 0.6818775 | 0.07884153
2480358.2 | 3720537.3 | 9.690625 | 9.294509 | [5 empty] | 823714.617 | 1235571.9 | 1.428688 | 0.2953164 | 824832.774 | 1237249.161 | 0.7383665 | 0.076108 | 1649273.781 | 3298547.562 | 0.681815 | 0.07877907
2481259.2 | 3721888.8 | 9.69032 | 9.294204 | [5 empty] | 824015.414 | 1236023.121 | 1.428455 | 0.2950833 | 825133.617 | 1237700.4 | 0.7384121 | 0.07615363 | 1649874.391 | 3299748.782 | 0.6819318 | 0.07889587
2482160.2 | 3723240.3 | 9.690315 | 9.294199 | [5 empty] | 824316.227 | 1236474.3 | 1.428199 | 0.2948277 | 825434.414 | 1238151.621 | 0.7383617 | 0.07610318 | 1650474.984 | 3300949.968 | 0.6819819 | 0.078946
2483061.2 | 3724591.8 | 9.690315 | 9.294199 | [5 empty] | 824617.039 | 1236925.6 | 1.428005 | 0.2946337 | 825735.258 | 1238602.887 | 0.738219 | 0.07596054 | 1651075.578 | 3302151.156 | 0.681973 | 0.07893707
2483962.2 | 3725943.3 | 9.690315 | 9.294199 | [5 empty] | 824917.836 | 1237376.754 | 1.427898 | 0.2945264 | 826036.102 | 1239054.153 | 0.7380614 | 0.07580288 | 1651676.172 | 3303352.344 | 0.6819355 | 0.07889953
2484862.2 | 3727293.3 | 9.690315 | 9.294199 | [5 empty] | 825218.649 | 1237828.0 | 1.427965 | 0.2945936 | 826336.914 | 1239505.371 | 0.7379719 | 0.07571337 | 1652276.797 | 3304553.594 | 0.6818903 | 0.07885433
2485763.2 | 3728644.8 | 9.690315 | 9.294199 | [5 empty] | 825519.445 | 1238279.2 | 1.428088 | 0.2947166 | 826637.742 | 1239956.613 | 0.7378955 | 0.07563697 | 1652877.36 | 3305754.72 | 0.6819147 | 0.07887873
2486664.2 | 3729996.3 | 9.69 | 9.293884 | [5 empty] | 825820.258 | 1238730.387 | 1.428299 | 0.2949274 | 826938.586 | 1240407.879 | 0.7378926 | 0.07563415 | 1653477.97 | 3306955.94 | 0.6819777 | 0.0789418
2487565.2 | 3731347.8 | 9.69 | 9.293884 | [5 empty] | 826121.055 | 1239181.6 | 1.428448 | 0.2950767 | 827239.383 | 1240859.1 | 0.737958 | 0.07569951 | 1654078.563 | 3308157.126 | 0.6820358 | 0.07899987
2488466.2 | 3732699.3 | 9.69 | 9.293884 | [5 empty] | 826421.883 | 1239632.8 | 1.428439 | 0.2950674 | 827540.227 | 1241310.3 | 0.7380643 | 0.07580581 | 1654679.188 | 3309358.376 | 0.682165 | 0.07912907
2489367.2 | 3734050.8 | 9.689759 | 9.293644 | [5 empty] | 826722.727 | 1240084.1 | 1.428462 | 0.2950907 | 827841.008 | 1241761.512 | 0.7381585 | 0.07590001 | 1655279.767 | 3310559.534 | 0.6820901 | 0.07905413
2490267.2 | 3735400.8 | 9.68969 | 9.293574 | [5 empty] | 827023.555 | 1240535.3 | 1.428588 | 0.2952167 | 828141.836 | 1242212.754 | 0.7382592 | 0.07600073 | 1655880.376 | 3311760.752 | 0.6821443 | 0.07910833
2491168.2 | 3736752.3 | 9.68969 | 9.293574 | [5 empty] | 827324.367 | 1240986.6 | 1.42874 | 0.2953679 | 828442.617 | 1242663.9 | 0.7383497 | 0.07609116 | 1656480.954 | 3312961.908 | 0.6821403 | 0.0791044
2492069.2 | 3738103.8 | 9.68969 | 9.293574 | [5 empty] | 827625.211 | 1241437.8 | 1.428825 | 0.2954537 | 828743.461 | 1243115.2 | 0.7384111 | 0.07615257 | 1657081.563 | 3314163.126 | 0.6822441 | 0.0792082
2492970.2 | 3739455.3 | 9.68969 | 9.293574 | [5 empty] | 827926.008 | 1241889.012 | 1.428949 | 0.2955777 | 829044.242 | 1243566.363 | 0.7384699 | 0.07621137 | 1657682.157 | 3315364.314 | 0.6823152 | 0.07927927
2493871.2 | 3740806.8 | 9.68969 | 9.293574 | [5 empty] | 828226.805 | 1242340.2 | 1.429048 | 0.2956766 | 829345.07 | 1244017.605 | 0.7385304 | 0.07627188 | 1658282.751 | 3316565.502 | 0.6823567 | 0.0793208
2494772.2 | 3742158.3 | 9.689685 | 9.29357 | [5 empty] | 828527.633 | 1242791.4 | 1.429096 | 0.2957241 | 829645.883 | 1244468.8 | 0.7385835 | 0.07632499 | 1658883.345 | 3317766.69 | 0.6823443 | 0.0793084
2495672.2 | 3743508.3 | 9.689389 | 9.293274 | [5 empty] | 828828.461 | 1243242.7 | 1.429128 | 0.2957567 | 829946.727 | 1244920.1 | 0.7386217 | 0.07636322 | 1659483.938 | 3318967.876 | 0.6824191 | 0.07938313
2496573.2 | 3744859.8 | 9.689375 | 9.293259 | [5 empty] | 829129.242 | 1243693.863 | 1.429239 | 0.2958677 | 830247.524 | 1245371.286 | 0.7386526 | 0.0763941 | 1660084.532 | 3320169.064 | 0.6826022 | 0.07956627
2497474.2 | 3746211.3 | 9.689375 | 9.293259 | [5 empty] | 829430.055 | 1244145.1 | 1.429416 | 0.296044 | 830548.32 | 1245822.48 | 0.7386936 | 0.07643515 | 1660685.142 | 3321370.284 | 0.68264 | 0.07960407
2498375.2 | 3747562.8 | 9.689375 | 9.293259 | [5 empty] | 829730.852 | 1244596.278 | 1.429635 | 0.2962632 | 830849.117 | 1246273.7 | 0.7388019 | 0.07654345 | 1661285.751 | 3322571.502 | 0.6827564 | 0.07972047
2499276.2 | 3748914.3 | 9.689375 | 9.293259 | [5 empty] | 830031.665 | 1245047.5 | 1.42988 | 0.2965087 | 831149.961 | 1246724.9 | 0.7389578 | 0.07669933 | 1661886.329 | 3323772.658 | 0.6826862 | 0.07965027
2500176.2 | 3750264.3 | 9.689375 | 9.293259 | [5 empty] | 830332.462 | 1245498.693 | 1.430066 | 0.2966943 | 831450.789 | 1247176.2 | 0.7390754 | 0.07681691 | 1662486.923 | 3324973.846 | 0.6829152 | 0.07987927
2501077.2 | 3751615.8 | 9.689375 | 9.293259 | [5 empty] | 830633.275 | 1245949.9 | 1.4302 | 0.2968286 | 831751.618 | 1247627.427 | 0.7391398 | 0.0768813 | 1663087.548 | 3326175.096 | 0.6829565 | 0.07992053
2501978.2 | 3752967.3 | 9.689375 | 9.293259 | [5 empty] | 830934.103 | 1246401.2 | 1.430191 | 0.2968193 | 832052.446 | 1248078.669 | 0.7392107 | 0.07695218 | 1663688.157 | 3327376.314 | 0.6829271 | 0.0798912
2502879.2 | 3754318.8 | 9.689065 | 9.292949 | [5 empty] | 831234.915 | 1246852.4 | 1.430232 | 0.2968604 | 832353.243 | 1248529.9 | 0.7392041 | 0.07694561 | 1664288.751 | 3328577.502 | 0.6829279 | 0.07989193
2503780.2 | 3755670.3 | 9.689065 | 9.292949 | [5 empty] | 831535.728 | 1247303.592 | 1.430297 | 0.2969255 | 832654.087 | 1248981.1 | 0.7391397 | 0.07688121 | 1664889.36 | 3329778.72 | 0.6830527 | 0.0800168
2504680.2 | 3757020.3 | 9.689065 | 9.292949 | [5 empty] | 831836.525 | 1247754.8 | 1.430195 | 0.296823 | 832954.884 | 1249432.326 | 0.7390828 | 0.07682431 | 1665489.954 | 3330979.908 | 0.6830859 | 0.08005
2505581.2 | 3758371.8 | 9.689065 | 9.292949 | [5 empty] | 832137.353 | 1248206.0 | 1.430226 | 0.2968547 | 833255.681 | 1249883.5 | 0.7390362 | 0.07677772 | 1666090.548 | 3332181.096 | 0.6830895 | 0.0800536
2506482.2 | 3759723.3 | 9.689065 | 9.292949 | [5 empty] | 832438.165 | 1248657.2 | 1.430538 | 0.2971663 | 833556.493 | 1250334.7 | 0.7389821 | 0.07672363 | 1666691.157 | 3333382.314 | 0.6831775 | 0.08014153
2507383.2 | 3761074.8 | 9.689065 | 9.292949 | [5 empty] | 832742.117 | 1249113.2 | 1.430755 | 0.2973836 | 833857.29 | 1250785.935 | 0.7389774 | 0.07671893 | 1667291.735 | 3334583.47 | 0.6830937 | 0.0800578
2508284.2 | 3762426.3 | 9.689032 | 9.292917 | [5 empty] | 833042.961 | 1249564.4 | 1.430791 | 0.2974191 | 834158.103 | 1251237.2 | 0.7389355 | 0.07667699 | 1667892.345 | 3335784.69 | 0.6831107 | 0.08007473
2509185.2 | 3763777.8 | 9.68875 | 9.292634 | [5 empty] | 833343.774 | 1250015.661 | 1.430851 | 0.2974797 | 834458.931 | 1251688.4 | 0.7388869 | 0.07662842 | 1668492.938 | 3336985.876 | 0.6831482 | 0.08011227
2510085.2 | 3765127.8 | 9.68875 | 9.292634 | [5 empty] | 833644.57 | 1250466.855 | 1.430884 | 0.2975124 | 834759.759 | 1252139.6 | 0.7388468 | 0.07658828 | 1669093.548 | 3338187.096 | 0.6831815 | 0.08014553
2510986.2 | 3766479.3 | 9.68875 | 9.292634 | [5 empty] | 833945.383 | 1250918.1 | 1.430917 | 0.2975451 | 835060.587 | 1252590.9 | 0.7388113 | 0.07655281 | 1669694.157 | 3339388.314 | 0.6831525 | 0.08011653
2511887.2 | 3767830.8 | 9.68875 | 9.292634 | [5 empty] | 834246.211 | 1251369.3 | 1.430911 | 0.2975396 | 835361.384 | 1253042.076 | 0.7387834 | 0.07652491 | 1670294.735 | 3340589.47 | 0.6831067 | 0.08007073
2512788.2 | 3769182.3 | 9.68875 | 9.292634 | [5 empty] | 834547.039 | 1251820.6 | 1.430917 | 0.2975452 | 835662.196 | 1253493.294 | 0.738774 | 0.07651555 | 1670895.329 | 3341790.658 | 0.6831069 | 0.080071
2513689.2 | 3770533.8 | 9.68875 | 9.292634 | [5 empty] | 834847.852 | 1252271.778 | 1.431122 | 0.2977505 | 835963.025 | 1253944.5 | 0.7387349 | 0.07647636 | 1671495.923 | 3342991.846 | 0.6830731 | 0.08003713
2514590.2 | 3771885.3 | 9.688486 | 9.292371 | [5 empty] | 835148.695 | 1252723.0 | 1.431196 | 0.2978241 | 836263.821 | 1254395.7 | 0.7387181 | 0.07645958 | 1672096.501 | 3344193.002 | 0.6831235 | 0.08008753
2515490.2 | 3773235.3 | 9.68844 | 9.292324 | [5 empty] | 835449.492 | 1253174.238 | 1.431027 | 0.2976553 | 836564.65 | 1254846.975 | 0.7387619 | 0.07650339 | 1672697.095 | 3345394.19 | 0.6830065 | 0.07997053
2516391.2 | 3774586.8 | 9.68844 | 9.292324 | [5 empty] | 835750.32 | 1253625.48 | 1.430845 | 0.2974734 | 836865.462 | 1255298.193 | 0.7388309 | 0.0765724 | 1673297.704 | 3346595.408 | 0.6829944 | 0.07995847
2517292.2 | 3775938.3 | 9.68844 | 9.292324 | [5 empty] | 836051.164 | 1254076.746 | 1.430963 | 0.2975909 | 837166.29 | 1255749.435 | 0.7388561 | 0.07659758 | 1673898.299 | 3347796.598 | 0.6830275 | 0.07999153
2518193.2 | 3777289.8 | 9.68844 | 9.292324 | [5 empty] | 836351.977 | 1254528.0 | 1.430957 | 0.2975852 | 837467.103 | 1256200.7 | 0.7388683 | 0.07660982 | 1674498.908 | 3348997.816 | 0.6830608 | 0.08002487
2519094.2 | 3778641.3 | 9.68844 | 9.292324 | [5 empty] | 836652.82 | 1254979.23 | 1.430995 | 0.2976235 | 837767.9 | 1256651.85 | 0.738885 | 0.07662655 | 1675099.502 | 3350199.004 | 0.6830153 | 0.07997933
2519994.2 | 3779991.3 | 9.68844 | 9.292324 | [5 empty] | 836953.617 | 1255430.4 | 1.431009 | 0.2976374 | 838068.728 | 1257103.092 | 0.7388813 | 0.07662284 | 1675700.096 | 3351400.192 | 0.6829649 | 0.079929
2520895.2 | 3781342.8 | 9.688435 | 9.29232 | [5 empty] | 837254.461 | 1255881.7 | 1.431062 | 0.2976906 | 838369.571 | 1257554.4 | 0.738887 | 0.07662846 | 1676300.689 | 3352601.378 | 0.6829735 | 0.0799376
2521796.2 | 3782694.3 | 9.688224 | 9.292108 | [5 empty] | 837555.258 | 1256332.887 | 1.431012 | 0.2976402 | 838670.353 | 1258005.5 | 0.7388907 | 0.07663219 | 1676901.283 | 3353802.566 | 0.6829276 | 0.07989167
2522697.2 | 3784045.8 | 9.688144 | 9.292028 | [5 empty] | 837856.055 | 1256784.1 | 1.431068 | 0.2976962 | 838971.165 | 1258456.7 | 0.7388935 | 0.07663499 | 1677501.861 | 3355003.722 | 0.68294 | 0.07990407
2523598.2 | 3785397.3 | 9.68828 | 9.292165 | [5 empty] | 838156.899 | 1257235.3 | 1.431001 | 0.297629 | 839271.993 | 1258908.0 | 0.7389177 | 0.07665924 | 1678102.455 | 3356204.91 | 0.6829733 | 0.0799374
2524498.2 | 3786747.3 | 9.688134 | 9.292019 | [5 empty] | 838457.695 | 1257686.5 | 1.430957 | 0.2975851 | 839572.806 | 1259359.209 | 0.7390091 | 0.0767506 | 1678703.049 | 3357406.098 | 0.682669 | 0.07963307
2525399.2 | 3788098.8 | 9.688139 | 9.292024 | [5 empty] | 838758.492 | 1258137.738 | 1.431019 | 0.2976477 | 839873.65 | 1259810.475 | 0.7390436 | 0.07678512 | 1679303.658 | 3358607.316 | 0.6824189 | 0.079383
2526300.2 | 3789450.3 | 9.688125 | 9.292009 | [5 empty] | 839059.305 | 1258589.0 | 1.431123 | 0.2977512 | 840174.493 | 1260261.7 | 0.7390708 | 0.07681227 | 1679904.268 | 3359808.536 | 0.6822025 | 0.0791666
2527201.2 | 3790801.8 | 9.688125 | 9.292009 | [5 empty] | 839360.102 | 1259040.153 | 1.431196 | 0.2978239 | 840475.29 | 1260712.935 | 0.7391016 | 0.07684309 | 1680504.861 | 3361009.722 | 0.6821567 | 0.07912073
2528102.2 | 3792153.3 | 9.688125 | 9.292009 | [5 empty] | 839660.93 | 1259491.395 | 1.431189 | 0.2978174 | 840776.134 | 1261164.201 | 0.7391529 | 0.07689442 | 1681105.455 | 3362210.91 | 0.6822441 | 0.07920813
2529003.2 | 3793504.8 | 9.687829 | 9.291714 | [5 empty] | 839961.758 | 1259942.637 | 1.431157 | 0.2977857 | 841076.946 | 1261615.419 | 0.7391866 | 0.07692806 | 1681706.064 | 3363412.128 | 0.6823023 | 0.0792664
2529903.2 | 3794854.8 | 9.687791 | 9.291676 | [5 empty] | 840262.57 | 1260393.855 | 1.43124 | 0.2978687 | 841377.743 | 1262066.6 | 0.7392332 | 0.07697473 | 1682306.674 | 3364613.348 | 0.6822647 | 0.07922873
2530804.2 | 3796206.3 | 9.687402 | 9.291286 | [5 empty] | 840563.414 | 1260845.121 | 1.431329 | 0.2979573 | 841678.54 | 1262517.81 | 0.7392677 | 0.07700918 | 1682907.268 | 3365814.536 | 0.6824647 | 0.07942873
2531705.2 | 3797557.8 | 9.686978 | 9.290863 | [5 empty] | 840864.227 | 1261296.3 | 1.431329 | 0.2979573 | 841979.384 | 1262969.076 | 0.7393022 | 0.07704373 | 1683507.846 | 3367015.692 | 0.6825401 | 0.0795042
2532606.2 | 3798909.3 | 9.686494 | 9.290379 | [5 empty] | 841165.024 | 1261747.536 | 1.431214 | 0.2978427 | 842280.181 | 1263420.3 | 0.739333 | 0.07707454 | 1684108.439 | 3368216.878 | 0.6825357 | 0.0794998
2533507.2 | 3800260.8 | 9.686541 | 9.290426 | [5 empty] | 841465.852 | 1262198.778 | 1.431268 | 0.2978968 | 842580.978 | 1263871.467 | 0.7393761 | 0.07711757 | 1684709.049 | 3369418.098 | 0.6826484 | 0.07961247
2534408.2 | 3801612.3 | 9.686551 | 9.290435 | [5 empty] | 841766.68 | 1262650.02 | 1.431422 | 0.2980507 | 842881.806 | 1264322.709 | 0.7394124 | 0.07715387 | 1685309.674 | 3370619.348 | 0.6828398 | 0.07980387
2535308.2 | 3802962.3 | 9.68688 | 9.290764 | [5 empty] | 842067.477 | 1263101.2 | 1.431578 | 0.2982066 | 843182.634 | 1264773.951 | 0.7394459 | 0.07718742 | 1685910.283 | 3371820.566 | 0.6828193 | 0.07978333
2536209.2 | 3804313.8 | 9.686255 | 9.290139 | [5 empty] | 842368.305 | 1263552.5 | 1.431561 | 0.2981889 | 843483.431 | 1265225.1 | 0.7394608 | 0.07720231 | 1686510.877 | 3373021.754 | 0.6827275 | 0.0796916
2537110.2 | 3805665.3 | 9.68688 | 9.290764 | [5 empty] | 842669.149 | 1264003.7 | 1.431507 | 0.2981357 | 843784.243 | 1265676.4 | 0.7394812 | 0.0772227 | 1687111.486 | 3374222.972 | 0.6826569 | 0.079621
[9 empty] | 842969.961 | 1264454.9 | 1.43153 | 0.298158 | 844085.04 | 1266127.56 | 0.7394803 | 0.07722176 | 1687712.111 | 3375424.222 | 0.6827233 | 0.07968733
[9 empty] | 843270.742 | 1264906.113 | 1.431429 | 0.2980573 | 844385.853 | 1266578.8 | 0.7394942 | 0.07723572 | 1688312.721 | 3376625.442 | 0.6826611 | 0.07962513
[9 empty] | 843571.57 | 1265357.355 | 1.431397 | 0.2980255 | 844686.65 | 1267029.975 | 0.7395082 | 0.0772497 | 1688913.314 | 3377826.628 | 0.682732 | 0.07969607
[9 empty] | 843872.367 | 1265808.6 | 1.431412 | 0.2980404 | 844987.462 | 1267481.193 | 0.7395268 | 0.0772683 | 1689513.924 | 3379027.848 | 0.6828401 | 0.07980413
[9 empty] | 844173.164 | 1266259.746 | 1.431461 | 0.2980898 | 845288.259 | 1267932.4 | 0.7395138 | 0.07725533 | 1690114.533 | 3380229.066 | 0.682865 | 0.07982907
[9 empty] | 844473.992 | 1266710.988 | 1.431349 | 0.297977 | 845589.056 | 1268383.584 | 0.7395194 | 0.07726091 | 1690715.127 | 3381430.254 | 0.6828735 | 0.07983753
[9 empty] | 844774.789 | 1267162.2 | 1.431382 | 0.2980106 | 845889.868 | 1268834.802 | 0.7395342 | 0.07727573 | 1691315.736 | 3382631.472 | 0.6828777 | 0.0798418
[9 empty] | 845075.633 | 1267613.4 | 1.431344 | 0.2979723 | 846190.65 | 1269285.975 | 0.7395846 | 0.07732612 | 1691916.346 | 3383832.692 | 0.6829901 | 0.07995413
[9 empty] | 845376.43 | 1268064.645 | 1.431399 | 0.2980272 | 846491.478 | 1269737.217 | 0.7396116 | 0.07735309 | 1692516.955 | 3385033.91 | 0.6829776 | 0.07994167
[9 empty] | 845677.227 | 1268515.8 | 1.431437 | 0.2980655 | 846792.29 | 1270188.435 | 0.7396637 | 0.07740525 | 1693117.533 | 3386235.066 | 0.6829858 | 0.07994987
[9 empty] | 845978.039 | 1268967.1 | 1.431489 | 0.2981178 | 847093.087 | 1270639.6 | 0.739714 | 0.07745554 | 1693718.127 | 3387436.254 | 0.6829607 | 0.07992473
[9 empty] | 846278.836 | 1269418.254 | 1.431449 | 0.2980776 | 847393.884 | 1271090.826 | 0.7397485 | 0.07749004 | 1694318.736 | 3388637.472 | 0.6830611 | 0.0800252
[9 empty] | 846579.649 | 1269869.5 | 1.431488 | 0.2981159 | 847694.712 | 1271542.068 | 0.7397699 | 0.07751143 | 1694919.347 | 3389838.694 | 0.6831028 | 0.08006687
[9 empty] | 846880.461 | 1270320.7 | 1.431483 | 0.2981113 | 847995.525 | 1271993.3 | 0.7398418 | 0.07758327 | 1695519.94 | 3391039.88 | 0.6831567 | 0.0801208
[9 empty] | 847181.289 | 1270771.9 | 1.431543 | 0.298171 | 848296.368 | 1272444.552 | 0.7399314 | 0.07767293 | 1696120.55 | 3392241.1 | 0.6830853 | 0.0800494
[9 empty] | 847482.086 | 1271223.129 | 1.431623 | 0.2982512 | 848597.181 | 1272895.8 | 0.7400155 | 0.07775699 | 1696721.128 | 3393442.256 | 0.6832149 | 0.080179
[9 empty] | 847782.914 | 1271674.371 | 1.431675 | 0.2983034 | 848897.978 | 1273346.967 | 0.7401153 | 0.07785685 | 1697321.737 | 3394643.474 | 0.68324 | 0.08020407
[9 empty] | 848083.711 | 1272125.6 | 1.43169 | 0.2983183 | 849198.79 | 1273798.185 | 0.7402171 | 0.07795857 | 1697922.347 | 3395844.694 | 0.6832899 | 0.08025393
[9 empty] | 848384.524 | 1272576.786 | 1.431618 | 0.2982466 | 849499.571 | 1274249.4 | 0.7402955 | 0.07803699 | 1698522.94 | 3397045.88 | 0.6832858 | 0.08024987
[9 empty] | 848685.32 | 1273027.98 | 1.431562 | 0.2981907 | 849800.4 | 1274700.6 | 0.7403598 | 0.07810127 | 1699123.565 | 3398247.13 | 0.6833066 | 0.08027067
[9 empty] | 848986.149 | 1273479.2 | 1.431576 | 0.2982047 | 850101.196 | 1275151.794 | 0.7404679 | 0.07820943 | 1699724.175 | 3399448.35 | 0.6832441 | 0.08020813
[9 empty] | 849286.992 | 1273930.488 | 1.431616 | 0.2982439 | 850402.04 | 1275603.06 | 0.7405632 | 0.07830469 | 1700324.784 | 3400649.568 | 0.683369 | 0.08033307
[9 empty] | 849587.789 | 1274381.7 | 1.431649 | 0.2982775 | 850702.837 | 1276054.3 | 0.7406574 | 0.07839896 | 1700925.394 | 3401850.788 | 0.6833522 | 0.08031627
[9 empty] | 849888.586 | 1274832.879 | 1.431762 | 0.2983903 | 851003.634 | 1276505.451 | 0.7407592 | 0.07850069 | 1701525.987 | 3403051.974 | 0.6833649 | 0.08032893
[9 empty] | 850189.399 | 1275284.1 | 1.431982 | 0.2986103 | 851304.478 | 1276956.717 | 0.7409224 | 0.07866388 | 1702126.597 | 3404253.194 | 0.6833527 | 0.08031673
[9 empty] | 850490.195 | 1275735.3 | 1.432221 | 0.2988491 | 851605.306 | 1277407.959 | 0.7410559 | 0.0787974 | 1702727.206 | 3405454.412 | 0.6834399 | 0.08040393
[9 empty] | 850791.008 | 1276186.512 | 1.432523 | 0.2991513 | 851906.134 | 1277859.201 | 0.7411137 | 0.07885521 | 1703327.8 | 3406655.6 | 0.6835066 | 0.08047067
[9 empty] | 851091.821 | 1276637.7 | 1.432783 | 0.2994115 | 852206.946 | 1278310.419 | 0.7410969 | 0.07883845 | 1703928.409 | 3407856.818 | 0.6836153 | 0.08057933
[9 empty] | 851392.634 | 1277088.951 | 1.432972 | 0.2995999 | 852507.759 | 1278761.6 | 0.7411221 | 0.07886366 | 1704529.003 | 3409058.006 | 0.6837485 | 0.08071253
[9 empty] | 851693.446 | 1277540.169 | 1.432912 | 0.2995403 | 852808.604 | 1279212.906 | 0.74114 | 0.07888148 | 1705129.612 | 3410259.224 | 0.6837606 | 0.08072467
[9 empty] | 851994.243 | 1277991.4 | 1.432846 | 0.2994741 | 853109.416 | 1279664.124 | 0.7410522 | 0.07879373 | 1705730.222 | 3411460.444 | 0.6837443 | 0.08070833
[9 empty] | 852295.056 | 1278442.584 | 1.432886 | 0.2995142 | 853410.213 | 1280115.3 | 0.7409739 | 0.07871536 | 1706330.8 | 3412661.6 | 0.6838193 | 0.08078333
[9 empty] | 852595.853 | 1278893.8 | 1.432863 | 0.2994909 | 853711.041 | 1280566.6 | 0.7409496 | 0.07869112 | 1706931.394 | 3413862.788 | 0.6837733 | 0.08073733
[9 empty] | 852896.696 | 1279345.044 | 1.432827 | 0.2994556 | 854011.869 | 1281017.8 | 0.7408731 | 0.07861466 | 1707531.987 | 3415063.974 | 0.6837817 | 0.0807458
[9 empty] | 853197.493 | 1279796.2 | 1.432877 | 0.299505 | 854312.682 | 1281469.023 | 0.7407799 | 0.07852142 | 1708132.612 | 3416265.224 | 0.6837315 | 0.08069553
[9 empty] | 853498.337 | 1280247.5 | 1.432846 | 0.2994741 | 854613.494 | 1281920.241 | 0.7408089 | 0.07855037 | 1708733.206 | 3417466.412 | 0.683723 | 0.08068707
[9 empty] | 853799.134 | 1280698.701 | 1.432786 | 0.2994144 | 854914.322 | 1282371.483 | 0.7408546 | 0.07859613 | 1709333.8 | 3418667.6 | 0.6836566 | 0.08062067
[9 empty] | 854099.931 | 1281149.9 | 1.432755 | 0.2993835 | 855215.135 | 1282822.7 | 0.7408677 | 0.07860916 | 1709934.394 | 3419868.788 | 0.6835066 | 0.08047067
[9 empty] | 854400.728 | 1281601.092 | 1.432698 | 0.2993266 | 855515.932 | 1283273.898 | 0.7409516 | 0.0786931 | 1710534.972 | 3421069.944 | 0.6834444 | 0.08040847
[9 empty] | 854701.571 | 1282052.4 | 1.432594 | 0.2992221 | 855816.729 | 1283725.1 | 0.7410944 | 0.07883588 | 1711135.565 | 3422271.13 | 0.6834233 | 0.0803874
[9 empty] | 855002.384 | 1282503.576 | 1.432538 | 0.2991662 | 856117.557 | 1284176.3 | 0.7411642 | 0.07890567 | 1711736.175 | 3423472.35 | 0.6834773 | 0.08044133
[9 empty] | 855303.196 | 1282954.794 | 1.432466 | 0.2990943 | 856418.401 | 1284627.6 | 0.7412063 | 0.07894778 | 1712336.784 | 3424673.568 | 0.6834524 | 0.08041647
[9 empty] | 855604.009 | 1283406.0 | 1.432245 | 0.2988733 | 856719.213 | 1285078.8 | 0.7412911 | 0.07903266 | 1712937.378 | 3425874.756 | 0.6834525 | 0.0804166
[9 empty] | 855904.853 | 1283857.3 | 1.432002 | 0.2986307 | 857020.057 | 1285530.1 | 0.7413796 | 0.07912115 | 1713537.987 | 3427075.974 | 0.6834567 | 0.0804208
[9 empty] | 856205.65 | 1284308.475 | 1.431918 | 0.2985459 | 857320.885 | 1285981.3 | 0.7414057 | 0.07914716 | 1714138.581 | 3428277.162 | 0.6834443 | 0.0804084
[9 empty] | 856506.493 | 1284759.7 | 1.43202 | 0.2986486 | 857621.713 | 1286432.6 | 0.7413852 | 0.07912672 | 1714739.19 | 3429478.38 | 0.683448 | 0.08041207
[9 empty] | 856807.306 | 1285210.959 | 1.43212 | 0.2987484 | 857922.541 | 1286883.8 | 0.741331 | 0.07907248 | 1715339.815 | 3430679.63 | 0.6834356 | 0.08039967
[9 empty] | 857108.103 | 1285662.2 | 1.432184 | 0.2988126 | 858223.354 | 1287335.031 | 0.7412899 | 0.0790314 | 1715940.426 | 3431880.852 | 0.6834817 | 0.0804458
[9 empty] | 857408.931 | 1286113.4 | 1.432075 | 0.2987035 | 858524.166 | 1287786.249 | 0.7412984 | 0.07903987 | 1716541.035 | 3433082.07 | 0.6835024 | 0.08046647
[9 empty] | 857709.743 | 1286564.6 | 1.432037 | 0.2986652 | 858824.963 | 1288237.4 | 0.7413106 | 0.07905209 | 1717141.629 | 3434283.258 | 0.6835813 | 0.0805454
[9 empty] | 858010.571 | 1287015.9 | 1.431931 | 0.2985598 | 859125.791 | 1288688.7 | 0.7413106 | 0.07905206 | 1717742.223 | 3435484.446 | 0.683607 | 0.08057107
[9 empty] | 858311.4 | 1287467.1 | 1.431873 | 0.2985011 | 859426.604 | 1289139.906 | 0.7413274 | 0.0790689 | 1718342.832 | 3436685.664 | 0.6836107 | 0.0805748
[9 empty] | 858612.228 | 1287918.342 | 1.431874 | 0.2985021 | 859727.416 | 1289591.124 | 0.7413581 | 0.0790996 | 1718943.441 | 3437886.882 | 0.6836441 | 0.0806082
[9 empty] | 858913.025 | 1288369.5 | 1.43196 | 0.2985888 | 860028.213 | 1290042.3 | 0.7413834 | 0.07912491 | 1719544.035 | 3439088.07 | 0.6836107 | 0.08057473
[9 empty] | 859213.821 | 1288820.7 | 1.432123 | 0.2987512 | 860329.057 | 1290493.6 | 0.7414103 | 0.07915182 | 1720144.676 | 3440289.352 | 0.6837023 | 0.08066633
[9 empty] | 859514.634 | 1289271.951 | 1.432475 | 0.2991037 | 860629.854 | 1290944.781 | 0.7414468 | 0.07918834 | 1720745.27 | 3441490.54 | 0.6836152 | 0.08057927
[9 empty] | 859815.462 | 1289723.193 | 1.432661 | 0.2992893 | 860930.666 | 1291395.999 | 0.7414795 | 0.07922099 | 1721345.879 | 3442691.758 | 0.6836358 | 0.08059987
[9 empty] | 860116.29 | 1290174.435 | 1.432694 | 0.299322 | 861231.463 | 1291847.2 | 0.7415291 | 0.0792706 | 1721946.473 | 3443892.946 | 0.6836611 | 0.08062513
[9 empty] | 860417.103 | 1290625.7 | 1.432787 | 0.2994153 | 861532.26 | 1292298.39 | 0.7415869 | 0.07932837 | 1722547.051 | 3445094.102 | 0.6836611 | 0.08062513
[9 empty] | 860717.931 | 1291076.9 | 1.432831 | 0.2994591 | 861833.088 | 1292749.632 | 0.7416233 | 0.07936484 | 1723147.66 | 3446295.32 | 0.6836402 | 0.08060427
[9 empty] | 861018.759 | 1291528.1 | 1.432798 | 0.2994265 | 862133.916 | 1293200.874 | 0.7416419 | 0.07938337 | 1723748.238 | 3447496.476 | 0.6836275 | 0.0805916
[9 empty] | 861319.571 | 1291979.4 | 1.432836 | 0.2994648 | 862434.713 | 1293652.1 | 0.7416894 | 0.07943091 | 1724348.832 | 3448697.664 | 0.6836197 | 0.0805838
[9 empty] | 861620.384 | 1292430.576 | 1.432823 | 0.2994509 | 862735.557 | 1294103.3 | 0.7417518 | 0.0794933 | 1724949.441 | 3449898.882 | 0.6836652 | 0.08062927
[9 empty] | 861921.181 | 1292881.8 | 1.432779 | 0.299407 | 863036.369 | 1294554.6 | 0.7418057 | 0.07954725 | 1725550.051 | 3451100.102 | 0.6836234 | 0.08058747
[9 empty] | 862221.993 | 1293333.0 | 1.432851 | 0.2994798 | 863337.213 | 1295005.8 | 0.7418523 | 0.07959385 | 1726150.645 | 3452301.29 | 0.683719 | 0.08068307
[9 empty] | 862522.806 | 1293784.209 | 1.432827 | 0.2994555 | 863638.026 | 1295457.039 | 0.7419102 | 0.07965167 | 1726751.254 | 3453502.508 | 0.6838151 | 0.08077913
[9 empty] | 862823.618 | 1294235.427 | 1.432698 | 0.2993267 | 863938.807 | 1295908.2 | 0.7419493 | 0.07969085 | 1727351.848 | 3454703.696 | 0.6837275 | 0.0806916
[9 empty] | 863124.415 | 1294686.6 | 1.432606 | 0.2992342 | 864239.619 | 1296359.4 | 0.7419773 | 0.07971882 | 1727952.457 | 3455904.914 | 0.6838025 | 0.08076653
[9 empty] | 863425.228 | 1295137.842 | 1.432499 | 0.299127 | 864540.432 | 1296810.648 | 0.741998 | 0.07973948 | 1728553.066 | 3457106.132 | 0.6838525 | 0.0808166
[9 empty] | 863726.056 | 1295589.084 | 1.432445 | 0.2990738 | 864841.244 | 1297261.866 | 0.7420203 | 0.07976184 | 1729153.676 | 3458307.352 | 0.6839609 | 0.08092493
[9 empty] | 864026.868 | 1296040.302 | 1.432638 | 0.299266 | 865142.041 | 1297713.1 | 0.7420222 | 0.07976367 | 1729754.27 | 3459508.54 | 0.6839318 | 0.08089587
[9 empty] | 864327.681 | 1296491.5 | 1.432818 | 0.2994461 | 865442.869 | 1298164.3 | 0.7420717 | 0.07981318 | 1730354.863 | 3460709.726 | 0.68389 | 0.08085407
[9 empty] | 864628.478 | 1296942.717 | 1.433028 | 0.2996561 | 865743.666 | 1298615.499 | 0.742163 | 0.07990454 | 1730955.457 | 3461910.914 | 0.683836 | 0.08080007
[9 empty] | 864929.275 | 1297393.9 | 1.433358 | 0.2999862 | 866044.51 | 1299066.765 | 0.7422432 | 0.07998473 | 1731556.066 | 3463112.132 | 0.6839523 | 0.0809164
[9 empty] | 865230.103 | 1297845.2 | 1.433661 | 0.3002894 | 866345.338 | 1299518.007 | 0.7422694 | 0.08001087 | 1732156.645 | 3464313.29 | 0.6838863 | 0.08085033
[9 empty] | 865530.931 | 1298296.4 | 1.433881 | 0.3005096 | 866646.166 | 1299969.249 | 0.742303 | 0.08004455 | 1732757.254 | 3465514.508 | 0.6840065 | 0.0809706
[9 empty] | 865831.743 | 1298747.6 | 1.434034 | 0.3006625 | 866946.994 | 1300420.491 | 0.7423868 | 0.08012833 | 1733357.863 | 3466715.726 | 0.6841063 | 0.08107033
[9 empty] | 866132.54 | 1299198.81 | 1.434021 | 0.3006494 | 867247.807 | 1300871.7 | 0.7424615 | 0.08020301 | 1733958.457 | 3467916.914 | 0.6841356 | 0.08109967
[9 empty] | 866433.353 | 1299650.0 | 1.433845 | 0.3004731 | 867548.619 | 1301322.9 | 0.7425054 | 0.08024688 | 1734559.051 | 3469118.102 | 0.6840603 | 0.0810244
[9 empty] | 866734.181 | 1300101.3 | 1.433673 | 0.3003015 | 867849.479 | 1301774.2 | 0.7425166 | 0.08025807 | 1735159.66 | 3470319.32 | 0.6841188 | 0.08108287
[9 empty] | 867034.993 | 1300552.5 | 1.433454 | 0.3000823 | 868150.322 | 1302225.483 | 0.7425631 | 0.08030463 | 1735760.27 | 3471520.54 | 0.6841192 | 0.08108327
[9 empty] | 867335.79 | 1301003.685 | 1.433212 | 0.2998407 | 868451.104 | 1302676.656 | 0.7426443 | 0.08038585 | 1736360.879 | 3472721.758 | 0.6840484 | 0.08101247
[9 empty] | 867636.618 | 1301454.927 | 1.433073 | 0.2997016 | 868751.916 | 1303127.874 | 0.7427023 | 0.08044376 | 1736961.489 | 3473922.978 | 0.6840527 | 0.08101673
[9 empty] | 867937.415 | 1301906.1 | 1.433081 | 0.2997091 | 869052.713 | 1303579.1 | 0.7427087 | 0.08045018 | 1737562.099 | 3475124.198 | 0.6841733 | 0.0811374
[9 empty] | 868238.228 | 1302357.342 | 1.433164 | 0.2997922 | 869353.541 | 1304030.3 | 0.7427134 | 0.08045487 | 1738162.692 | 3476325.384 | 0.684061 | 0.08102507
[9 empty] | 868539.025 | 1302808.5 | 1.433122 | 0.2997502 | 869654.354 | 1304481.531 | 0.7427311 | 0.08047266 | 1738763.302 | 3477526.604 | 0.6841987 | 0.08116273
[9 empty] | 868839.853 | 1303259.8 | 1.432969 | 0.2995972 | 869955.166 | 1304932.749 | 0.7427283 | 0.08046985 | 1739363.896 | 3478727.792 | 0.6841608 | 0.08112487
[9 empty] | 869140.681 | 1303711.0 | 1.432972 | 0.2996001 | 870255.979 | 1305384.0 | 0.7427134 | 0.08045493 | 1739964.505 | 3479929.01 | 0.6841943 | 0.0811584
[9 empty] | 869441.525 | 1304162.3 | 1.433238 | 0.2998659 | 870556.822 | 1305835.233 | 0.7426957 | 0.08043724 | 1740565.099 | 3481130.198 | 0.6841195 | 0.0810836
[9 empty] | 869742.368 | 1304613.552 | 1.433433 | 0.3000618 | 870857.635 | 1306286.5 | 0.7427134 | 0.08045496 | 1741165.692 | 3482331.384 | 0.6840859 | 0.08104993
[9 empty] | 870043.181 | 1305064.8 | 1.433553 | 0.3001813 | 871158.479 | 1306737.7 | 0.7427554 | 0.08049693 | 1741766.302 | 3483532.604 | 0.6841107 | 0.08107473
[9 empty] | 870344.009 | 1305516.0 | 1.433628 | 0.3002559 | 871459.291 | 1307188.9 | 0.7427975 | 0.08053903 | 1742366.88 | 3484733.76 | 0.6845899 | 0.08155393
[9 empty] | 870644.837 | 1305967.3 | 1.433797 | 0.3004257 | 871760.104 | 1307640.156 | 0.7428348 | 0.0805763 | 1742967.489 | 3485934.978 | 0.6843317 | 0.08129573
[9 empty] | 870945.634 | 1306418.451 | 1.433951 | 0.3005797 | 872060.885 | 1308091.3 | 0.7428777 | 0.08061925 | 1743568.067 | 3487136.134 | 0.6843651 | 0.08132913
[9 empty] | 871246.431 | 1306869.6 | 1.434129 | 0.3007569 | 872361.713 | 1308542.6 | 0.7429178 | 0.08065928 | 1744168.661 | 3488337.322 | 0.6843236 | 0.08128767
[9 empty] | 871547.259 | 1307320.9 | 1.434186 | 0.3008147 | 872662.51 | 1308993.765 | 0.7429728 | 0.08071434 | 1744769.255 | 3489538.51 | 0.6842941 | 0.0812582
[9 empty] | 871848.087 | 1307772.1 | 1.434258 | 0.3008865 | 872963.291 | 1309444.9 | 0.7430371 | 0.08077858 | 1745369.864 | 3490739.728 | 0.684344 | 0.08130807
[9 empty] | 872148.916 | 1308223.374 | 1.434383 | 0.3010116 | 873264.135 | 1309896.2 | 0.7430781 | 0.08081963 | 1745970.458 | 3491940.916 | 0.6843443 | 0.0813084
[9 empty] | 872449.713 | 1308674.6 | 1.434567 | 0.3011953 | 873564.963 | 1310347.4 | 0.7430958 | 0.08083731 | 1746571.021 | 3493142.042 | 0.6845153 | 0.0814794
[9 empty] | 872750.541 | 1309125.8 | 1.434681 | 0.301309 | 873865.777 | 1310798.7 | 0.7431463 | 0.08088778 | 1747171.614 | 3494343.228 | 0.6845942 | 0.08155827
[9 empty] | 873051.385 | 1309577.1 | 1.434754 | 0.3013827 | 874166.589 | 1311249.9 | 0.7432264 | 0.08096787 | 1747772.224 | 3495544.448 | 0.6845901 | 0.0815542
[9 empty] | 873352.197 | 1310028.3 | 1.434904 | 0.3015328 | 874467.433 | 1311701.1 | 0.7432777 | 0.08101918 | 1748372.817 | 3496745.634 | 0.6847152 | 0.08167927
[9 empty] | 873652.979 | 1310479.5 | 1.435083 | 0.3017109 | 874768.245 | 1312152.4 | 0.7433075 | 0.081049 | 1748973.427 | 3497946.854 | 0.6846858 | 0.08164987
[9 empty] | 873953.791 | 1310930.7 | 1.435257 | 0.3018854 | 875069.073 | 1312603.6 | 0.7433616 | 0.08110313 | 1749574.036 | 3499148.072 | 0.6846647 | 0.0816288
[9 empty] | 874254.604 | 1311381.906 | 1.435322 | 0.3019507 | 875369.902 | 1313054.853 | 0.7434091 | 0.08115066 | 1750174.63 | 3500349.26 | 0.6848277 | 0.0817918
[9 empty] | 874555.447 | 1311833.2 | 1.435321 | 0.3019489 | 875670.714 | 1313506.071 | 0.743454 | 0.08119554 | 1750775.239 | 3501550.478 | 0.6847735 | 0.0817376
[9 empty] | 874856.26 | 1312284.39 | 1.435482 | 0.3021103 | 875971.511 | 1313957.3 | 0.7434754 | 0.08121693 | 1751375.833 | 3502751.666 | 0.6847856 | 0.08174967
[9 empty] | 875157.088 | 1312735.632 | 1.43582 | 0.3024479 | 876272.339 | 1314408.5 | 0.7434783 | 0.08121981 | 1751976.427 | 3503952.854 | 0.6847524 | 0.08171647
[9 empty] | 875457.901 | 1313186.9 | 1.436 | 0.3026279 | 876573.152 | 1314859.728 | 0.743467 | 0.08120851 | 1752577.036 | 3505154.072 | 0.6847193 | 0.08168333
[9 empty] | 875758.744 | 1313638.116 | 1.435995 | 0.3026234 | 876873.964 | 1315310.946 | 0.7434849 | 0.08122636 | 1753177.614 | 3506355.228 | 0.6846025 | 0.0815666
[9 empty] | 876059.557 | 1314089.3 | 1.436099 | 0.3027269 | 877174.792 | 1315762.188 | 0.7435054 | 0.08124688 | 1753778.224 | 3507556.448 | 0.6845611 | 0.08152513
[9 empty] | 876360.401 | 1314540.6 | 1.436251 | 0.3028789 | 877475.605 | 1316213.4 | 0.7435251 | 0.0812666 | 1754378.833 | 3508757.666 | 0.6846401 | 0.0816042
[9 empty] | 876661.213 | 1314991.8 | 1.436365 | 0.3029936 | 877776.402 | 1316664.603 | 0.7435493 | 0.08129081 | 1754979.442 | 3509958.884 | 0.6846567 | 0.08162073
[9 empty] | 876962.026 | 1315443.039 | 1.436459 | 0.3030878 | 878077.198 | 1317115.797 | 0.7435736 | 0.08131506 | 1755580.052 | 3511160.104 | 0.6846193 | 0.08158333
[9 empty] | 877262.822 | 1315894.233 | 1.436573 | 0.3032016 | 878378.011 | 1317567.0 | 0.7435893 | 0.08133085 | 1756180.661 | 3512361.322 | 0.6845611 | 0.0815252
[9 empty] | 877563.651 | 1316345.5 | 1.436669 | 0.3032978 | 878678.839 | 1318018.3 | 0.7436154 | 0.08135691 | 1756781.255 | 3513562.51 | 0.6846444 | 0.08160847
[9 empty] | 877864.479 | 1316796.7 | 1.436874 | 0.3035021 | 878979.652 | 1318469.478 | 0.743635 | 0.08137648 | 1757381.849 | 3514763.698 | 0.6845357 | 0.08149973
[9 empty] | 878165.291 | 1317247.9 | 1.437021 | 0.3036495 | 879280.448 | 1318920.672 | 0.7436554 | 0.08139696 | 1757982.427 | 3515964.854 | 0.6845107 | 0.0814748
[9 empty] | 878466.088 | 1317699.132 | 1.437012 | 0.3036402 | 879581.261 | 1319371.9 | 0.74369 | 0.08143155 | 1758583.037 | 3517166.074 | 0.6845151 | 0.08147913
[9 empty] | 878766.916 | 1318150.374 | 1.43702 | 0.3036486 | 879882.073 | 1319823.1 | 0.7437404 | 0.08148191 | 1759183.631 | 3518367.262 | 0.6845481 | 0.08151213
[9 empty] | 879067.76 | 1318601.64 | 1.437227 | 0.3038556 | 880182.886 | 1320274.329 | 0.7437814 | 0.08152294 | 1759784.209 | 3519568.418 | 0.6845065 | 0.08147053
[9 empty] | 879368.572 | 1319052.858 | 1.43746 | 0.304088 | 880483.683 | 1320725.5 | 0.7438177 | 0.08155925 | 1760384.818 | 3520769.636 | 0.6845108 | 0.08147487
[9 empty] | 879669.416 | 1319504.124 | 1.437566 | 0.3041944 | 880784.511 | 1321176.8 | 0.7438607 | 0.08160216 | 1760985.412 | 3521970.824 | 0.6845315 | 0.0814956
[9 empty] | 879970.244 | 1319955.366 | 1.437585 | 0.304213 | 881085.323 | 1321628.0 | 0.7438971 | 0.08163858 | 1761586.022 | 3523172.044 | 0.6844281 | 0.08139213
[9 empty] | 880271.041 | 1320406.6 | 1.43768 | 0.3043081 | 881386.136 | 1322079.204 | 0.743911 | 0.08165254 | 1762186.615 | 3524373.23 | 0.6844441 | 0.08140813
[9 empty] | 880571.869 | 1320857.8 | 1.437822 | 0.3044499 | 881686.933 | 1322530.4 | 0.7439092 | 0.08165072 | 1762787.209 | 3525574.418 | 0.684532 | 0.08149607
[9 empty] | 880872.713 | 1321309.1 | 1.437969 | 0.3045973 | 881987.745 | 1322981.6 | 0.7439241 | 0.08166561 | 1763387.818 | 3526775.636 | 0.6844693 | 0.08143333
[9 empty] | 881173.526 | 1321760.289 | 1.438042 | 0.30467 | 882288.542 | 1323432.813 | 0.7439326 | 0.08167415 | 1763988.397 | 3527976.794 | 0.6844275 | 0.08139153
[9 empty] | 881474.322 | 1322211.483 | 1.438111 | 0.3047391 | 882589.339 | 1323884.0 | 0.7439242 | 0.08166575 | 1764588.99 | 3529177.98 | 0.6844697 | 0.0814338
[9 empty] | 881775.135 | 1322662.7 | 1.438165 | 0.3047931 | 882890.152 | 1324335.228 | 0.7439542 | 0.0816957 | 1765189.584 | 3530379.168 | 0.6839107 | 0.0808748
[9 empty] | 882075.932 | 1323113.898 | 1.438331 | 0.3049593 | 883190.98 | 1324786.47 | 0.7439943 | 0.08173578 | 1765790.147 | 3531580.294 | 0.6836857 | 0.08064973
[9 empty] | 882376.776 | 1323565.164 | 1.43844 | 0.3050684 | 883491.792 | 1325237.688 | 0.7439952 | 0.0817367 | 1766390.74 | 3532781.48 | 0.6835526 | 0.08051667
[9 empty] | 882677.572 | 1324016.358 | 1.438443 | 0.3050712 | 883792.62 | 1325688.93 | 0.7439774 | 0.0817189 | 1766991.334 | 3533982.668 | 0.68359 | 0.08055407
[9 empty] | 882978.401 | 1324467.6 | 1.438439 | 0.3050675 | 884093.448 | 1326140.172 | 0.7439848 | 0.08172634 | 1767591.943 | 3535183.886 | 0.6836815 | 0.08064553
[9 empty] | 883279.244 | 1324918.866 | 1.438613 | 0.305241 | 884394.277 | 1326591.4 | 0.7440119 | 0.08175337 | 1768192.553 | 3536385.106 | 0.6836815 | 0.08064553
[9 empty] | 883580.041 | 1325370.1 | 1.438788 | 0.3054163 | 884695.073 | 1327042.6 | 0.7440258 | 0.0817673 | 1768793.178 | 3537586.356 | 0.6838233 | 0.08078733
[9 empty] | 883880.869 | 1325821.3 | 1.438834 | 0.305462 | 884995.886 | 1327493.829 | 0.7440166 | 0.08175813 | 1769393.772 | 3538787.544 | 0.6838779 | 0.08084193
[9 empty] | 884181.713 | 1326272.6 | 1.438864 | 0.3054919 | 885296.73 | 1327945.095 | 0.7439998 | 0.08174133 | 1769994.365 | 3539988.73 | 0.6839191 | 0.08088313
[9 empty] | 884482.526 | 1326723.789 | 1.438942 | 0.3055701 | 885597.558 | 1328396.337 | 0.7440054 | 0.08174694 | 1770594.959 | 3541189.918 | 0.6840488 | 0.08101287
[9 empty] | 884783.354 | 1327175.031 | 1.439062 | 0.3056906 | 885898.37 | 1328847.555 | 0.74401 | 0.08175154 | 1771195.553 | 3542391.106 | 0.6842027 | 0.0811668
[9 empty] | 885084.166 | 1327626.249 | 1.439254 | 0.3058828 | 886199.183 | 1329298.8 | 0.7440064 | 0.08174787 | 1771796.162 | 3543592.324 | 0.6841773 | 0.0811414
[9 empty] | 885384.963 | 1328077.4 | 1.439495 | 0.3061234 | 886499.995 | 1329750.0 | 0.743997 | 0.08173846 | 1772396.756 | 3544793.512 | 0.6841983 | 0.08116233
[9 empty] | 885685.791 | 1328528.7 | 1.43961 | 0.306238 | 886800.792 | 1330201.188 | 0.7441434 | 0.08188496 | 1772997.35 | 3545994.7 | 0.6842107 | 0.0811748
[9 empty] | 885986.604 | 1328979.906 | 1.439883 | 0.3065114 | 887101.589 | 1330652.4 | 0.7443831 | 0.08212461 | 1773597.928 | 3547195.856 | 0.684244 | 0.08120807
[9 empty] | 886287.416 | 1329431.124 | 1.440224 | 0.3068527 | 887402.417 | 1331103.6 | 0.7447004 | 0.0824419 | 1774198.537 | 3548397.074 | 0.6841945 | 0.08115853
[9 empty] | 886588.244 | 1329882.366 | 1.440397 | 0.3070253 | 887703.261 | 1331554.9 | 0.7449225 | 0.08266399 | 1774799.131 | 3549598.262 | 0.6842732 | 0.08123727
[9 empty] | 886889.057 | 1330333.6 | 1.440339 | 0.3069674 | 888004.105 | 1332006.2 | 0.7450672 | 0.0828087 | 1775399.725 | 3550799.45 | 0.6843151 | 0.08127913
[9 empty] | 887189.901 | 1330784.9 | 1.440364 | 0.3069926 | 888304.902 | 1332457.353 | 0.7450327 | 0.08277416 | 1776000.334 | 3552000.668 | 0.6844734 | 0.08143747
[9 empty] | 887490.713 | 1331236.1 | 1.440508 | 0.3071363 | 888605.73 | 1332908.595 | 0.7449368 | 0.0826783 | 1776600.928 | 3553201.856 | 0.6845318 | 0.08149587
[9 empty] | 887791.526 | 1331687.289 | 1.44063 | 0.3072585 | 888906.558 | 1333359.837 | 0.7447249 | 0.08246642 | 1777201.553 | 3554403.106 | 0.684394 | 0.08135807
[9 empty] | 888092.338 | 1332138.507 | 1.440586 | 0.3072146 | 889207.37 | 1333811.055 | 0.7444861 | 0.08222764 | 1777802.147 | 3555604.294 | 0.6844898 | 0.08145387
[9 empty] | 888393.182 | 1332589.773 | 1.440503 | 0.3071316 | 889508.183 | 1334262.3 | 0.7442761 | 0.08201761 | 1778402.756 | 3556805.512 | 0.6844234 | 0.08138747
[9 empty] | 888694.026 | 1333041.039 | 1.440447 | 0.3070756 | 889809.011 | 1334713.5 | 0.7441446 | 0.08188609 | 1779003.334 | 3558006.668 | 0.6845025 | 0.08146653
[9 empty] | 888994.869 | 1333492.3 | 1.440513 | 0.3071409 | 890109.839 | 1335164.8 | 0.7440343 | 0.08177585 | 1779603.944 | 3559207.888 | 0.6845566 | 0.08152067
[9 empty] | 889295.666 | 1333943.499 | 1.440559 | 0.3071876 | 890410.636 | 1335615.954 | 0.7439131 | 0.08165458 | 1780204.554 | 3560409.108 | 0.684569 | 0.08153307
[9 empty] | 889596.494 | 1334394.741 | 1.440539 | 0.3071672 | 890711.48 | 1336067.22 | 0.7438002 | 0.08154169 | 1780805.148 | 3561610.296 | 0.6845647 | 0.0815288
[9 empty] | 889897.291 | 1334845.9 | 1.440419 | 0.3070478 | 891012.323 | 1336518.5 | 0.7437153 | 0.08145682 | 1781405.741 | 3562811.482 | 0.6847273 | 0.08169133
[9 empty] | 890198.119 | 1335297.2 | 1.440586 | 0.3072148 | 891313.136 | 1336969.704 | 0.7436462 | 0.0813877 | 1782006.351 | 3564012.702 | 0.6846439 | 0.081608
[9 empty] | 890498.947 | 1335748.4 | 1.440771 | 0.3073995 | 891613.933 | 1337420.9 | 0.7435753 | 0.08131676 | 1782606.944 | 3565213.888 | 0.6847357 | 0.08169973
[9 empty] | 890799.776 | 1336199.664 | 1.440682 | 0.30731 | 891914.745 | 1337872.1 | 0.7434884 | 0.08122996 | 1783207.538 | 3566415.076 | 0.6847357 | 0.08169973
[9 empty] | 891100.619 | 1336650.9 | 1.440511 | 0.3071392 | 892215.542 | 1338323.313 | 0.7433923 | 0.08113376 | 1783808.132 | 3567616.264 | 0.6847277 | 0.08169173
[9 empty] | 891401.447 | 1337102.2 | 1.44048 | 0.3071085 | 892516.37 | 1338774.555 | 0.7433298 | 0.08107128 | 1784408.741 | 3568817.482 | 0.6847195 | 0.08168353
[9 empty] | 891702.26 | 1337553.39 | 1.44046 | 0.3070881 | 892817.214 | 1339225.821 | 0.7432982 | 0.08103972 | 1785009.319 | 3570018.638 | 0.6847525 | 0.08171653
[9 empty] | 892003.057 | 1338004.6 | 1.440185 | 0.3068138 | 893118.042 | 1339677.063 | 0.7432656 | 0.08100712 | 1785609.913 | 3571219.826 | 0.6848317 | 0.08179573
[9 empty] | 892303.869 | 1338455.8 | 1.440128 | 0.306756 | 893418.87 | 1340128.305 | 0.7431921 | 0.08093357 | 1786210.507 | 3572421.014 | 0.6847985 | 0.0817626
[9 empty] | 892604.682 | 1338907.023 | 1.439962 | 0.3065899 | 893719.698 | 1340579.547 | 0.743112 | 0.08085348 | 1786811.101 | 3573622.202 | 0.6848481 | 0.0818122
[9 empty] | 892905.479 | 1339358.2 | 1.439864 | 0.3064928 | 894020.511 | 1341030.8 | 0.7431287 | 0.08087024 | 1787411.694 | 3574823.388 | 0.6848149 | 0.08177893
[9 empty] | 893206.277 | 1339809.4 | 1.439783 | 0.3064117 | 894321.355 | 1341482.0 | 0.7431427 | 0.08088421 | 1788012.304 | 3576024.608 | 0.6848485 | 0.0818126
[9 empty] | 893507.089 | 1340260.6 | 1.439883 | 0.3065115 | 894622.152 | 1341933.228 | 0.7431362 | 0.0808777 | 1788612.913 | 3577225.826 | 0.6849107 | 0.0818748
[9 empty] | 893807.933 | 1340711.9 | 1.439729 | 0.3063576 | 894922.949 | 1342384.4 | 0.7431278 | 0.0808693 | 1789213.476 | 3578426.952 | 0.6849231 | 0.08188713
[9 empty] | 894108.73 | 1341163.095 | 1.439698 | 0.3063259 | 895223.762 | 1342835.643 | 0.7431567 | 0.08089818 | 1789814.101 | 3579628.202 | 0.6851276 | 0.08209167
[9 empty] | 894409.542 | 1341614.313 | 1.439715 | 0.3063437 | 895524.559 | 1343286.8 | 0.7431464 | 0.08088796 | 1790414.71 | 3580829.42 | 0.6851566 | 0.08212067
[9 empty] | 894710.37 | 1342065.555 | 1.439706 | 0.3063343 | 895825.403 | 1343738.1 | 0.7431222 | 0.08086373 | 1791015.304 | 3582030.608 | 0.6853276 | 0.08229167
[9 empty] | 895011.183 | 1342516.8 | 1.439679 | 0.3063072 | 896126.199 | 1344189.3 | 0.7430811 | 0.08082266 | 1791615.913 | 3583231.826 | 0.6853191 | 0.0822832
[9 empty] | 895312.011 | 1342968.0 | 1.439814 | 0.3064423 | 896427.012 | 1344640.518 | 0.7430523 | 0.08079378 | 1792216.523 | 3584433.046 | 0.6853397 | 0.08230373
[9 empty] | 895612.823 | 1343419.2 | 1.439844 | 0.3064722 | 896727.824 | 1345091.736 | 0.743014 | 0.08075551 | 1792817.116 | 3585634.232 | 0.6853941 | 0.0823582
[9 empty] | 895913.62 | 1343870.43 | 1.439866 | 0.3064946 | 897028.621 | 1345542.9 | 0.742987 | 0.08072848 | 1793417.726 | 3586835.452 | 0.6852569 | 0.082221
[9 empty] | 896214.433 | 1344321.6 | 1.440015 | 0.3066429 | 897329.434 | 1345994.151 | 0.7429533 | 0.08069484 | 1794018.319 | 3588036.638 | 0.6852484 | 0.08221247
[9 empty] | 896515.214 | 1344772.821 | 1.440004 | 0.3066326 | 897630.246 | 1346445.369 | 0.7429207 | 0.08066222 | 1794618.913 | 3589237.826 | 0.6852441 | 0.0822082
[9 empty] | 896816.058 | 1345224.087 | 1.439698 | 0.3063267 | 897931.043 | 1346896.6 | 0.742916 | 0.08065752 | 1795219.507 | 3590439.014 | 0.6851772 | 0.08214127
[9 empty] | 897116.902 | 1345675.353 | 1.439588 | 0.3062167 | 898231.871 | 1347347.8 | 0.7429225 | 0.08066404 | 1795820.101 | 3591640.202 | 0.6850067 | 0.0819708
[9 empty] | 897417.73 | 1346126.595 | 1.439704 | 0.3063324 | 898532.684 | 1347799.026 | 0.7428796 | 0.08062115 | 1796420.694 | 3592841.388 | 0.6848775 | 0.08184153
[9 empty] | 897718.558 | 1346577.837 | 1.439784 | 0.3064127 | 898833.481 | 1348250.2 | 0.742874 | 0.08061552 | 1797021.273 | 3594042.546 | 0.6847941 | 0.0817582
[9 empty] | 898019.386 | 1347029.079 | 1.43967 | 0.3062979 | 899134.293 | 1348701.4 | 0.7428786 | 0.08062013 | 1797621.882 | 3595243.764 | 0.6848564 | 0.08182047
[9 empty] | 898320.198 | 1347480.297 | 1.439649 | 0.3062775 | 899435.137 | 1349152.7 | 0.7428421 | 0.08058364 | 1798222.507 | 3596445.014 | 0.6848191 | 0.08178313
[9 empty] | 898621.027 | 1347931.5 | 1.439766 | 0.306394 | 899735.934 | 1349603.901 | 0.742788 | 0.08052951 | 1798823.101 | 3597646.202 | 0.6847692 | 0.08173327
[9 empty] | 898921.823 | 1348382.7 | 1.439926 | 0.3065544 | 900036.746 | 1350055.119 | 0.7427619 | 0.08050342 | 1799423.71 | 3598847.42 | 0.6847401 | 0.08170413
[9 empty] | 899222.652 | 1348833.978 | 1.439912 | 0.3065403 | 900337.543 | 1350506.3 | 0.7427404 | 0.08048194 | 1800024.319 | 3600048.638 | 0.6848064 | 0.08177047
[9 empty] | 899523.495 | 1349285.2 | 1.439845 | 0.3064732 | 900638.371 | 1350957.6 | 0.7427003 | 0.08044182 | 1800624.914 | 3601249.828 | 0.6848521 | 0.0818162
[9 empty] | 899824.339 | 1349736.5 | 1.439879 | 0.3065077 | 900939.168 | 1351408.752 | 0.7426453 | 0.08038679 | 1801225.508 | 3602451.016 | 0.6848113 | 0.08177533
[9 empty] | 900125.152 | 1350187.728 | 1.440002 | 0.3066299 | 901240.012 | 1351860.018 | 0.7426537 | 0.08039522 | 1801826.102 | 3603652.204 | 0.6848651 | 0.08182913
[9 empty] | 900425.98 | 1350638.97 | 1.440079 | 0.3067074 | 901540.84 | 1352311.26 | 0.7426658 | 0.08040733 | 1802426.695 | 3604853.39 | 0.6848149 | 0.081779
[9 empty] | 900726.777 | 1351090.2 | 1.440012 | 0.3066403 | 901841.668 | 1352762.502 | 0.7426789 | 0.08042037 | 1803027.274 | 3606054.548 | 0.6848273 | 0.08179133
[9 empty] | 901027.62 | 1351541.43 | 1.439939 | 0.3065676 | 902142.481 | 1353213.7 | 0.742651 | 0.08039248 | 1803627.883 | 3607255.766 | 0.6848816 | 0.08184567
[9 empty] | 901328.433 | 1351992.6 | 1.44 | 0.3066282 | 902443.278 | 1353664.917 | 0.7426407 | 0.08038221 | 1804228.477 | 3608456.954 | 0.6849273 | 0.0818914
[9 empty] | 901629.261 | 1352443.9 | 1.440211 | 0.306839 | 902744.074 | 1354116.111 | 0.7426248 | 0.08036628 | 1804829.086 | 3609658.172 | 0.6849359 | 0.08189993
[9 empty] | 901930.073 | 1352895.1 | 1.440157 | 0.3067849 | 903044.887 | 1354567.3 | 0.7426573 | 0.08039884 | 1805429.664 | 3610859.328 | 0.68494 | 0.08190407
[9 empty] | 902230.902 | 1353346.353 | 1.439963 | 0.3065917 | 903345.731 | 1355018.6 | 0.7426181 | 0.08035958 | 1806030.258 | 3612060.516 | 0.6849524 | 0.08191647
[9 empty] | 902531.745 | 1353797.6 | 1.439898 | 0.3065264 | 903646.559 | 1355469.8 | 0.7425882 | 0.0803297 | 1806630.852 | 3613261.704 | 0.6849068 | 0.08187087
[9 empty] | 902832.589 | 1354248.9 | 1.440007 | 0.3066354 | 903947.403 | 1355921.1 | 0.7425528 | 0.08029428 | 1807231.461 | 3614462.922 | 0.6849275 | 0.0818916
[9 empty] | 903133.417 | 1354700.1 | 1.43995 | 0.3065786 | 904248.231 | 1356372.3 | 0.7425854 | 0.0803269 | 1807832.07 | 3615664.14 | 0.6848897 | 0.08185373
[9 empty] | 903434.245 | 1355151.4 | 1.439914 | 0.3065422 | 904549.043 | 1356823.6 | 0.7425836 | 0.08032507 | 1808432.649 | 3616865.298 | 0.6849232 | 0.08188727
[9 empty] | 903735.073 | 1355602.6 | 1.439915 | 0.3065431 | 904849.856 | 1357274.784 | 0.7425798 | 0.08032133 | 1809033.258 | 3618066.516 | 0.6850149 | 0.08197893
[9 empty] | 904035.886 | 1356053.829 | 1.439949 | 0.3065776 | 905150.699 | 1357726.0 | 0.7425771 | 0.0803186 | 1809633.852 | 3619267.704 | 0.6849149 | 0.081879
[9 empty] | 904336.698 | 1356505.047 | 1.43998 | 0.3066085 | 905451.496 | 1358177.244 | 0.7425958 | 0.0803373 | 1810234.461 | 3620468.922 | 0.6850063 | 0.08197033
[9 empty] | 904637.495 | 1356956.2 | 1.439965 | 0.3065935 | 905752.278 | 1358628.417 | 0.7425771 | 0.08031866 | 1810835.07 | 3621670.14 | 0.6850731 | 0.0820372
[9 empty] | 904938.308 | 1357407.462 | 1.439969 | 0.3065972 | 906053.074 | 1359079.611 | 0.7425716 | 0.08031306 | 1811435.664 | 3622871.328 | 0.6850195 | 0.08198353
[9 empty] | 905239.12 | 1357858.68 | 1.439922 | 0.3065505 | 906353.903 | 1359530.9 | 0.7425912 | 0.08033272 | 1812036.274 | 3624072.548 | 0.6851566 | 0.08212067
[9 empty] | 905539.964 | 1358309.946 | 1.440011 | 0.3066392 | 906654.715 | 1359982.1 | 0.7425856 | 0.0803271 | 1812636.867 | 3625273.734 | 0.6851857 | 0.08214973
[9 empty] | 905840.761 | 1358761.1 | 1.440062 | 0.3066905 | 906955.528 | 1360433.292 | 0.7425977 | 0.08033921 | 1813237.461 | 3626474.922 | 0.6851861 | 0.0821502
[9 empty] | 906141.573 | 1359212.4 | 1.440093 | 0.3067213 | 907256.324 | 1360884.486 | 0.7426061 | 0.0803476 | 1813838.055 | 3627676.11 | 0.6850904 | 0.08205447
[9 empty] | 906442.417 | 1359663.6 | 1.439962 | 0.3065908 | 907557.137 | 1361335.7 | 0.7426052 | 0.08034667 | 1814438.649 | 3628877.298 | 0.6852527 | 0.0822168
[9 empty] | 906743.198 | 1360114.797 | 1.439922 | 0.3065507 | 907857.965 | 1361786.9 | 0.7426051 | 0.08034664 | 1815039.242 | 3630078.484 | 0.6852529 | 0.08221693
[9 empty] | 907044.011 | 1360566.0 | 1.43987 | 0.3064985 | 908158.778 | 1362238.167 | 0.7426042 | 0.0803457 | 1815639.852 | 3631279.704 | 0.6852941 | 0.0822582
[9 empty] | 907344.855 | 1361017.3 | 1.439872 | 0.3065004 | 908459.574 | 1362689.361 | 0.7426126 | 0.08035412 | 1816240.445 | 3632480.89 | 0.685515 | 0.08247907
[9 empty] | 907645.667 | 1361468.5 | 1.439805 | 0.3064333 | 908760.387 | 1363140.6 | 0.7426304 | 0.0803719 | 1816841.039 | 3633682.078 | 0.6853694 | 0.08233347
[9 empty] | 907946.464 | 1361919.696 | 1.439703 | 0.3063315 | 909061.199 | 1363591.8 | 0.7426426 | 0.08038406 | 1817441.633 | 3634883.266 | 0.6853524 | 0.08231647
[9 empty] | 908247.277 | 1362370.9 | 1.439746 | 0.3063744 | 909362.043 | 1364043.1 | 0.7426379 | 0.0803794 | 1818042.227 | 3636084.454 | 0.6854567 | 0.0824208
[9 empty] | 908548.073 | 1362822.1 | 1.439836 | 0.306464 | 909662.84 | 1364494.26 | 0.7426575 | 0.08039899 | 1818642.836 | 3637285.672 | 0.6867444 | 0.08370847
[9 empty] | 908848.917 | 1363273.4 | 1.439911 | 0.3065396 | 909963.668 | 1364945.502 | 0.7426538 | 0.0803953 | 1819243.414 | 3638486.828 | 0.6858442 | 0.08280827
[9 empty] | 909149.73 | 1363724.595 | 1.439994 | 0.3066225 | 910264.465 | 1365396.7 | 0.7426509 | 0.08039245 | 1819844.024 | 3639688.048 | 0.6854357 | 0.0823998
[9 empty] | 909450.558 | 1364175.837 | 1.440037 | 0.3066654 | 910565.262 | 1365847.893 | 0.7426975 | 0.08043903 | 1820444.633 | 3640889.266 | 0.6855485 | 0.0825126
[9 empty] | 909751.355 | 1364627.0 | 1.439989 | 0.3066169 | 910866.059 | 1366299.1 | 0.7427311 | 0.08047264 | 1821045.227 | 3642090.454 | 0.6855483 | 0.08251233
[9 empty] | 910052.167 | 1365078.3 | 1.439652 | 0.3062801 | 911166.871 | 1366750.3 | 0.7427665 | 0.08050797 | 1821645.821 | 3643291.642 | 0.685194 | 0.08215807
[9 empty] | 910352.948 | 1365529.422 | 1.43922 | 0.3058482 | 911467.699 | 1367201.5 | 0.7428074 | 0.08054896 | 1822246.431 | 3644492.862 | 0.6854523 | 0.08241633
[9 empty] | 910653.761 | 1365980.6 | 1.438792 | 0.3054201 | 911768.496 | 1367652.744 | 0.7427907 | 0.08053221 | 1822847.025 | 3645694.05 | 0.6855611 | 0.0825252
[9 empty] | 910954.589 | 1366431.9 | 1.4385 | 0.3051281 | 912069.309 | 1368104.0 | 0.7427497 | 0.08049116 | 1823447.634 | 3646895.268 | 0.6856027 | 0.0825668
[9 empty] | 911255.386 | 1366883.079 | 1.438168 | 0.304796 | 912370.121 | 1368555.2 | 0.7427068 | 0.08044827 | 1824048.212 | 3648096.424 | 0.6856153 | 0.0825794
[9 empty] | 911556.214 | 1367334.321 | 1.438185 | 0.3048137 | 912670.918 | 1369006.377 | 0.7426714 | 0.0804129 | 1824648.806 | 3649297.612 | 0.6857315 | 0.0826956
[9 empty] | 911856.995 | 1367785.5 | 1.438288 | 0.3049164 | 912971.746 | 1369457.619 | 0.7426639 | 0.0804054 | 1825249.4 | 3650498.8 | 0.685732 | 0.08269607
[9 empty] | 912157.808 | 1368236.712 | 1.43841 | 0.3050385 | 913272.559 | 1369908.8 | 0.7427637 | 0.08050524 | 1825850.009 | 3651700.018 | 0.6857357 | 0.08269973
[9 empty] | 912458.636 | 1368687.954 | 1.438409 | 0.3050376 | 913573.387 | 1370360.1 | 0.7428654 | 0.08060688 | 1826450.603 | 3652901.206 | 0.6857779 | 0.082742
[9 empty] | 912759.464 | 1369139.196 | 1.43854 | 0.3051682 | 913874.184 | 1370811.276 | 0.7429867 | 0.08072825 | 1827051.212 | 3654102.424 | 0.6857147 | 0.0826788
[9 empty] | 913060.261 | 1369590.4 | 1.438702 | 0.3053305 | 914174.996 | 1371262.494 | 0.7430734 | 0.08081491 | 1827651.806 | 3655303.612 | 0.6857817 | 0.0827458
[9 empty] | 913361.042 | 1370041.563 | 1.43884 | 0.3054684 | 914475.809 | 1371713.7 | 0.7431696 | 0.08091107 | 1828252.415 | 3656504.83 | 0.6859609 | 0.08292493
[9 empty] | 913661.87 | 1370492.805 | 1.438841 | 0.3054694 | 914776.606 | 1372164.909 | 0.7432582 | 0.08099975 | 1828853.04 | 3657706.08 | 0.685948 | 0.08291207
[9 empty] | 913962.714 | 1370944.071 | 1.43898 | 0.3056083 | 915077.434 | 1372616.151 | 0.7433207 | 0.08106219 | 1829453.618 | 3658907.236 | 0.6860607 | 0.0830248
[9 empty] | 914263.512 | 1371395.268 | 1.439378 | 0.3060066 | 915378.278 | 1373067.417 | 0.7433738 | 0.08111528 | 1830054.228 | 3660108.456 | 0.6861065 | 0.08307053
[9 empty] | 914564.356 | 1371846.534 | 1.439926 | 0.3065541 | 915679.074 | 1373518.611 | 0.7434308 | 0.08117227 | 1830654.837 | 3661309.674 | 0.6861357 | 0.0830998
[9 empty] | 914865.184 | 1372297.776 | 1.440441 | 0.3070692 | 915979.888 | 1373969.832 | 0.7434885 | 0.08123 | 1831255.415 | 3662510.83 | 0.6861401 | 0.0831042
[9 empty] | 915165.981 | 1372749.0 | 1.440907 | 0.3075356 | 916280.7 | 1374421.05 | 0.7435333 | 0.08127476 | 1831856.009 | 3663712.018 | 0.6861691 | 0.0831332
[9 empty] | 915466.824 | 1373200.236 | 1.441389 | 0.3080171 | 916581.497 | 1374872.2 | 0.7436069 | 0.08134843 | 1832456.603 | 3664913.206 | 0.6862567 | 0.08322073
[9 empty] | 915767.621 | 1373651.4 | 1.44179 | 0.3084182 | 916882.31 | 1375323.465 | 0.7436723 | 0.08141382 | 1833057.196 | 3666114.392 | 0.6863859 | 0.08334993
[9 empty] | 916068.449 | 1374102.7 | 1.441997 | 0.3086253 | 917183.122 | 1375774.683 | 0.7437348 | 0.0814763 | 1833657.79 | 3667315.58 | 0.6864943 | 0.08345833
[9 empty] | 916369.262 | 1374553.893 | 1.441966 | 0.3085945 | 917483.904 | 1376225.856 | 0.7437852 | 0.08152672 | 1834258.384 | 3668516.768 | 0.6865149 | 0.08347893
[9 empty] | 916670.059 | 1375005.1 | 1.441909 | 0.3085376 | 917784.732 | 1376677.098 | 0.743828 | 0.08156951 | 1834858.993 | 3669717.986 | 0.6866735 | 0.08363753
[9 empty] | 916970.903 | 1375456.4 | 1.441791 | 0.308419 | 918085.529 | 1377128.3 | 0.7438543 | 0.08159579 | 1835459.603 | 3670919.206 | 0.6869193 | 0.08388333
[9 empty] | 917271.731 | 1375907.6 | 1.441642 | 0.3082707 | 918386.357 | 1377579.5 | 0.7438784 | 0.08161996 | 1836060.212 | 3672120.424 | 0.6865941 | 0.0835582
[9 empty] | 917572.543 | 1376358.8 | 1.441539 | 0.3081672 | 918687.169 | 1378030.8 | 0.7439196 | 0.08166106 | 1836660.806 | 3673321.612 | 0.6868983 | 0.08386233
[9 empty] | 917873.34 | 1376810.01 | 1.441421 | 0.3080497 | 918987.95 | 1378481.925 | 0.7439606 | 0.0817021 | 1837261.415 | 3674522.83 | 0.6866523 | 0.08361633
[9 empty] | 918174.168 | 1377261.252 | 1.4413 | 0.3079284 | 919288.779 | 1378933.2 | 0.7440139 | 0.08175542 | 1837861.993 | 3675723.986 | 0.6867193 | 0.0836834
[9 empty] | 918474.981 | 1377712.5 | 1.441313 | 0.3079414 | 919589.591 | 1379384.4 | 0.744053 | 0.08179455 | 1838462.603 | 3676925.206 | 0.6866359 | 0.08359993
[9 empty] | 918775.778 | 1378163.667 | 1.441476 | 0.3081047 | 919890.388 | 1379835.582 | 0.7440867 | 0.08182819 | 1839063.212 | 3678126.424 | 0.6866402 | 0.08360427
[9 empty] | 919076.606 | 1378614.909 | 1.441486 | 0.308114 | 920191.232 | 1380286.848 | 0.7441183 | 0.08185985 | 1839663.806 | 3679327.612 | 0.6866235 | 0.0835876
[9 empty] | 919377.418 | 1379066.127 | 1.44142 | 0.3080487 | 920492.029 | 1380738.0 | 0.7441408 | 0.08188234 | 1840264.415 | 3680528.83 | 0.6863857 | 0.0833498
[9 empty] | 919678.262 | 1379517.393 | 1.441333 | 0.3079611 | 920792.857 | 1381189.3 | 0.7441781 | 0.08191958 | 1840865.009 | 3681730.018 | 0.6863774 | 0.08334147
[9 empty] | 919979.043 | 1379968.6 | 1.441453 | 0.3080814 | 921093.669 | 1381640.5 | 0.7442163 | 0.08195784 | 1841465.618 | 3682931.236 | 0.6861317 | 0.0830958
[9 empty] | 920279.887 | 1380419.8 | 1.44146 | 0.3080879 | 921394.482 | 1382091.723 | 0.7442563 | 0.08199784 | 1842066.212 | 3684132.424 | 0.6862234 | 0.08318747
[9 empty] | 920580.684 | 1380871.026 | 1.441327 | 0.3079554 | 921695.279 | 1382542.9 | 0.7442882 | 0.0820297 | 1842666.822 | 3685333.644 | 0.6861565 | 0.08312053
[9 empty] | 920881.512 | 1381322.268 | 1.441198 | 0.3078266 | 921996.075 | 1382994.1 | 0.7443487 | 0.08209018 | 1843267.432 | 3686534.864 | 0.6861445 | 0.08310853
[9 empty] | 921182.356 | 1381773.534 | 1.441146 | 0.3077744 | 922296.904 | 1383445.356 | 0.7443954 | 0.08213688 | 1843868.01 | 3687736.02 | 0.6861273 | 0.0830914
[9 empty] | 921483.184 | 1382224.776 | 1.441122 | 0.3077501 | 922597.716 | 1383896.574 | 0.7444374 | 0.08217888 | 1844468.635 | 3688937.27 | 0.6861107 | 0.08307473
[9 empty] | 921783.996 | 1382675.994 | 1.441021 | 0.3076494 | 922898.544 | 1384347.816 | 0.7444794 | 0.08222093 | 1845069.229 | 3690138.458 | 0.6861316 | 0.08309567
[9 empty] | 922084.793 | 1383127.2 | 1.441003 | 0.3076316 | 923199.357 | 1384799.0 | 0.7445176 | 0.08225909 | 1845669.838 | 3691339.676 | 0.6861697 | 0.08313373
[9 empty] | 922385.621 | 1383578.4 | 1.441004 | 0.3076326 | 923500.154 | 1385250.231 | 0.744555 | 0.08229649 | 1846270.447 | 3692540.894 | 0.6862067 | 0.08317073
[9 empty] | 922686.465 | 1384029.7 | 1.441138 | 0.307766 | 923800.966 | 1385701.449 | 0.7446101 | 0.08235164 | 1846871.041 | 3693742.082 | 0.6862355 | 0.0831996
[9 empty] | 922987.262 | 1384480.893 | 1.441216 | 0.3078444 | 924101.779 | 1386152.7 | 0.7446567 | 0.08239818 | 1847471.635 | 3694943.27 | 0.6861939 | 0.08315793
[9 empty] | 923288.059 | 1384932.1 | 1.441359 | 0.3079872 | 924402.607 | 1386603.9 | 0.7446773 | 0.08241879 | 1848072.244 | 3696144.488 | 0.6862775 | 0.08324153
[9 empty] | 923588.856 | 1385383.284 | 1.441423 | 0.3080516 | 924703.404 | 1387055.106 | 0.7447081 | 0.08244958 | 1848672.854 | 3697345.708 | 0.6866444 | 0.08360847
[9 empty] | 923889.684 | 1385834.526 | 1.44138 | 0.3080087 | 925004.232 | 1387506.348 | 0.7447417 | 0.08248319 | 1849273.447 | 3698546.894 | 0.6863187 | 0.0832828
[9 empty] | 924190.512 | 1386285.768 | 1.441347 | 0.3079752 | 925305.029 | 1387957.5 | 0.74475 | 0.08249146 | 1849874.057 | 3699748.114 | 0.686023 | 0.08298707
[9 empty] | 924491.324 | 1386736.986 | 1.441343 | 0.3079714 | 925605.841 | 1388408.8 | 0.7447623 | 0.08250376 | 1850474.666 | 3700949.332 | 0.6865859 | 0.08354993
[9 empty] | 924792.121 | 1387188.2 | 1.441335 | 0.307963 | 925906.654 | 1388859.981 | 0.7447771 | 0.08251863 | 1851075.276 | 3702150.552 | 0.6864067 | 0.0833708
[9 empty] | 925092.918 | 1387639.377 | 1.441272 | 0.3079005 | 926207.45 | 1389311.175 | 0.7448014 | 0.0825429 | 1851675.901 | 3703351.802 | 0.6856026 | 0.08256667
[9 empty] | 925393.746 | 1388090.619 | 1.441289 | 0.3079172 | 926508.247 | 1389762.4 | 0.7448275 | 0.08256901 | 1852276.51 | 3704553.02 | 0.6853981 | 0.08236213
[9 empty] | 925694.59 | 1388541.885 | 1.441327 | 0.3079554 | 926809.06 | 1390213.59 | 0.7448593 | 0.08260081 | 1852877.104 | 3705754.208 | 0.685444 | 0.08240807
[9 empty] | 925995.387 | 1388993.1 | 1.441418 | 0.3080468 | 927109.904 | 1390664.856 | 0.7448871 | 0.08262864 | 1853477.713 | 3706955.426 | 0.6853984 | 0.08236247
[9 empty] | 926296.199 | 1389444.3 | 1.441437 | 0.3080655 | 927410.7 | 1391116.05 | 0.7449152 | 0.08265669 | 1854078.322 | 3708156.644 | 0.6853067 | 0.08227073
[9 empty] | 926597.012 | 1389895.518 | 1.441531 | 0.3081598 | 927711.497 | 1391567.2 | 0.744943 | 0.08268455 | 1854678.916 | 3709357.832 | 0.6852361 | 0.08220013
[9 empty] | 926897.809 | 1390346.7 | 1.441594 | 0.3082223 | 928012.325 | 1392018.5 | 0.7449777 | 0.08271918 | 1855279.51 | 3710559.02 | 0.6853566 | 0.08232067
[9 empty] | 927198.621 | 1390797.9 | 1.441694 | 0.3083222 | 928313.138 | 1392469.707 | 0.7450047 | 0.08274616 | 1855880.088 | 3711760.176 | 0.6853065 | 0.0822706
[9 empty] | 927499.434 | 1391249.151 | 1.441785 | 0.3084136 | 928613.966 | 1392920.949 | 0.7450252 | 0.08276672 | 1856480.697 | 3712961.394 | 0.6854277 | 0.08239173
[9 empty] | 927800.231 | 1391700.3 | 1.441846 | 0.3084743 | 928914.779 | 1393372.2 | 0.7450401 | 0.08278161 | 1857081.307 | 3714162.614 | 0.6855068 | 0.08247087
[9 empty] | 928101.074 | 1392151.611 | 1.44748 | 0.3141086 | 929215.591 | 1393823.4 | 0.7450543 | 0.08279578 | 1857681.916 | 3715363.832 | 0.6855734 | 0.08253747
[9 empty] | 928401.871 | 1392602.8 | 1.453155 | 0.3197831 | 929516.388 | 1394274.582 | 0.7450849 | 0.0828264 | 1858282.526 | 3716565.052 | 0.6859023 | 0.0828664
[9 empty] | 928702.699 | 1393054.0 | 1.45898 | 0.3256086 | 929817.2 | 1394725.8 | 0.7451139 | 0.08285542 | 1858883.119 | 3717766.238 | 0.6857358 | 0.08269987
[9 empty] | 929003.496 | 1393505.244 | 1.464881 | 0.3315097 | 930118.029 | 1395177.0 | 0.7451317 | 0.08287319 | 1859483.729 | 3718967.458 | 0.6855897 | 0.08255373
[9 empty] | 929304.293 | 1393956.4 | 1.470812 | 0.3374406 | 930418.825 | 1395628.2 | 0.7451541 | 0.08289566 | 1860084.322 | 3720168.644 | 0.6855856 | 0.08254967
[9 empty] | 929605.106 | 1394407.659 | 1.471232 | 0.3378603 | 930719.638 | 1396079.457 | 0.7451848 | 0.08292634 | 1860684.932 | 3721369.864 | 0.6855313 | 0.0824954
[9 empty] | 929905.934 | 1394858.901 | 1.471986 | 0.3386141 | 931020.482 | 1396530.723 | 0.7452101 | 0.08295158 | 1861285.541 | 3722571.082 | 0.6856312 | 0.08259527
[9 empty] | 930206.731 | 1395310.1 | 1.47282 | 0.3394481 | 931321.294 | 1396981.941 | 0.7452493 | 0.08299076 | 1861886.119 | 3723772.238 | 0.6856235 | 0.08258753
[9 empty] | 930507.574 | 1395761.361 | 1.473552 | 0.3401804 | 931622.075 | 1397433.1 | 0.7452799 | 0.08302145 | 1862486.729 | 3724973.458 | 0.6857109 | 0.08267493
[9 empty] | 930808.371 | 1396212.6 | 1.47417 | 0.3407979 | 931922.888 | 1397884.332 | 0.7453117 | 0.08305316 | 1863087.322 | 3726174.644 | 0.6857399 | 0.08270393
[9 empty] | 931109.199 | 1396663.8 | 1.474498 | 0.3411263 | 932223.7 | 1398335.55 | 0.7453508 | 0.08309231 | 1863687.933 | 3727375.866 | 0.6856651 | 0.08262913
[9 empty] | 931410.043 | 1397115.1 | 1.474679 | 0.3413072 | 932524.497 | 1398786.7 | 0.7454151 | 0.08315663 | 1864288.511 | 3728577.022 | 0.6857192 | 0.08268327
[9 empty] | 931710.84 | 1397566.26 | 1.474833 | 0.3414611 | 932825.341 | 1399238.0 | 0.745456 | 0.08319751 | 1864889.105 | 3729778.21 | 0.6857776 | 0.08274167
[9 empty] | 932011.637 | 1398017.5 | 1.474837 | 0.3414649 | 933126.138 | 1399689.207 | 0.745484 | 0.08322555 | 1865489.698 | 3730979.396 | 0.6858151 | 0.0827792
[9 empty] | 932312.449 | 1398468.7 | 1.474727 | 0.3413557 | 933426.95 | 1400140.425 | 0.7455025 | 0.08324401 | 1866090.308 | 3732180.616 | 0.6858895 | 0.0828536
[9 empty] | 932613.293 | 1398919.9 | 1.474668 | 0.341296 | 933727.763 | 1400591.6 | 0.745538 | 0.08327955 | 1866690.917 | 3733381.834 | 0.6859609 | 0.08292493
[9 empty] | 932914.121 | 1399371.2 | 1.474733 | 0.3413614 | 934028.575 | 1401042.9 | 0.7455725 | 0.08331403 | 1867291.511 | 3734583.022 | 0.6859647 | 0.0829288
[9 empty] | 933214.949 | 1399822.4 | 1.474871 | 0.3414995 | 934329.404 | 1401494.106 | 0.7456136 | 0.08335512 | 1867892.12 | 3735784.24 | 0.6859107 | 0.08287473
[9 empty] | 933515.778 | 1400273.667 | 1.474993 | 0.3416216 | 934630.232 | 1401945.348 | 0.7456333 | 0.08337476 | 1868492.73 | 3736985.46 | 0.6860356 | 0.08299967
[9 empty] | 933816.59 | 1400724.885 | 1.475046 | 0.3416739 | 934931.013 | 1402396.5 | 0.7456547 | 0.08339624 | 1869093.339 | 3738186.678 | 0.6860483 | 0.0830124
[9 empty] | 934117.418 | 1401176.127 | 1.475288 | 0.3419164 | 935231.825 | 1402847.7 | 0.7456788 | 0.08342033 | 1869693.933 | 3739387.866 | 0.6861147 | 0.0830788
[9 empty] | 934418.215 | 1401627.3 | 1.475604 | 0.3422326 | 935532.638 | 1403298.957 | 0.7457228 | 0.08346427 | 1870294.542 | 3740589.084 | 0.6861399 | 0.08310393
[9 empty] | 934719.012 | 1402078.518 | 1.475681 | 0.3423091 | 935833.482 | 1403750.223 | 0.7457414 | 0.08348294 | 1870895.12 | 3741790.24 | 0.6860777 | 0.0830418
[9 empty] | 935019.84 | 1402529.76 | 1.475685 | 0.3423138 | 936134.294 | 1404201.441 | 0.7457265 | 0.083468 | 1871495.73 | 3742991.46 | 0.6861777 | 0.0831418
[9 empty] | 935320.654 | 1402980.981 | 1.475647 | 0.3422756 | 936435.107 | 1404652.7 | 0.7457274 | 0.0834689 | 1872096.308 | 3744192.616 | 0.6861399 | 0.08310393
[9 empty] | 935621.482 | 1403432.223 | 1.475597 | 0.3422252 | 936735.95 | 1405103.925 | 0.7457909 | 0.0835324 | 1872696.917 | 3745393.834 | 0.6862397 | 0.0832038
[9 empty] | 935922.31 | 1403883.465 | 1.475563 | 0.3421916 | 937036.764 | 1405555.146 | 0.7458207 | 0.08356222 | 1873297.511 | 3746595.022 | 0.6863068 | 0.08327087
[9 empty] | 936223.107 | 1404334.7 | 1.475741 | 0.3423698 | 937337.576 | 1406006.364 | 0.7458281 | 0.08356961 | 1873898.105 | 3747796.21 | 0.6862985 | 0.0832626
[9 empty] | 936523.935 | 1404785.9 | 1.475738 | 0.342366 | 937638.42 | 1406457.63 | 0.7458365 | 0.083578 | 1874498.683 | 3748997.366 | 0.6863566 | 0.08332067
[9 empty] | 936824.747 | 1405237.1 | 1.47575 | 0.3423781 | 937939.248 | 1406908.872 | 0.7458693 | 0.08361076 | 1875099.292 | 3750198.584 | 0.6863856 | 0.08334967
[9 empty] | 937125.544 | 1405688.316 | 1.475757 | 0.3423855 | 938240.045 | 1407360.1 | 0.7458964 | 0.08363788 | 1875699.902 | 3751399.804 | 0.6864438 | 0.08340787
[9 empty] | 937426.357 | 1406139.5 | 1.475719 | 0.3423472 | 938540.842 | 1407811.263 | 0.7459149 | 0.08365642 | 1876300.495 | 3752600.99 | 0.6869524 | 0.08391647
[9 empty] | 937727.169 | 1406590.8 | 1.475579 | 0.3422074 | 938841.686 | 1408262.529 | 0.7459179 | 0.08365937 | 1876901.089 | 3753802.178 | 0.6869983 | 0.0839624
[9 empty] | 938027.982 | 1407041.973 | 1.475631 | 0.3422596 | 939142.483 | 1408713.7 | 0.7459364 | 0.08367796 | 1877501.683 | 3755003.366 | 0.6870484 | 0.08401247
[9 empty] | 938328.779 | 1407493.2 | 1.47577 | 0.3423986 | 939443.311 | 1409165.0 | 0.7459681 | 0.0837096 | 1878102.292 | 3756204.584 | 0.6869195 | 0.0838836
[9 empty] | 938629.607 | 1407944.4 | 1.476057 | 0.342685 | 939744.123 | 1409616.2 | 0.7459997 | 0.08374124 | 1878702.886 | 3757405.772 | 0.6869775 | 0.08394153
[9 empty] | 938930.435 | 1408395.7 | 1.476261 | 0.3428893 | 940044.936 | 1410067.404 | 0.7460315 | 0.08377304 | 1879303.464 | 3758606.928 | 0.687227 | 0.08419107
[9 empty] | 939231.247 | 1408846.9 | 1.476307 | 0.3429349 | 940345.733 | 1410518.6 | 0.7460594 | 0.08380093 | 1879904.073 | 3759808.146 | 0.6874562 | 0.08442027
[9 empty] | 939532.06 | 1409298.09 | 1.476239 | 0.3428677 | 940646.576 | 1410969.864 | 0.7460856 | 0.08382713 | 1880504.667 | 3761009.334 | 0.6871771 | 0.08414113
[9 empty] | 939832.857 | 1409749.3 | 1.476101 | 0.3427295 | 940947.373 | 1411421.1 | 0.7461099 | 0.08385136 | 1881105.292 | 3762210.584 | 0.6876901 | 0.08465413
[9 empty] | 940133.669 | 1410200.5 | 1.475964 | 0.3425923 | 941248.186 | 1411872.279 | 0.7461398 | 0.08388131 | 1881705.87 | 3763411.74 | 0.6870775 | 0.08404153
[9 empty] | 940434.482 | 1410651.723 | 1.475961 | 0.3425896 | 941548.998 | 1412323.497 | 0.7461864 | 0.08392793 | 1882306.464 | 3764612.928 | 0.6869569 | 0.08392093
[9 empty] | 940735.294 | 1411102.941 | 1.475802 | 0.3424301 | 941849.795 | 1412774.7 | 0.746222 | 0.08396348 | 1882907.073 | 3765814.146 | 0.6869276 | 0.08389167
[9 empty] | 941036.122 | 1411554.183 | 1.475601 | 0.3422297 | 942150.608 | 1413225.912 | 0.7462518 | 0.08399328 | 1883507.683 | 3767015.366 | 0.6869525 | 0.0839166
[9 empty] | 941336.966 | 1412005.449 | 1.475669 | 0.3422978 | 942451.405 | 1413677.1 | 0.7462789 | 0.08402042 | 1884108.277 | 3768216.554 | 0.6868898 | 0.08385387
[9 empty] | 941637.81 | 1412456.715 | 1.476002 | 0.3426299 | 942752.201 | 1414128.3 | 0.7463106 | 0.0840521 | 1884708.887 | 3769417.774 | 0.6869609 | 0.08392493
[9 empty] | 941938.654 | 1412907.981 | 1.476254 | 0.3428827 | 943053.014 | 1414579.521 | 0.7463246 | 0.08406607 | 1885309.496 | 3770618.992 | 0.6868611 | 0.08382513
[9 empty] | 942239.482 | 1413359.223 | 1.476439 | 0.3430675 | 943353.826 | 1415030.739 | 0.7463395 | 0.08408103 | 1885910.09 | 3771820.18 | 0.6868569 | 0.08382093
[9 empty] | 942540.294 | 1413810.441 | 1.476767 | 0.3433949 | 943654.655 | 1415482.0 | 0.7463609 | 0.08410243 | 1886510.668 | 3773021.336 | 0.6867857 | 0.08374973
[9 empty] | 942841.122 | 1414261.683 | 1.477267 | 0.3438958 | 943955.483 | 1415933.2 | 0.7464113 | 0.08415285 | 1887111.293 | 3774222.586 | 0.6867691 | 0.08373313
[9 empty] | 943141.935 | 1414712.9 | 1.477615 | 0.3442429 | 944256.295 | 1416384.4 | 0.7464607 | 0.08420221 | 1887711.903 | 3775423.806 | 0.6867734 | 0.08373747
[9 empty] | 943442.779 | 1415164.2 | 1.477809 | 0.3444377 | 944557.092 | 1416835.638 | 0.7464991 | 0.0842406 | 1888312.528 | 3776625.056 | 0.6867109 | 0.08367493
[9 empty] | 943743.591 | 1415615.4 | 1.477897 | 0.3445253 | 944857.936 | 1417286.904 | 0.7465167 | 0.08425821 | 1888913.137 | 3777826.274 | 0.6867151 | 0.0836792
[9 empty] | 944044.372 | 1416066.558 | 1.477865 | 0.3444936 | 945158.733 | 1417738.1 | 0.7465457 | 0.08428722 | 1889513.731 | 3779027.462 | 0.6866235 | 0.08358753
[9 empty] | 944345.185 | 1416517.8 | 1.477877 | 0.3445058 | 945459.561 | 1418189.3 | 0.7465577 | 0.08429922 | 1890114.324 | 3780228.648 | 0.6866692 | 0.08363327
[9 empty] | 944645.982 | 1416968.973 | 1.477926 | 0.3445543 | 945760.373 | 1418640.6 | 0.7465876 | 0.08432907 | 1890714.934 | 3781429.868 | 0.6866356 | 0.08359967
[9 empty] | 944946.81 | 1417420.215 | 1.477941 | 0.3445692 | 946061.186 | 1419091.779 | 0.746608 | 0.08434948 | 1891315.543 | 3782631.086 | 0.6865981 | 0.0835622
[9 empty] | 945247.622 | 1417871.433 | 1.478001 | 0.3446289 | 946361.998 | 1419542.997 | 0.7466265 | 0.08436803 | 1891916.137 | 3783832.274 | 0.6865483 | 0.0835124
[9 empty] | 945548.45 | 1418322.675 | 1.478138 | 0.344766 | 946662.78 | 1419994.17 | 0.7466366 | 0.08437813 | 1892516.746 | 3785033.492 | 0.6866149 | 0.08357893
[9 empty] | 945849.279 | 1418773.9 | 1.478143 | 0.3447715 | 946963.608 | 1420445.412 | 0.7466759 | 0.08441736 | 1893117.356 | 3786234.712 | 0.6863816 | 0.08334567
[9 empty] | 946150.06 | 1419225.09 | 1.478041 | 0.3446697 | 947264.389 | 1420896.6 | 0.7467001 | 0.08444157 | 1893717.949 | 3787435.898 | 0.6864525 | 0.0834166
[9 empty] | 946450.888 | 1419676.332 | 1.47791 | 0.3445383 | 947565.233 | 1421347.8 | 0.7467206 | 0.08446206 | 1894318.543 | 3788637.086 | 0.68639 | 0.08335407
[9 empty] | 946751.685 | 1420127.5 | 1.477874 | 0.3445028 | 947866.061 | 1421799.1 | 0.746742 | 0.08448355 | 1894919.153 | 3789838.306 | 0.6864108 | 0.08337487
[9 empty] | 947052.529 | 1420578.8 | 1.477867 | 0.3444954 | 948166.873 | 1422250.3 | 0.7467917 | 0.08453318 | 1895519.746 | 3791039.492 | 0.6864109 | 0.083375
[9 empty] | 947353.341 | 1421030.0 | 1.47784 | 0.3444683 | 948467.67 | 1422701.505 | 0.7468206 | 0.0845621 | 1896120.34 | 3792240.68 | 0.6863359 | 0.08329993
[9 empty] | 947654.138 | 1421481.207 | 1.477922 | 0.3445505 | 948768.498 | 1423152.747 | 0.7468561 | 0.08459764 | 1896720.965 | 3793441.93 | 0.6864399 | 0.083404
[9 empty] | 947954.95 | 1421932.425 | 1.477976 | 0.3446045 | 949069.295 | 1423603.9 | 0.746885 | 0.08462651 | 1897321.559 | 3794643.118 | 0.686236 | 0.08320007
[9 empty] | 948255.732 | 1422383.598 | 1.478001 | 0.3446298 | 949370.092 | 1424055.138 | 0.7469131 | 0.0846546 | 1897922.184 | 3795844.368 | 0.6862904 | 0.08325447
[9 empty] | 948556.529 | 1422834.8 | 1.478031 | 0.3446596 | 949670.905 | 1424506.4 | 0.7469232 | 0.08466467 | 1898522.793 | 3797045.586 | 0.6862943 | 0.08325833
[9 empty] | 948857.357 | 1423286.0 | 1.478265 | 0.3448938 | 949971.733 | 1424957.6 | 0.7469615 | 0.08470299 | 1899123.387 | 3798246.774 | 0.6862148 | 0.08317887
[9 empty] | 949158.2 | 1423737.3 | 1.478402 | 0.3450308 | 950272.545 | 1425408.8 | 0.7469876 | 0.08472906 | 1899723.981 | 3799447.962 | 0.6862229 | 0.083187
[9 empty] | 949458.982 | 1424188.473 | 1.478461 | 0.3450896 | 950573.358 | 1425860.037 | 0.7470193 | 0.08476078 | 1900324.574 | 3800649.148 | 0.6862606 | 0.08322467
[9 empty] | 949759.825 | 1424639.7 | 1.478586 | 0.3452146 | 950874.155 | 1426311.2 | 0.7470501 | 0.08479158 | 1900925.184 | 3801850.368 | 0.6862441 | 0.0832082
[9 empty] | 950060.669 | 1425091.0 | 1.478954 | 0.3455822 | 951174.967 | 1426762.5 | 0.7470921 | 0.08483358 | 1901525.762 | 3803051.524 | 0.686294 | 0.08325807
[9 empty] | 950361.497 | 1425542.2 | 1.479143 | 0.3457716 | 951475.764 | 1427213.646 | 0.7471219 | 0.08486343 | 1902126.387 | 3804252.774 | 0.6862065 | 0.08317053
[9 empty] | 950662.31 | 1425993.465 | 1.479239 | 0.3458678 | 951776.561 | 1427664.8 | 0.7471601 | 0.08490166 | 1902726.965 | 3805453.93 | 0.6861527 | 0.0831168
[9 empty] | 950963.154 | 1426444.731 | 1.479338 | 0.3459659 | 952077.389 | 1428116.1 | 0.7471818 | 0.08492327 | 1903327.59 | 3806655.18 | 0.6862195 | 0.08318353
[9 empty] | 951263.966 | 1426895.949 | 1.479476 | 0.3461048 | 952378.217 | 1428567.3 | 0.7472087 | 0.08495022 | 1903928.199 | 3807856.398 | 0.6861904 | 0.08315447
[9 empty] | 951564.763 | 1427347.1 | 1.479565 | 0.3461934 | 952679.014 | 1429018.521 | 0.7472386 | 0.08498013 | 1904528.809 | 3809057.618 | 0.6861317 | 0.08309573
[9 empty] | 951865.575 | 1427798.4 | 1.479748 | 0.3463762 | 952979.842 | 1429469.763 | 0.7472935 | 0.08503504 | 1905129.403 | 3810258.806 | 0.6860858 | 0.08304987
[9 empty] | 952166.388 | 1428249.582 | 1.479961 | 0.3465889 | 953280.67 | 1429921.005 | 0.7473235 | 0.08506503 | 1905730.013 | 3811460.026 | 0.6861527 | 0.0831168
[9 empty] | 952467.185 | 1428700.8 | 1.480162 | 0.3467903 | 953581.467 | 1430372.2 | 0.7473282 | 0.0850697 | 1906330.607 | 3812661.214 | 0.6861692 | 0.08313327
[9 empty] | 952767.997 | 1429152.0 | 1.480339 | 0.3469676 | 953882.28 | 1430823.42 | 0.7473302 | 0.08507169 | 1906931.2 | 3813862.4 | 0.6861151 | 0.08307913
[9 empty] | 953068.794 | 1429603.191 | 1.480518 | 0.3471467 | 954183.123 | 1431274.7 | 0.7473871 | 0.08512866 | 1907531.794 | 3815063.588 | 0.6860569 | 0.083021
[9 empty] | 953369.607 | 1430054.4 | 1.480598 | 0.3472261 | 954483.983 | 1431726.0 | 0.7474674 | 0.08520894 | 1908132.388 | 3816264.776 | 0.6860734 | 0.08303747
[9 empty] | 953670.404 | 1430505.606 | 1.480515 | 0.347143 | 954784.78 | 1432177.17 | 0.7475047 | 0.08524622 | 1908732.997 | 3817465.994 | 0.6860112 | 0.08297527
[9 empty] | 953971.232 | 1430956.848 | 1.480461 | 0.3470889 | 955085.608 | 1432628.412 | 0.7475066 | 0.0852481 | 1909333.591 | 3818667.182 | 0.6860443 | 0.0830084
[9 empty] | 954272.06 | 1431408.09 | 1.480526 | 0.3471542 | 955386.405 | 1433079.6 | 0.7475326 | 0.08527409 | 1909934.2 | 3819868.4 | 0.6859443 | 0.08290833
[9 empty] | 954572.888 | 1431859.332 | 1.480699 | 0.3473277 | 955687.264 | 1433530.896 | 0.7475802 | 0.0853217 | 1910534.794 | 3821069.588 | 0.6860693 | 0.08303333
[9 empty] | 954873.732 | 1432310.598 | 1.480893 | 0.3475217 | 955988.076 | 1433982.114 | 0.7476036 | 0.08534506 | 1911135.419 | 3822270.838 | 0.6858817 | 0.08284573
[9 empty] | 955174.513 | 1432761.8 | 1.481061 | 0.3476896 | 956288.905 | 1434433.4 | 0.7476185 | 0.08535997 | 1911736.013 | 3823472.026 | 0.6859189 | 0.08288293
[9 empty] | 955475.341 | 1433213.0 | 1.481193 | 0.3478211 | 956589.717 | 1434884.6 | 0.7476229 | 0.08536445 | 1912336.607 | 3824673.214 | 0.6858941 | 0.0828582
[9 empty] | 955776.185 | 1433664.3 | 1.481383 | 0.3480114 | 956890.514 | 1435335.771 | 0.7476725 | 0.085414 | 1912937.2 | 3825874.4 | 0.6859192 | 0.08288327
[9 empty] | 956076.966 | 1434115.449 | 1.481578 | 0.3482064 | 957191.358 | 1435787.037 | 0.7477565 | 0.08549797 | 1913537.81 | 3827075.62 | 0.6859277 | 0.0828918
[9 empty] | 956377.795 | 1434566.7 | 1.481705 | 0.3483333 | 957492.155 | 1436238.2 | 0.7477835 | 0.08552499 | 1914138.404 | 3828276.808 | 0.6860149 | 0.08297893
[9 empty] | 956678.639 | 1435018.0 | 1.481777 | 0.3484052 | 957792.998 | 1436689.497 | 0.7477686 | 0.08551007 | 1914739.029 | 3829478.058 | 0.6858734 | 0.08283747
[9 empty] | 956979.436 | 1435469.154 | 1.481977 | 0.3486057 | 958093.827 | 1437140.7 | 0.7477995 | 0.08554097 | 1915339.622 | 3830679.244 | 0.6859148 | 0.08287887
[9 empty] | 957280.233 | 1435920.3 | 1.48228 | 0.348908 | 958394.671 | 1437592.0 | 0.7478686 | 0.08561009 | 1915940.232 | 3831880.464 | 0.6857027 | 0.0826668
[9 empty] | 957581.061 | 1436371.6 | 1.48249 | 0.3491187 | 958695.484 | 1438043.226 | 0.7479011 | 0.08564266 | 1916540.825 | 3833081.65 | 0.6857065 | 0.08267053
[9 empty] | 957881.905 | 1436822.9 | 1.482516 | 0.3491447 | 958996.296 | 1438494.444 | 0.7479237 | 0.08566519 | 1917141.435 | 3834282.87 | 0.6856981 | 0.0826622
[9 empty] | 958182.748 | 1437274.122 | 1.48261 | 0.349238 | 959297.14 | 1438945.71 | 0.7479329 | 0.08567437 | 1917742.044 | 3835484.088 | 0.685636 | 0.08260007
[9 empty] | 958483.561 | 1437725.3 | 1.482804 | 0.3494321 | 959597.952 | 1439396.928 | 0.7479629 | 0.08570439 | 1918342.638 | 3836685.276 | 0.6856609 | 0.08262493
[9 empty] | 958784.389 | 1438176.6 | 1.48301 | 0.3496383 | 959898.781 | 1439848.2 | 0.7479991 | 0.08574057 | 1918943.232 | 3837886.464 | 0.6856403 | 0.0826044
[9 empty] | 959085.201 | 1438627.8 | 1.483131 | 0.3497597 | 960199.577 | 1440299.4 | 0.748029 | 0.08577049 | 1919543.825 | 3839087.65 | 0.6856859 | 0.08265
[9 empty] | 959385.998 | 1439078.997 | 1.483205 | 0.3498334 | 960500.421 | 1440750.6 | 0.7480298 | 0.08577131 | 1920144.419 | 3840288.838 | 0.6856609 | 0.08262493
[9 empty] | 959686.811 | 1439530.2 | 1.483272 | 0.3499006 | 960801.234 | 1441201.851 | 0.7480571 | 0.08579858 | 1920745.029 | 3841490.058 | 0.6856651 | 0.08262913
[9 empty] | 959987.608 | 1439981.412 | 1.483401 | 0.3500292 | 961102.031 | 1441653.0 | 0.7480914 | 0.08583291 | 1921345.654 | 3842691.308 | 0.6856777 | 0.0826418
[9 empty] | 960288.436 | 1440432.654 | 1.483592 | 0.3502204 | 961402.827 | 1442104.2 | 0.7481167 | 0.08585821 | 1921946.247 | 3843892.494 | 0.6855109 | 0.08247493
[9 empty] | 960589.264 | 1440883.896 | 1.483753 | 0.3503818 | 961703.671 | 1442555.5 | 0.7481465 | 0.08588803 | 1922546.841 | 3845093.682 | 0.6855149 | 0.082479
[9 empty] | 960890.092 | 1441335.138 | 1.483811 | 0.3504397 | 962004.468 | 1443006.702 | 0.7481699 | 0.08591142 | 1923147.435 | 3846294.87 | 0.6854272 | 0.08239127
[9 empty] | 961190.889 | 1441786.3 | 1.483974 | 0.350602 | 962305.265 | 1443457.9 | 0.7481846 | 0.08592615 | 1923748.044 | 3847496.088 | 0.6854981 | 0.08246213
[9 empty] | 961491.701 | 1442237.6 | 1.484278 | 0.3509061 | 962606.077 | 1443909.1 | 0.7482071 | 0.08594857 | 1924348.654 | 3848697.308 | 0.685644 | 0.08260807
[9 empty] | 961792.53 | 1442688.795 | 1.484418 | 0.351046 | 962906.874 | 1444360.311 | 0.7482369 | 0.08597843 | 1924949.247 | 3849898.494 | 0.6855438 | 0.08250787
[9 empty] | 962093.373 | 1443140.1 | 1.484364 | 0.3509919 | 963207.718 | 1444811.577 | 0.7482415 | 0.085983 | 1925549.857 | 3851099.714 | 0.6856275 | 0.08259153
[9 empty] | 962394.217 | 1443591.3 | 1.484418 | 0.3510459 | 963508.531 | 1445262.8 | 0.7482544 | 0.08599596 | 1926150.466 | 3852300.932 | 0.6855357 | 0.08249973
[9 empty] | 962695.03 | 1444042.545 | 1.484601 | 0.3512297 | 963809.327 | 1445714.0 | 0.7482695 | 0.08601099 | 1926751.076 | 3853502.152 | 0.6855688 | 0.08253287
[9 empty] | 962995.873 | 1444493.8 | 1.484714 | 0.3513425 | 964110.14 | 1446165.21 | 0.7482826 | 0.08602406 | 1927351.67 | 3854703.34 | 0.6855021 | 0.08246613
[9 empty] | 963296.686 | 1444945.029 | 1.484751 | 0.3513798 | 964410.937 | 1446616.4 | 0.7482946 | 0.08603612 | 1927952.28 | 3855904.56 | 0.6854687 | 0.0824328
[9 empty] | 963597.514 | 1445396.271 | 1.484741 | 0.3513696 | 964711.781 | 1447067.7 | 0.7483096 | 0.08605109 | 1928552.889 | 3857105.778 | 0.6854777 | 0.08244173
[9 empty] | 963898.326 | 1445847.489 | 1.484827 | 0.3514554 | 965012.577 | 1447518.9 | 0.7483199 | 0.08606142 | 1929153.483 | 3858306.966 | 0.6854565 | 0.0824206
[9 empty] | 964199.123 | 1446298.7 | 1.484981 | 0.3516094 | 965313.374 | 1447970.061 | 0.7483274 | 0.08606893 | 1929754.076 | 3859508.152 | 0.6855151 | 0.0824792
[9 empty] | 964499.951 | 1446749.9 | 1.485113 | 0.3517409 | 965614.202 | 1448421.303 | 0.7483209 | 0.08606237 | 1930354.701 | 3860709.402 | 0.685553 | 0.08251707
[9 empty] | 964800.764 | 1447201.146 | 1.485154 | 0.3517819 | 965915.015 | 1448872.5 | 0.7483339 | 0.08607542 | 1930955.295 | 3861910.59 | 0.6854567 | 0.08242073
[9 empty] | 965101.592 | 1447652.388 | 1.485217 | 0.3518454 | 966215.827 | 1449323.7 | 0.7483517 | 0.08609319 | 1931555.905 | 3863111.81 | 0.6854778 | 0.08244187
[9 empty] | 965402.389 | 1448103.6 | 1.4853 | 0.3519284 | 966516.624 | 1449774.936 | 0.7483507 | 0.08609219 | 1932156.498 | 3864312.996 | 0.6855441 | 0.0825082
[9 empty] | 965703.233 | 1448554.8 | 1.485478 | 0.3521065 | 966817.437 | 1450226.2 | 0.7483525 | 0.086094 | 1932757.092 | 3865514.184 | 0.6855357 | 0.08249973
[9 empty] | 966004.061 | 1449006.1 | 1.48561 | 0.3522381 | 967118.249 | 1450677.4 | 0.7483935 | 0.08613504 | 1933357.701 | 3866715.402 | 0.685465 | 0.08242907
[9 empty] | 966304.858 | 1449457.287 | 1.485723 | 0.352351 | 967419.062 | 1451128.593 | 0.748415 | 0.08615655 | 1933958.311 | 3867916.622 | 0.6855151 | 0.08247913
[9 empty] | 966605.655 | 1449908.5 | 1.485829 | 0.3524574 | 967719.906 | 1451579.859 | 0.7484187 | 0.08616019 | 1934558.92 | 3869117.84 | 0.6854523 | 0.08241633
[9 empty] | 966906.483 | 1450359.7 | 1.485977 | 0.3526058 | 968020.718 | 1452031.077 | 0.7484291 | 0.08617061 | 1935159.514 | 3870319.028 | 0.6855855 | 0.08254953
[9 empty] | 967207.264 | 1450810.896 | 1.48604 | 0.3526683 | 968321.531 | 1452482.3 | 0.7484478 | 0.08618928 | 1935760.123 | 3871520.246 | 0.6854897 | 0.0824538
[9 empty] | 967508.076 | 1451262.114 | 1.486173 | 0.3528017 | 968622.327 | 1452933.5 | 0.7484544 | 0.0861959 | 1936360.717 | 3872721.434 | 0.6854984 | 0.08246247
[9 empty] | 967808.92 | 1451713.38 | 1.486269 | 0.3528978 | 968923.14 | 1453384.71 | 0.748462 | 0.08620349 | 1936961.326 | 3873922.652 | 0.6859196 | 0.08288367
[9 empty] | 968109.733 | 1452164.6 | 1.486369 | 0.3529974 | 969223.952 | 1453835.928 | 0.748476 | 0.08621748 | 1937561.951 | 3875123.902 | 0.6856359 | 0.08259993
[9 empty] | 968410.53 | 1452615.795 | 1.486439 | 0.3530674 | 969524.765 | 1454287.1 | 0.7484927 | 0.08623424 | 1938162.545 | 3876325.09 | 0.685027 | 0.08199107
[9 empty] | 968711.342 | 1453067.013 | 1.486613 | 0.3532409 | 969825.562 | 1454738.343 | 0.7484984 | 0.08623991 | 1938763.139 | 3877526.278 | 0.6849234 | 0.08188747
[9 empty] | 969012.155 | 1453518.2 | 1.486655 | 0.3532838 | 970126.359 | 1455189.5 | 0.7485403 | 0.08628179 | 1939363.748 | 3878727.496 | 0.6847898 | 0.08175387
[9 empty] | 969312.951 | 1453969.4 | 1.486769 | 0.3533976 | 970427.156 | 1455640.734 | 0.7485784 | 0.08631988 | 1939964.358 | 3879928.716 | 0.6847606 | 0.08172467
[9 empty] | 969613.748 | 1454420.622 | 1.48687 | 0.3534984 | 970727.984 | 1456091.976 | 0.7485803 | 0.08632176 | 1940564.951 | 3881129.902 | 0.6848358 | 0.08179987
[9 empty] | 969914.592 | 1454871.888 | 1.486986 | 0.3536141 | 971028.827 | 1456543.2 | 0.7485811 | 0.08632266 | 1941165.545 | 3882331.09 | 0.6848315 | 0.0817956
[9 empty] | 970215.405 | 1455323.1 | 1.487002 | 0.3536299 | 971329.624 | 1456994.436 | 0.7486119 | 0.08635339 | 1941766.155 | 3883532.31 | 0.6848985 | 0.0818626
[9 empty] | 970516.186 | 1455774.279 | 1.487117 | 0.3537456 | 971630.452 | 1457445.678 | 0.7486511 | 0.0863926 | 1942366.748 | 3884733.496 | 0.6849607 | 0.08192473
[9 empty] | 970817.014 | 1456225.521 | 1.487183 | 0.3538118 | 971931.296 | 1457896.944 | 0.7486717 | 0.08641318 | 1942967.326 | 3885934.652 | 0.6851064 | 0.08207047
[9 empty] | 971117.795 | 1456676.7 | 1.487371 | 0.3539993 | 972232.093 | 1458348.1 | 0.7486689 | 0.08641045 | 1943567.936 | 3887135.872 | 0.685198 | 0.08216207
[9 empty] | 971418.608 | 1457127.912 | 1.488052 | 0.3546803 | 972532.906 | 1458799.359 | 0.7486643 | 0.08640582 | 1944168.53 | 3888337.06 | 0.6854609 | 0.08242493
[9 empty] | 971719.42 | 1457579.13 | 1.488767 | 0.3553958 | 972833.734 | 1459250.601 | 0.7486941 | 0.08643564 | 1944769.155 | 3889538.31 | 0.6855901 | 0.0825542
[9 empty] | 972020.248 | 1458030.372 | 1.489414 | 0.3560423 | 973134.546 | 1459701.819 | 0.7487939 | 0.08653542 | 1945369.764 | 3890739.528 | 0.6854694 | 0.08243347
[9 empty] | 972321.108 | 1458481.662 | 1.489921 | 0.3565497 | 973435.374 | 1460153.061 | 0.748959 | 0.08670054 | 1945970.389 | 3891940.778 | 0.6854396 | 0.08240367
[9 empty] | 972621.92 | 1458932.88 | 1.490461 | 0.3570897 | 973736.202 | 1460604.303 | 0.7491474 | 0.08688896 | 1946571.014 | 3893142.028 | 0.6853735 | 0.08233753
[9 empty] | 972922.733 | 1459384.1 | 1.490607 | 0.3572353 | 974036.999 | 1461055.5 | 0.7493349 | 0.08707639 | 1947171.608 | 3894343.216 | 0.6854899 | 0.08245393
[9 empty] | 973223.53 | 1459835.295 | 1.490718 | 0.3573464 | 974337.796 | 1461506.694 | 0.7495289 | 0.08727039 | 1947772.218 | 3895544.436 | 0.6855315 | 0.0824956
[9 empty] | 973524.373 | 1460286.6 | 1.490641 | 0.3572689 | 974638.609 | 1461957.9 | 0.7496763 | 0.08741781 | 1948372.827 | 3896745.654 | 0.6855735 | 0.08253753
[9 empty] | 973825.186 | 1460737.779 | 1.490618 | 0.3572465 | 974939.421 | 1462409.1 | 0.7496865 | 0.08742803 | 1948973.437 | 3897946.874 | 0.6856897 | 0.0826538
[9 empty] | 974125.983 | 1461189.0 | 1.490506 | 0.3571346 | 975240.218 | 1462860.327 | 0.7496781 | 0.08741964 | 1949574.046 | 3899148.092 | 0.6857194 | 0.08268347
[9 empty] | 974426.78 | 1461640.17 | 1.490433 | 0.357061 | 975541.062 | 1463311.593 | 0.7496847 | 0.08742621 | 1950174.656 | 3900349.312 | 0.6858111 | 0.0827752
[9 empty] | 974727.623 | 1462091.4 | 1.490395 | 0.3570237 | 975841.906 | 1463762.859 | 0.7497183 | 0.08745976 | 1950775.249 | 3901550.498 | 0.6858153 | 0.0827794
[9 empty] | 975028.42 | 1462542.63 | 1.490368 | 0.3569966 | 976142.734 | 1464214.101 | 0.7496772 | 0.08741867 | 1951375.827 | 3902751.654 | 0.6858735 | 0.08283753
[9 empty] | 975329.217 | 1462993.8 | 1.490281 | 0.3569089 | 976443.546 | 1464665.319 | 0.7496706 | 0.0874121 | 1951976.421 | 3903952.842 | 0.6859315 | 0.0828956
[9 empty] | 975630.03 | 1463445.045 | 1.490132 | 0.3567606 | 976744.374 | 1465116.561 | 0.749608 | 0.08734954 | 1952576.999 | 3905153.998 | 0.6859649 | 0.08292893
[9 empty] | 975930.873 | 1463896.3 | 1.490017 | 0.3566458 | 977045.171 | 1465567.8 | 0.7495716 | 0.08731309 | 1953177.609 | 3906355.218 | 0.6859524 | 0.08291647
[9 empty] | 976231.67 | 1464347.505 | 1.489838 | 0.3564666 | 977345.984 | 1466018.976 | 0.7495007 | 0.08724219 | 1953778.202 | 3907556.404 | 0.6859862 | 0.08295027
[9 empty] | 976532.451 | 1464798.7 | 1.489733 | 0.3563612 | 977646.796 | 1466470.194 | 0.7494569 | 0.08719842 | 1954378.812 | 3908757.624 | 0.6859315 | 0.0828956
[9 empty] | 976833.28 | 1465249.92 | 1.489541 | 0.3561691 | 977947.609 | 1466921.4 | 0.7494057 | 0.08714721 | 1954979.421 | 3909958.842 | 0.6860651 | 0.08302913
[9 empty] | 977134.076 | 1465701.114 | 1.489537 | 0.3561653 | 978248.406 | 1467372.609 | 0.7493432 | 0.08708473 | 1955579.999 | 3911159.998 | 0.6860524 | 0.08301647
[9 empty] | 977434.921 | 1466152.4 | 1.489586 | 0.3562148 | 978549.218 | 1467823.827 | 0.7491968 | 0.08693833 | 1956180.609 | 3912361.218 | 0.6860523 | 0.08301633
[9 empty] | 977735.718 | 1466603.577 | 1.489604 | 0.3562325 | 978850.031 | 1468275.0 | 0.7490636 | 0.08680506 | 1956781.218 | 3913562.436 | 0.686115 | 0.08307907
[9 empty] | 978036.562 | 1467054.843 | 1.489442 | 0.3560702 | 979150.813 | 1468726.2 | 0.7489712 | 0.08671272 | 1957381.812 | 3914763.624 | 0.6862733 | 0.08323733
[9 empty] | 978337.359 | 1467506.0 | 1.48917 | 0.3557988 | 979451.641 | 1469177.5 | 0.7488964 | 0.08663791 | 1957982.406 | 3915964.812 | 0.6863522 | 0.08331627
[9 empty] | 978638.202 | 1467957.303 | 1.489182 | 0.3558101 | 979752.438 | 1469628.657 | 0.7488694 | 0.08661087 | 1958582.999 | 3917165.998 | 0.6862731 | 0.08323713
[9 empty] | 978938.999 | 1468408.5 | 1.489243 | 0.3558717 | 980053.235 | 1470079.9 | 0.7488562 | 0.08659775 | 1959183.609 | 3918367.218 | 0.6863318 | 0.08329587
[9 empty] | 979239.812 | 1468859.718 | 1.489149 | 0.3557774 | 980354.047 | 1470531.1 | 0.7487769 | 0.0865184 | 1959784.187 | 3919568.374 | 0.6864195 | 0.0833836
[9 empty] | 979540.609 | 1469310.9 | 1.489062 | 0.3556905 | 980654.844 | 1470982.266 | 0.7487657 | 0.08650722 | 1960384.796 | 3920769.592 | 0.6863731 | 0.0833372
[9 empty] | 979841.437 | 1469762.2 | 1.489278 | 0.3559061 | 980955.657 | 1471433.5 | 0.7487481 | 0.0864896 | 1960985.39 | 3921970.78 | 0.6864235 | 0.08338753
[9 empty] | 980142.281 | 1470213.4 | 1.489331 | 0.3559593 | 981256.485 | 1471884.7 | 0.7486875 | 0.086429 | 1961585.968 | 3923171.936 | 0.6864359 | 0.08339993
[9 empty] | 980443.077 | 1470664.6 | 1.489305 | 0.3559331 | 981557.297 | 1472335.9 | 0.748626 | 0.08636748 | 1962186.562 | 3924373.124 | 0.6864899 | 0.083454
[9 empty] | 980743.89 | 1471115.835 | 1.489282 | 0.3559107 | 981858.141 | 1472787.2 | 0.7486194 | 0.08636094 | 1962787.171 | 3925574.342 | 0.6868693 | 0.0838334
[9 empty] | 981044.702 | 1471567.053 | 1.48924 | 0.3558679 | 982158.969 | 1473238.5 | 0.7485205 | 0.086262 | 1963387.765 | 3926775.53 | 0.6869317 | 0.08389573
[9 empty] | 981345.531 | 1472018.3 | 1.489186 | 0.3558146 | 982459.766 | 1473689.649 | 0.7483964 | 0.08613793 | 1963988.39 | 3927976.78 | 0.6869696 | 0.08393367
[9 empty] | 981646.359 | 1472469.5 | 1.48914 | 0.3557688 | 982760.563 | 1474140.8 | 0.748289 | 0.08603055 | 1964588.984 | 3929177.968 | 0.6869817 | 0.08394573
[9 empty] | 981947.156 | 1472920.734 | 1.489091 | 0.3557194 | 983061.391 | 1474592.1 | 0.7482237 | 0.08596519 | 1965189.577 | 3930379.154 | 0.6870065 | 0.08397053
[9 empty] | 982247.968 | 1473371.952 | 1.489063 | 0.3556914 | 983362.203 | 1475043.3 | 0.7481845 | 0.08592603 | 1965790.187 | 3931580.374 | 0.6869815 | 0.08394553
[9 empty] | 982548.765 | 1473823.1 | 1.489026 | 0.3556541 | 983663.032 | 1475494.548 | 0.7480865 | 0.08582804 | 1966390.781 | 3932781.562 | 0.6869485 | 0.0839126
[9 empty] | 982849.593 | 1474274.4 | 1.488989 | 0.3556178 | 983963.844 | 1475945.766 | 0.7479774 | 0.08571891 | 1966991.39 | 3933982.78 | 0.6869734 | 0.08393747
[9 empty] | 983150.39 | 1474725.585 | 1.489023 | 0.3556514 | 984264.641 | 1476397.0 | 0.7479485 | 0.08569003 | 1967591.984 | 3935183.968 | 0.6869233 | 0.08388733
[9 empty] | 983451.202 | 1475176.803 | 1.488929 | 0.3555572 | 984565.453 | 1476848.2 | 0.7479429 | 0.08568445 | 1968192.593 | 3936385.186 | 0.6868356 | 0.08379967
[9 empty] | 983752.015 | 1475628.0 | 1.488739 | 0.3553669 | 984866.266 | 1477299.399 | 0.7479169 | 0.08565836 | 1968793.203 | 3937586.406 | 0.6868274 | 0.08379147
[9 empty] | 984052.843 | 1476079.3 | 1.488605 | 0.3552335 | 985167.078 | 1477750.617 | 0.7479196 | 0.08566113 | 1969393.797 | 3938787.594 | 0.686911 | 0.08387507
[9 empty] | 984353.687 | 1476530.5 | 1.488589 | 0.3552176 | 985467.875 | 1478201.8 | 0.7479513 | 0.08569278 | 1969994.422 | 3939988.844 | 0.6868479 | 0.083812
[9 empty] | 984654.531 | 1476981.8 | 1.488498 | 0.3551262 | 985768.688 | 1478653.032 | 0.7478942 | 0.08563575 | 1970595.032 | 3941190.064 | 0.6867983 | 0.0837624
[9 empty] | 984955.327 | 1477433.0 | 1.48841 | 0.3550386 | 986069.485 | 1479104.2 | 0.7478542 | 0.08559567 | 1971195.641 | 3942391.282 | 0.6870733 | 0.08403733
[9 empty] | 985256.109 | 1477884.2 | 1.488328 | 0.3549565 | 986370.297 | 1479555.4 | 0.7478289 | 0.08557043 | 1971796.25 | 3943592.5 | 0.6874315 | 0.08439553
[9 empty] | 985556.937 | 1478335.4 | 1.488219 | 0.3548474 | 986671.094 | 1480006.641 | 0.7478365 | 0.08557803 | 1972396.844 | 3944793.688 | 0.6874941 | 0.08445813
[9 empty] | 985857.734 | 1478786.601 | 1.488143 | 0.3547718 | 986971.938 | 1480457.907 | 0.7477993 | 0.08554084 | 1972997.453 | 3945994.906 | 0.6871022 | 0.08406627
[9 empty] | 986158.546 | 1479237.819 | 1.488069 | 0.3546971 | 987272.735 | 1480909.1 | 0.7478171 | 0.08555866 | 1973598.047 | 3947196.094 | 0.6869313 | 0.0838954
[9 empty] | 986459.359 | 1479689.0 | 1.488118 | 0.3547465 | 987573.547 | 1481360.3 | 0.7478097 | 0.08555118 | 1974198.641 | 3948397.282 | 0.6864523 | 0.0834164
[9 empty] | 986760.14 | 1480140.21 | 1.488144 | 0.3547726 | 987874.375 | 1481811.6 | 0.7477967 | 0.08553819 | 1974799.25 | 3949598.5 | 0.6863945 | 0.08335853
[9 empty] | 987060.968 | 1480591.452 | 1.488184 | 0.3548126 | 988175.188 | 1482262.782 | 0.7477845 | 0.08552601 | 1975399.828 | 3950799.656 | 0.6864025 | 0.0833666
[9 empty] | 987361.765 | 1481042.6 | 1.488126 | 0.3547548 | 988475.985 | 1482714.0 | 0.7477388 | 0.0854803 | 1976000.453 | 3952000.906 | 0.6872026 | 0.08416667
[9 empty] | 987662.562 | 1481493.843 | 1.488117 | 0.3547455 | 988776.813 | 1483165.2 | 0.7476894 | 0.08543091 | 1976601.032 | 3953202.064 | 0.6865479 | 0.083512
[9 empty] | 987963.374 | 1481945.061 | 1.488046 | 0.3546746 | 989077.641 | 1483616.5 | 0.7476688 | 0.08541031 | 1977201.625 | 3954403.25 | 0.6865397 | 0.0835038
[9 empty] | 988264.202 | 1482396.303 | 1.488 | 0.354628 | 989378.469 | 1484067.7 | 0.7476678 | 0.08540934 | 1977802.235 | 3955604.47 | 0.6864689 | 0.08343293
[9 empty] | 988564.999 | 1482847.5 | 1.487885 | 0.3545134 | 989679.282 | 1484518.923 | 0.7476211 | 0.08536261 | 1978402.844 | 3956805.688 | 0.6864899 | 0.083454
[9 empty] | 988865.827 | 1483298.7 | 1.487913 | 0.3545414 | 989980.094 | 1484970.141 | 0.7476268 | 0.08536828 | 1979003.438 | 3958006.876 | 0.6864149 | 0.08337893
[9 empty] | 989166.656 | 1483749.984 | 1.487974 | 0.3546021 | 990280.907 | 1485421.4 | 0.74761 | 0.08535149 | 1979604.047 | 3959208.094 | 0.6864857 | 0.08344973
[9 empty] | 989467.437 | 1484201.2 | 1.487901 | 0.3545294 | 990581.703 | 1485872.6 | 0.7475988 | 0.08534031 | 1980204.625 | 3960409.25 | 0.6863737 | 0.08333773
[9 empty] | 989768.281 | 1484652.4 | 1.487767 | 0.3543951 | 990882.5 | 1486323.75 | 0.7476063 | 0.08534781 | 1980805.219 | 3961610.438 | 0.6862691 | 0.08323313
[9 empty] | 990069.109 | 1485103.7 | 1.48771 | 0.3543381 | 991183.313 | 1486775.0 | 0.74761 | 0.08535155 | 1981405.844 | 3962811.688 | 0.6862193 | 0.08318333
[9 empty] | 990369.937 | 1485554.9 | 1.487693 | 0.3543213 | 991484.125 | 1487226.2 | 0.7475736 | 0.0853151 | 1982006.438 | 3964012.876 | 0.6862401 | 0.0832042
[9 empty] | 990670.734 | 1486006.101 | 1.487656 | 0.3542839 | 991784.938 | 1487677.407 | 0.7475671 | 0.08530858 | 1982607.032 | 3965214.064 | 0.6862567 | 0.0832208
[9 empty] | 990971.515 | 1486457.3 | 1.487671 | 0.3542998 | 992085.75 | 1488128.625 | 0.7476128 | 0.08535428 | 1983207.641 | 3966415.282 | 0.6862609 | 0.08322493
[9 empty] | 991272.327 | 1486908.5 | 1.487641 | 0.3542689 | 992386.594 | 1488579.891 | 0.7476249 | 0.0853664 | 1983808.25 | 3967616.5 | 0.6878985 | 0.0848626
[9 empty] | 991573.171 | 1487359.8 | 1.48763 | 0.3542587 | 992687.391 | 1489031.1 | 0.7476343 | 0.08537578 | 1984408.844 | 3968817.688 | 0.6883069 | 0.08527093
[9 empty] | 991873.984 | 1487810.976 | 1.487587 | 0.3542157 | 992988.172 | 1489482.258 | 0.7476538 | 0.08539534 | 1985009.438 | 3970018.876 | 0.6866235 | 0.08358753
[9 empty] | 992174.781 | 1488262.2 | 1.487517 | 0.3541458 | 993289 | 1489933.5 | 0.7476557 | 0.08539719 | 1985610.047 | 3971220.094 | 0.6861819 | 0.08314593
[9 empty] | 992475.593 | 1488713.4 | 1.487446 | 0.3540739 | 993589.797 | 1490384.7 | 0.7476138 | 0.08535533 | 1986210.657 | 3972421.314 | 0.6859941 | 0.0829582
[9 empty] | 992776.374 | 1489164.561 | 1.487433 | 0.3540609 | 993890.61 | 1490835.915 | 0.7476025 | 0.08534404 | 1986811.266 | 3973622.532 | 0.6859067 | 0.0828708
[9 empty] | 993077.202 | 1489615.803 | 1.487331 | 0.3539592 | 994191.438 | 1491287.157 | 0.7476054 | 0.08534691 | 1987411.875 | 3974823.75 | 0.685865 | 0.08282907
[9 empty] | 993378.015 | 1490067.0 | 1.487288 | 0.3539163 | 994492.25 | 1491738.375 | 0.7476296 | 0.08537115 | 1988012.453 | 3976024.906 | 0.6857523 | 0.0827164
[9 empty] | 993678.796 | 1490518.194 | 1.487289 | 0.3539172 | 994793.047 | 1492189.6 | 0.7476305 | 0.08537201 | 1988613.047 | 3977226.094 | 0.6857235 | 0.08268753
[9 empty] | 993979.624 | 1490969.436 | 1.48727 | 0.3538986 | 995093.86 | 1492640.79 | 0.7476128 | 0.08535428 | 1989213.641 | 3978427.282 | 0.6857693 | 0.08273333
[9 empty] | 994280.421 | 1491420.6 | 1.48722 | 0.3538482 | 995394.672 | 1493092.008 | 0.7475959 | 0.08533745 | 1989814.22 | 3979628.44 | 0.6857403 | 0.08270433
[9 empty] | 994581.249 | 1491871.9 | 1.487243 | 0.3538715 | 995695.469 | 1493543.2 | 0.7475631 | 0.0853046 | 1990414.829 | 3980829.658 | 0.6857776 | 0.08274167
[9 empty] | 994882.046 | 1492323.069 | 1.487262 | 0.3538901 | 995996.282 | 1493994.423 | 0.7475388 | 0.08528033 | 1991015.423 | 3982030.846 | 0.6857985 | 0.08276253
[9 empty] | 995182.859 | 1492774.3 | 1.487232 | 0.3538603 | 996297.078 | 1494445.617 | 0.7475127 | 0.08525421 | 1991616.033 | 3983232.066 | 0.6857651 | 0.08272913
[9 empty] | 995483.671 | 1493225.5 | 1.487226 | 0.3538547 | 996597.875 | 1494896.8 | 0.7475267 | 0.08526816 | 1992216.642 | 3984433.284 | 0.6857566 | 0.08272067
[9 empty] | 995784.468 | 1493676.702 | 1.487251 | 0.3538789 | 996898.703 | 1495348.1 | 0.7475211 | 0.08526258 | 1992817.236 | 3985634.472 | 0.6858023 | 0.0827664
[9 empty] | 996085.281 | 1494127.9 | 1.487221 | 0.3538491 | 997199.532 | 1495799.298 | 0.7475333 | 0.08527476 | 1993417.845 | 3986835.69 | 0.6858025 | 0.08276653
[9 empty] | 996386.109 | 1494579.2 | 1.48661 | 0.3532382 | 997500.328 | 1496250.492 | 0.7475286 | 0.0852701 | 1994018.454 | 3988036.908 | 0.6857775 | 0.08274153
[9 empty] | 996686.921 | 1495030.4 | 1.485899 | 0.3525273 | 997801.125 | 1496701.7 | 0.7475679 | 0.0853094 | 1994619.033 | 3989238.066 | 0.6858565 | 0.0828206
[9 empty] | 996987.718 | 1495481.577 | 1.485183 | 0.3518118 | 998101.938 | 1497152.907 | 0.7475902 | 0.08533169 | 1995219.642 | 3990439.284 | 0.6858024 | 0.08276647
[9 empty] | 997288.531 | 1495932.8 | 1.484474 | 0.351102 | 998402.782 | 1497604.173 | 0.7474437 | 0.08518521 | 1995820.236 | 3991640.472 | 0.6858859 | 0.08285
[9 empty] | 997589.343 | 1496384.0 | 1.483805 | 0.3504331 | 998703.594 | 1498055.391 | 0.7472619 | 0.08500336 | 1996420.845 | 3992841.69 | 0.6858692 | 0.08283327
[9 empty] | 997890.14 | 1496835.21 | 1.483741 | 0.3503696 | 999004.407 | 1498506.6 | 0.7470724 | 0.08481396 | 1997021.454 | 3994042.908 | 0.68584 | 0.08280407
[9 empty] | 998190.952 | 1497286.428 | 1.483828 | 0.3504564 | 999305.203 | 1498957.8 | 0.7468765 | 0.084618 | 1997622.048 | 3995244.096 | 0.6859105 | 0.08287453
[9 empty] | 998491.766 | 1497737.649 | 1.483799 | 0.3504275 | 999606.016 | 1499409.024 | 0.7467106 | 0.08445206 | 1998222.626 | 3996445.252 | 0.6859359 | 0.0829
[9 empty] | 998792.594 | 1498188.891 | 1.483762 | 0.3503902 | 999906.828 | 1499860.242 | 0.74676 | 0.08450152 | 1998823.22 | 3997646.44 | 0.6858859 | 0.08285
[9 empty] | 999093.422 | 1498640.133 | 1.483943 | 0.3505711 | 1000207.626 | 1500311.439 | 0.7468263 | 0.08456779 | 1999423.814 | 3998847.628 | 0.6859613 | 0.0829254
[9 empty] | 999394.266 | 1499091.399 | 1.484269 | 0.3508976 | 1000508.454 | 1500762.681 | 0.7469094 | 0.08465094 | 2000024.423 | 4000048.846 | 0.6860442 | 0.08300827
[9 empty] | 999695.11 | 1499542.665 | 1.484489 | 0.3511177 | 1000809.267 | 1501213.9 | 0.7470111 | 0.08475264 | 2000625.001 | 4001250.002 | 0.6859652 | 0.08292927
[9 empty] | 999995.922 | 1499993.883 | 1.484688 | 0.3513165 | 1001110.095 | 1501665.1 | 0.7471091 | 0.08485064 | 2001225.611 | 4002451.222 | 0.6860151 | 0.0829792
[9 empty] | 1000296.735 | 1500445.1 | 1.484876 | 0.351504 | 1001410.908 | 1502116.362 | 0.7471894 | 0.08493091 | 2001826.204 | 4003652.408 | 0.6860481 | 0.08301213
[9 empty] | 1000597.532 | 1500896.298 | 1.485005 | 0.3516337 | 1001711.704 | 1502567.556 | 0.7472902 | 0.08503173 | 2002426.814 | 4004853.628 | 0.6860025 | 0.08296653
[9 empty] | 1000898.36 | 1501347.54 | 1.485114 | 0.351742 | 1002012.517 | 1503018.8 | 0.7473721 | 0.08511366 | 2003027.392 | 4006054.784 | 0.6860198 | 0.08298387
[9 empty] | 1001199.157 | 1501798.7 | 1.485219 | 0.3518473 | 1002313.329 | 1503470.0 | 0.7474505 | 0.08519203 | 2003628.001 | 4007256.002 | 0.6859903 | 0.0829544
[9 empty] | 1001499.953 | 1502249.9 | 1.485293 | 0.351921 | 1002614.126 | 1503921.189 | 0.747568 | 0.08530946 | 2004228.611 | 4008457.222 | 0.6860777 | 0.0830418
[9 empty] | 1001800.782 | 1502701.173 | 1.485328 | 0.3519564 | 1002914.923 | 1504372.4 | 0.7476585 | 0.08539997 | 2004829.189 | 4009658.378 | 0.6859609 | 0.082925
[9 empty] | 1002101.594 | 1503152.391 | 1.485467 | 0.3520954 | 1003215.767 | 1504823.7 | 0.7477031 | 0.08544464 | 2005429.783 | 4010859.566 | 0.6860234 | 0.08298747
[9 empty] | 1002402.422 | 1503603.633 | 1.485598 | 0.352226 | 1003516.579 | 1505274.9 | 0.7477433 | 0.08548479 | 2006030.392 | 4012060.784 | 0.6861236 | 0.08308767
[9 empty] | 1002703.235 | 1504054.9 | 1.485589 | 0.3522177 | 1003817.423 | 1505726.1 | 0.747815 | 0.08555654 | 2006630.954 | 4013261.908 | 0.6860983 | 0.0830624
[9 empty] | 1003004.063 | 1504506.1 | 1.485598 | 0.352226 | 1004118.236 | 1506177.354 | 0.7478636 | 0.08560507 | 2007231.548 | 4014463.096 | 0.6860945 | 0.0830586
[9 empty] | 1003304.875 | 1504957.3 | 1.485708 | 0.3523361 | 1004419.048 | 1506628.572 | 0.7479045 | 0.08564604 | 2007832.158 | 4015664.316 | 0.6860649 | 0.083029
[9 empty] | 1003605.688 | 1505408.532 | 1.48584 | 0.3524685 | 1004719.845 | 1507079.8 | 0.7479503 | 0.08569176 | 2008432.767 | 4016865.534 | 0.6860069 | 0.08297093
[9 empty] | 1003906.532 | 1505859.798 | 1.485939 | 0.3525674 | 1005020.658 | 1507530.987 | 0.7479969 | 0.08573845 | 2009033.361 | 4018066.722 | 0.6860942 | 0.08305827
[9 empty] | 1004207.328 | 1506310.992 | 1.486053 | 0.3526813 | 1005321.486 | 1507982.229 | 0.7480334 | 0.0857749 | 2009633.97 | 4019267.94 | 0.6861523 | 0.0831164
[9 empty] | 1004508.125 | 1506762.2 | 1.486058 | 0.3526868 | 1005622.298 | 1508433.447 | 0.7480717 | 0.08581319 | 2010234.579 | 4020469.158 | 0.6861113 | 0.08307533
[9 empty] | 1004808.938 | 1507213.407 | 1.486166 | 0.3527941 | 1005923.095 | 1508884.6 | 0.74811 | 0.08585149 | 2010835.205 | 4021670.41 | 0.6861821 | 0.08314613
[9 empty] | 1005109.766 | 1507664.649 | 1.486382 | 0.3530105 | 1006223.892 | 1509335.838 | 0.7481315 | 0.08587304 | 2011435.799 | 4022871.598 | 0.6861942 | 0.08315827
[9 empty] | 1005410.578 | 1508115.867 | 1.486495 | 0.3531233 | 1006524.72 | 1509787.08 | 0.7481585 | 0.08590001 | 2012036.409 | 4024072.818 | 0.6862816 | 0.08324567
[9 empty] | 1005711.407 | 1508567.1 | 1.486493 | 0.3531214 | 1006825.517 | 1510238.3 | 0.7481875 | 0.08592901 | 2012637.002 | 4025274.004 | 0.6862065 | 0.08317053
[9 empty] | 1006012.203 | 1509018.3 | 1.486547 | 0.3531756 | 1007126.329 | 1510689.5 | 0.7482145 | 0.08595601 | 2013237.612 | 4026475.224 | 0.686236 | 0.08320007
[9 empty] | 1006313.032 | 1509469.548 | 1.486657 | 0.3532849 | 1007427.173 | 1511140.8 | 0.7482387 | 0.08598025 | 2013838.221 | 4027676.442 | 0.6861357 | 0.08309973
[9 empty] | 1006613.844 | 1509920.766 | 1.486756 | 0.3533847 | 1007727.97 | 1511591.955 | 0.7482592 | 0.08600075 | 2014438.83 | 4028877.66 | 0.6862153 | 0.0831794
[9 empty] | 1006914.688 | 1510372.032 | 1.486842 | 0.3534705 | 1008028.767 | 1512043.2 | 0.7482807 | 0.08602224 | 2015039.424 | 4030078.848 | 0.6861737 | 0.08313773
[9 empty] | 1007215.469 | 1510823.2 | 1.486912 | 0.3535405 | 1008329.595 | 1512494.4 | 0.748345 | 0.08608655 | 2015640.002 | 4031280.004 | 0.6862692 | 0.08323327
[9 empty] | 1007516.313 | 1511274.5 | 1.486973 | 0.3536011 | 1008630.439 | 1512945.7 | 0.7484029 | 0.08614439 | 2016240.596 | 4032481.192 | 0.6861649 | 0.083129
[9 empty] | 1007817.094 | 1511725.641 | 1.487101 | 0.3537298 | 1008931.22 | 1513396.83 | 0.7484131 | 0.08615458 | 2016841.205 | 4033682.41 | 0.6861776 | 0.08314167
[9 empty] | 1008117.907 | 1512176.9 | 1.487215 | 0.3538437 | 1009232.064 | 1513848.096 | 0.7483935 | 0.086135 | 2017441.799 | 4034883.598 | 0.6862487 | 0.08321273
[9 empty] | 1008418.75 | 1512628.125 | 1.487272 | 0.3539006 | 1009532.908 | 1514299.362 | 0.7484243 | 0.08616578 | 2018042.409 | 4036084.818 | 0.6863028 | 0.08326687
[9 empty] | 1008719.563 | 1513079.3 | 1.487321 | 0.3539491 | 1009833.72 | 1514750.58 | 0.7484691 | 0.08621057 | 2018643.002 | 4037286.004 | 0.6862655 | 0.08322953
[9 empty] | 1009020.391 | 1513530.6 | 1.487398 | 0.3540266 | 1010134.533 | 1515201.8 | 0.7484942 | 0.08623569 | 2019243.612 | 4038487.224 | 0.6863069 | 0.083271
[9 empty] | 1009321.203 | 1513981.8 | 1.487487 | 0.3541151 | 1010435.376 | 1515653.064 | 0.7484999 | 0.08624145 | 2019844.221 | 4039688.442 | 0.6863777 | 0.08334173
[9 empty] | 1009622.032 | 1514433.048 | 1.487551 | 0.3541795 | 1010736.189 | 1516104.3 | 0.7485148 | 0.08625633 | 2020444.815 | 4040889.63 | 0.6862362 | 0.08320027
[9 empty] | 1009922.844 | 1514884.266 | 1.487596 | 0.3542242 | 1011037.017 | 1516555.5 | 0.7485382 | 0.08627969 | 2021045.424 | 4042090.848 | 0.686257 | 0.08322107
[9 empty] | 1010223.641 | 1515335.5 | 1.487637 | 0.3542652 | 1011337.829 | 1517006.7 | 0.7485736 | 0.08631506 | 2021646.018 | 4043292.036 | 0.6863273 | 0.08329133
[9 empty] | 1010524.453 | 1515786.7 | 1.487722 | 0.3543501 | 1011638.626 | 1517457.939 | 0.7485914 | 0.08633291 | 2022246.627 | 4044493.254 | 0.6864107 | 0.08337473
[9 empty] | 1010825.25 | 1516237.875 | 1.487831 | 0.3544592 | 1011939.454 | 1517909.181 | 0.7485857 | 0.08632722 | 2022847.237 | 4045694.474 | 0.6863573 | 0.08332133
[9 empty] | 1011126.094 | 1516689.141 | 1.487941 | 0.3545693 | 1012240.298 | 1518360.447 | 0.7485904 | 0.08633193 | 2023447.846 | 4046895.692 | 0.6863609 | 0.08332493
[9 empty] | 1011426.891 | 1517140.3 | 1.487892 | 0.35452 | 1012541.079 | 1518811.6 | 0.7486175 | 0.086359 | 2024048.44 | 4048096.88 | 0.6861983 | 0.0831624
[9 empty] | 1011727.735 | 1517591.6 | 1.487812 | 0.3544408 | 1012841.908 | 1519262.862 | 0.7486428 | 0.08638427 | 2024649.034 | 4049298.068 | 0.6863439 | 0.083308
[9 empty] | 1012028.532 | 1518042.798 | 1.487907 | 0.3545349 | 1013142.72 | 1519714.08 | 0.7486698 | 0.08641128 | 2025249.643 | 4050499.286 | 0.6860151 | 0.0829792
[9 empty] | 1012329.375 | 1518494.1 | 1.488047 | 0.3546758 | 1013443.533 | 1520165.3 | 0.7486828 | 0.08642434 | 2025850.268 | 4051700.536 | 0.6858607 | 0.0828248
[9 empty] | 1012630.203 | 1518945.3 | 1.488099 | 0.3547271 | 1013744.329 | 1520616.5 | 0.7487015 | 0.08644303 | 2026450.877 | 4052901.754 | 0.6858357 | 0.08279973
[9 empty] | 1012931.016 | 1519396.524 | 1.488082 | 0.3547103 | 1014045.142 | 1521067.713 | 0.7487406 | 0.08648215 | 2027051.471 | 4054102.942 | 0.6859648 | 0.08292887
[9 empty] | 1013231.828 | 1519847.742 | 1.488129 | 0.3547569 | 1014345.939 | 1521518.9 | 0.7487639 | 0.08650545 | 2027652.08 | 4055304.16 | 0.6860397 | 0.08300373
[9 empty] | 1013532.625 | 1520298.9 | 1.488144 | 0.3547728 | 1014646.783 | 1521970.2 | 0.7487723 | 0.08651384 | 2028252.69 | 4056505.38 | 0.6861191 | 0.0830832
[9 empty] | 1013833.469 | 1520750.2 | 1.488203 | 0.3548316 | 1014947.611 | 1522421.4 | 0.7487762 | 0.08651769 | 2028853.299 | 4057706.598 | 0.6861569 | 0.08312093
[9 empty] | 1014134.266 | 1521201.399 | 1.488248 | 0.3548764 | 1015248.439 | 1522872.7 | 0.7487966 | 0.08653807 | 2029453.909 | 4058907.818 | 0.6862815 | 0.08324553
[9 empty] | 1014435.063 | 1521652.6 | 1.488306 | 0.3549342 | 1015549.236 | 1523323.854 | 0.7488144 | 0.08655587 | 2030054.518 | 4060109.036 | 0.6862981 | 0.0832622
[9 empty] | 1014735.875 | 1522103.8 | 1.488365 | 0.3549938 | 1015850.033 | 1523775.0 | 0.7488358 | 0.0865773 | 2030655.112 | 4061310.224 | 0.6865485 | 0.08351253
[9 empty] | 1015036.688 | 1522555.032 | 1.488409 | 0.3550376 | 1016150.861 | 1524226.3 | 0.7488507 | 0.08659222 | 2031255.721 | 4062511.442 | 0.6866773 | 0.0836414
[9 empty] | 1015337.5 | 1523006.25 | 1.488467 | 0.3550953 | 1016451.689 | 1524677.5 | 0.7488785 | 0.08662004 | 2031856.331 | 4063712.662 | 0.6865567 | 0.08352073
[9 empty] | 1015638.313 | 1523457.5 | 1.488519 | 0.3551476 | 1016752.486 | 1525128.729 | 0.7488963 | 0.08663785 | 2032456.941 | 4064913.882 | 0.6866149 | 0.083579
[9 empty] | 1015939.125 | 1523908.7 | 1.488609 | 0.3552372 | 1017053.267 | 1525579.9 | 0.748915 | 0.08665652 | 2033057.55 | 4066115.1 | 0.6865986 | 0.08356267
[9 empty] | 1016239.922 | 1524359.883 | 1.488669 | 0.3552969 | 1017354.095 | 1526031.1 | 0.7489206 | 0.0866621 | 2033658.144 | 4067316.288 | 0.6866944 | 0.08365847
[9 empty] | 1016540.766 | 1524811.149 | 1.488833 | 0.3554611 | 1017654.908 | 1526482.362 | 0.7489187 | 0.08666019 | 2034258.738 | 4068517.476 | 0.6867481 | 0.08371213
[9 empty] | 1016841.563 | 1525262.3 | 1.488888 | 0.3555162 | 1017955.704 | 1526933.556 | 0.7488935 | 0.086635 | 2034859.347 | 4069718.694 | 0.6867441 | 0.08370813
[9 empty] | 1017142.375 | 1525713.6 | 1.488934 | 0.3555619 | 1018256.548 | 1527384.822 | 0.7489149 | 0.08665645 | 2035459.956 | 4070919.912 | 0.6867027 | 0.0836668
[9 empty] | 1017443.172 | 1526164.758 | 1.488974 | 0.355602 | 1018557.345 | 1527836.0 | 0.7489514 | 0.08669291 | 2036060.566 | 4072121.132 | 0.6876735 | 0.08463753
[9 empty] | 1017744.016 | 1526616.024 | 1.489038 | 0.3556663 | 1018858.173 | 1528287.3 | 0.748969 | 0.08671055 | 2036661.175 | 4073322.35 | 0.6875566 | 0.08452067
[9 empty] | 1018044.813 | 1527067.2 | 1.48912 | 0.3557484 | 1019159.017 | 1528738.5 | 0.7489701 | 0.08671158 | 2037261.785 | 4074523.57 | 0.6874861 | 0.08445013
[9 empty] | 1018345.61 | 1527518.415 | 1.489241 | 0.3558697 | 1019459.814 | 1529189.721 | 0.7489906 | 0.0867321 | 2037862.394 | 4075724.788 | 0.6875981 | 0.0845622
[9 empty] | 1018646.438 | 1527969.657 | 1.489273 | 0.3559014 | 1019760.642 | 1529640.963 | 0.7490223 | 0.08676381 | 2038462.988 | 4076925.976 | 0.6875734 | 0.08453747
[9 empty] | 1018947.25 | 1528420.875 | 1.489276 | 0.3559041 | 1020061.454 | 1530092.181 | 0.7490622 | 0.08680373 | 2039063.597 | 4078127.194 | 0.6870984 | 0.08406247
[9 empty] | 1019248.063 | 1528872.1 | 1.489377 | 0.3560049 | 1020362.267 | 1530543.4 | 0.7490707 | 0.08681224 | 2039664.206 | 4079328.412 | 0.6871198 | 0.08408387
[9 empty] | 1019548.908 | 1529323.362 | 1.489598 | 0.356226 | 1020663.079 | 1530994.6 | 0.7490511 | 0.08679266 | 2040264.769 | 4080529.538 | 0.6871859 | 0.08414993
[9 empty] | 1019849.689 | 1529774.5 | 1.489694 | 0.3563222 | 1020963.923 | 1531445.9 | 0.7490577 | 0.08679925 | 2040865.378 | 4081730.756 | 0.6871693 | 0.08413333
[9 empty] | 1020150.517 | 1530225.8 | 1.489658 | 0.3562867 | 1021264.737 | 1531897.1 | 0.7490848 | 0.08682631 | 2041465.972 | 4082931.944 | 0.6872441 | 0.08420813
[9 empty] | 1020451.361 | 1530677.0 | 1.489647 | 0.3562755 | 1021565.534 | 1532348.301 | 0.7490877 | 0.08682918 | 2042066.566 | 4084133.132 | 0.6873773 | 0.08434133
[9 empty] | 1020752.204 | 1531128.306 | 1.489759 | 0.3563875 | 1021866.377 | 1532799.6 | 0.7490971 | 0.08683861 | 2042667.16 | 4085334.32 | 0.6873356 | 0.08429967
[9 empty] | 1021053.017 | 1531579.5 | 1.489908 | 0.3565368 | 1022167.174 | 1533250.761 | 0.7491082 | 0.08684973 | 2043267.753 | 4086535.506 | 0.6873567 | 0.0843208
[9 empty] | 1021353.814 | 1532030.721 | 1.489995 | 0.3566234 | 1022468.002 | 1533702.003 | 0.7491223 | 0.08686376 | 2043868.363 | 4087736.726 | 0.6874067 | 0.08437073
[9 empty] | 1021654.658 | 1532481.987 | 1.490035 | 0.3566636 | 1022768.815 | 1534153.2 | 0.7491427 | 0.08688422 | 2044468.941 | 4088937.882 | 0.6873691 | 0.08433313
[9 empty] | 1021955.454 | 1532933.181 | 1.490124 | 0.3567522 | 1023069.627 | 1534604.4 | 0.7491559 | 0.08689737 | 2045069.566 | 4090139.132 | 0.6875191 | 0.0844832
[9 empty] | 1022256.298 | 1533384.447 | 1.490314 | 0.3569424 | 1023370.44 | 1535055.66 | 0.74918 | 0.08692146 | 2045670.191 | 4091340.382 | 0.687469 | 0.08443307
[9 empty] | 1022557.095 | 1533835.6 | 1.490394 | 0.3570226 | 1023671.237 | 1535506.9 | 0.7491903 | 0.08693176 | 2046270.785 | 4092541.57 | 0.6874729 | 0.084437
[9 empty] | 1022857.908 | 1534286.862 | 1.490458 | 0.3570859 | 1023972.049 | 1535958.1 | 0.7491995 | 0.08694103 | 2046871.394 | 4093742.788 | 0.6875149 | 0.08447893
[9 empty] | 1023158.72 | 1534738.08 | 1.490502 | 0.3571307 | 1024272.846 | 1536409.269 | 0.7492025 | 0.08694397 | 2047471.988 | 4094943.976 | 0.6875649 | 0.08452893
[9 empty] | 1023459.564 | 1535189.346 | 1.490609 | 0.3572371 | 1024573.643 | 1536860.5 | 0.7492312 | 0.08697275 | 2048072.581 | 4096145.162 | 0.687511 | 0.08447507
[9 empty] | 1023760.376 | 1535640.564 | 1.490776 | 0.3574041 | 1024874.471 | 1537311.7 | 0.7492434 | 0.08698496 | 2048673.16 | 4097346.32 | 0.6876609 | 0.08462493
[9 empty] | 1024061.173 | 1536091.8 | 1.490835 | 0.3574638 | 1025175.284 | 1537762.926 | 0.7492621 | 0.08700363 | 2049273.769 | 4098547.538 | 0.6877985 | 0.08476253
[9 empty] | 1024361.986 | 1536542.979 | 1.490778 | 0.357406 | 1025476.08 | 1538214.12 | 0.7492873 | 0.08702879 | 2049874.378 | 4099748.756 | 0.6877525 | 0.0847166
[9 empty] | 1024662.783 | 1536994.2 | 1.490795 | 0.3574238 | 1025776.924 | 1538665.386 | 0.7493181 | 0.08705964 | 2050474.956 | 4100949.912 | 0.6878691 | 0.0848332
[9 empty] | 1024963.611 | 1537445.4 | 1.490909 | 0.3575375 | 1026077.721 | 1539116.6 | 0.7493396 | 0.08708115 | 2051075.55 | 4102151.1 | 0.6879067 | 0.0848708
[9 empty] | 1025264.423 | 1537896.6 | 1.49096 | 0.3575888 | 1026378.534 | 1539567.801 | 0.7493536 | 0.08709513 | 2051676.16 | 4103352.32 | 0.6879527 | 0.08491673
[9 empty] | 1025565.267 | 1538347.9 | 1.491056 | 0.357684 | 1026679.362 | 1540019.043 | 0.7493723 | 0.08711378 | 2052276.753 | 4104553.506 | 0.6878649 | 0.084829
[9 empty] | 1025866.064 | 1538799.096 | 1.491214 | 0.3578426 | 1026980.174 | 1540470.261 | 0.7493929 | 0.0871344 | 2052877.348 | 4105754.696 | 0.6878233 | 0.0847874
[9 empty] | 1026166.861 | 1539250.3 | 1.491324 | 0.3579526 | 1027280.987 | 1540921.5 | 0.7494133 | 0.08715485 | 2053477.942 | 4106955.884 | 0.6877485 | 0.08471253
[9 empty] | 1026467.658 | 1539701.487 | 1.491439 | 0.3580674 | 1027581.784 | 1541372.676 | 0.7494236 | 0.08716513 | 2054078.536 | 4108157.072 | 0.6878444 | 0.08480847
[9 empty] | 1026768.486 | 1540152.729 | 1.491589 | 0.3582174 | 1027882.596 | 1541823.894 | 0.7494432 | 0.0871847 | 2054679.145 | 4109358.29 | 0.6877444 | 0.08470847
[9 empty] | 1027069.283 | 1540603.9 | 1.491708 | 0.3583368 | 1028183.409 | 1542275.1 | 0.7494507 | 0.08719218 | 2055279.739 | 4110559.478 | 0.6877941 | 0.0847582
[9 empty] | 1027370.111 | 1541055.2 | 1.491816 | 0.3584442 | 1028484.205 | 1542726.3 | 0.7494674 | 0.08720887 | 2055880.348 | 4111760.696 | 0.6876521 | 0.0846162
[9 empty] | 1027670.908 | 1541506.362 | 1.491892 | 0.3585199 | 1028785.018 | 1543177.527 | 0.7495093 | 0.08725084 | 2056480.957 | 4112961.914 | 0.6876065 | 0.0845706
[9 empty] | 1027971.72 | 1541957.58 | 1.491954 | 0.3585824 | 1029085.846 | 1543628.769 | 0.749528 | 0.08726946 | 2057081.567 | 4114163.134 | 0.6876485 | 0.08461253
[9 empty] | 1028272.533 | 1542408.8 | 1.492003 | 0.3586311 | 1029386.659 | 1544080.0 | 0.749541 | 0.08728254 | 2057682.161 | 4115364.322 | 0.6876901 | 0.0846542
[9 empty] | 1028573.329 | 1542860.0 | 1.492048 | 0.3586759 | 1029687.455 | 1544531.2 | 0.7495587 | 0.08730025 | 2058282.77 | 4116565.54 | 0.6876275 | 0.0845916
[9 empty] | 1028874.142 | 1543311.213 | 1.492044 | 0.358672 | 1029988.284 | 1544982.426 | 0.7495849 | 0.08732637 | 2058883.379 | 4117766.758 | 0.6878236 | 0.08478767
[9 empty] | 1029174.939 | 1543762.4 | 1.492078 | 0.3587065 | 1030289.096 | 1545433.644 | 0.7496053 | 0.08734685 | 2059483.957 | 4118967.914 | 0.6877441 | 0.0847082
[9 empty] | 1029475.751 | 1544213.6 | 1.492192 | 0.3588203 | 1030589.909 | 1545884.9 | 0.7496251 | 0.08736657 | 2060084.567 | 4120169.134 | 0.6876649 | 0.08462893
[9 empty] | 1029776.579 | 1544664.9 | 1.492351 | 0.358979 | 1030890.705 | 1546336.1 | 0.7496008 | 0.08734231 | 2060685.176 | 4121370.352 | 0.6877405 | 0.0847046
[9 empty] | 1030077.408 | 1545116.112 | 1.492457 | 0.3590853 | 1031191.549 | 1546787.3 | 0.7495999 | 0.08734137 | 2061285.77 | 4122571.54 | 0.6876695 | 0.08463353
[9 empty] | 1030378.236 | 1545567.354 | 1.492459 | 0.3590871 | 1031492.362 | 1547238.543 | 0.7496558 | 0.08739731 | 2061886.364 | 4123772.728 | 0.6878148 | 0.08477887
[9 empty] | 1030679.033 | 1546018.5 | 1.49256 | 0.3591887 | 1031793.205 | 1547689.8 | 0.7497035 | 0.08744499 | 2062486.989 | 4124973.978 | 0.6877067 | 0.08467073
[9 empty] | 1030979.861 | 1546469.8 | 1.492686 | 0.3593145 | 1032094.034 | 1548141.051 | 0.749695 | 0.08743646 | 2063087.582 | 4126175.164 | 0.6876691 | 0.08463313
[9 empty] | 1031280.673 | 1546921.0 | 1.492777 | 0.359405 | 1032394.846 | 1548592.269 | 0.7496847 | 0.08742624 | 2063688.192 | 4127376.384 | 0.6877985 | 0.0847626
[9 empty] | 1031581.501 | 1547372.3 | 1.492871 | 0.3594992 | 1032695.659 | 1549043.5 | 0.7497127 | 0.08745421 | 2064288.77 | 4128577.54 | 0.687765 | 0.08472907
[9 empty] | 1031882.283 | 1547823.4 | 1.49298 | 0.3596084 | 1032996.518 | 1549494.777 | 0.7497492 | 0.08749075 | 2064889.379 | 4129778.758 | 0.6877861 | 0.08475013
[9 empty] | 1032183.111 | 1548274.7 | 1.493096 | 0.3597242 | 1033297.315 | 1549946.0 | 0.7497547 | 0.08749622 | 2065489.957 | 4130979.914 | 0.6878397 | 0.08480373
[9 empty] | 1032483.939 | 1548725.9 | 1.49325 | 0.3598782 | 1033598.159 | 1550397.2 | 0.7497612 | 0.08750275 | 2066090.567 | 4132181.134 | 0.6878569 | 0.08482093
[9 empty] | 1032784.72 | 1549177.08 | 1.493348 | 0.3599761 | 1033898.955 | 1550848.4 | 0.7497602 | 0.08750173 | 2066691.161 | 4133382.322 | 0.6878028 | 0.08476687
[9 empty] | 1033085.564 | 1549628.346 | 1.493381 | 0.3600089 | 1034199.768 | 1551299.652 | 0.749777 | 0.08751849 | 2067291.786 | 4134583.572 | 0.6878734 | 0.08483747
[9 empty] | 1033386.376 | 1550079.564 | 1.493411 | 0.3600396 | 1034500.565 | 1551750.8 | 0.7497928 | 0.08753428 | 2067892.379 | 4135784.758 | 0.6879149 | 0.084879
[9 empty] | 1033687.189 | 1550530.8 | 1.493498 | 0.3601263 | 1034801.393 | 1552202.1 | 0.7498012 | 0.0875427 | 2068492.989 | 4136985.978 | 0.6879152 | 0.08487927
[9 empty] | 1033987.97 | 1550981.955 | 1.49365 | 0.3602783 | 1035102.221 | 1552653.3 | 0.7497705 | 0.08751199 | 2069093.598 | 4138187.196 | 0.6879277 | 0.08489173
[9 empty] | 1034288.814 | 1551433.221 | 1.493783 | 0.3604117 | 1035403.049 | 1553104.6 | 0.7497761 | 0.08751758 | 2069694.192 | 4139388.384 | 0.6880566 | 0.08502067
[9 empty] | 1034589.642 | 1551884.463 | 1.493779 | 0.3604069 | 1035703.862 | 1553555.793 | 0.7498144 | 0.08755588 | 2070294.801 | 4140589.602 | 0.6880026 | 0.08496667
[9 empty] | 1034890.47 | 1552335.705 | 1.493813 | 0.3604414 | 1036004.659 | 1554007.0 | 0.7498451 | 0.08758658 | 2070895.411 | 4141790.822 | 0.6879612 | 0.08492527
[9 empty] | 1035191.283 | 1552786.9 | 1.494028 | 0.3606559 | 1036305.502 | 1554458.253 | 0.7498349 | 0.0875764 | 2071496.02 | 4142992.04 | 0.6879567 | 0.0849208
[9 empty] | 1035492.095 | 1553238.1 | 1.494211 | 0.3608396 | 1036606.346 | 1554909.519 | 0.749832 | 0.08757355 | 2072096.614 | 4144193.228 | 0.6879273 | 0.08489133
[9 empty] | 1035792.923 | 1553689.4 | 1.494267 | 0.3608955 | 1036907.174 | 1555360.761 | 0.7498639 | 0.0876054 | 2072697.223 | 4145394.446 | 0.6879483 | 0.0849124
[9 empty] | 1036093.767 | 1554140.7 | 1.494259 | 0.3608872 | 1037207.987 | 1555812.0 | 0.7499048 | 0.08764633 | 2073297.832 | 4146595.664 | 0.687986 | 0.08495007
[9 empty] | 1036394.579 | 1554591.9 | 1.494363 | 0.3609916 | 1037508.799 | 1556263.2 | 0.7499171 | 0.0876586 | 2073898.443 | 4147796.886 | 0.6880023 | 0.08496633
[9 empty] | 1036695.376 | 1555043.064 | 1.494542 | 0.3611699 | 1037809.612 | 1556714.418 | 0.7498955 | 0.087637 | 2074499.037 | 4148998.074 | 0.6879277 | 0.08489173
[9 empty] | 1036996.173 | 1555494.3 | 1.494709 | 0.3613369 | 1038110.455 | 1557165.7 | 0.7498937 | 0.08763516 | 2075099.63 | 4150199.26 | 0.6878609 | 0.08482493
[9 empty] | 1037297.001 | 1555945.5 | 1.494701 | 0.3613295 | 1038411.284 | 1557616.926 | 0.7499131 | 0.08765466 | 2075700.24 | 4151400.48 | 0.6879611 | 0.08492513
[9 empty] | 1037597.829 | 1556396.7 | 1.494721 | 0.3613491 | 1038712.096 | 1558068.144 | 0.7499402 | 0.08768173 | 2076300.849 | 4152601.698 | 0.6879896 | 0.08495367
[9 empty] | 1037898.658 | 1556847.987 | 1.494889 | 0.3615171 | 1039012.893 | 1558519.3 | 0.7499495 | 0.08769104 | 2076901.458 | 4153802.916 | 0.6879862 | 0.08495027
[9 empty] | 1038199.501 | 1557299.3 | 1.495005 | 0.3616336 | 1039313.705 | 1558970.6 | 0.749944 | 0.08768552 | 2077502.052 | 4155004.104 | 0.6881106 | 0.08507467
[9 empty] | 1038500.314 | 1557750.471 | 1.495049 | 0.3616775 | 1039614.534 | 1559421.801 | 0.7499468 | 0.08768834 | 2078102.646 | 4156205.292 | 0.6881026 | 0.08506667
[9 empty] | 1038801.111 | 1558201.7 | 1.495091 | 0.3617194 | 1039915.346 | 1559873.019 | 0.7499608 | 0.08770233 | 2078703.224 | 4157406.448 | 0.6880316 | 0.08499567
[9 empty] | 1039101.954 | 1558652.931 | 1.495163 | 0.3617912 | 1040216.174 | 1560324.261 | 0.7499656 | 0.08770712 | 2079303.833 | 4158607.666 | 0.6881232 | 0.08508727
[9 empty] | 1039402.751 | 1559104.1 | 1.495218 | 0.3618462 | 1040516.987 | 1560775.5 | 0.7499469 | 0.08768842 | 2079904.443 | 4159808.886 | 0.6881023 | 0.0850664
[9 empty] | 1039703.579 | 1559555.4 | 1.49534 | 0.3619685 | 1040817.784 | 1561226.676 | 0.7499339 | 0.08767543 | 2080505.037 | 4161010.074 | 0.6880688 | 0.08503287
[9 empty] | 1040004.392 | 1560006.588 | 1.495384 | 0.3620124 | 1041118.596 | 1561677.894 | 0.7499403 | 0.08768184 | 2081105.646 | 4162211.292 | 0.6881322 | 0.08509627
[9 empty] | 1040305.204 | 1560457.806 | 1.495478 | 0.3621065 | 1041419.393 | 1562129.1 | 0.7499674 | 0.08770894 | 2081706.24 | 4163412.48 | 0.6880691 | 0.0850332
[9 empty] | 1040606.002 | 1560909.003 | 1.495572 | 0.3622007 | 1041720.237 | 1562580.4 | 0.749971 | 0.08771255 | 2082306.849 | 4164613.698 | 0.6880319 | 0.08499593
[9 empty] | 1040906.815 | 1561360.2 | 1.495686 | 0.3623145 | 1042021.065 | 1563031.6 | 0.7499515 | 0.087693 | 2082907.458 | 4165814.916 | 0.6880859 | 0.08504993
[9 empty] | 1041207.612 | 1561811.418 | 1.49577 | 0.3623985 | 1042321.878 | 1563482.817 | 0.7499486 | 0.0876901 | 2083508.021 | 4167016.042 | 0.6881067 | 0.0850708
[9 empty] | 1041508.424 | 1562262.636 | 1.495848 | 0.3624759 | 1042622.706 | 1563934.059 | 0.7499945 | 0.08773597 | 2084108.662 | 4168217.324 | 0.6881232 | 0.08508727
[9 empty] | 1041809.252 | 1562713.878 | 1.495852 | 0.3624807 | 1042923.535 | 1564385.3 | 0.7500504 | 0.08779191 | 2084709.255 | 4169418.51 | 0.6882153 | 0.08517933
[9 empty] | 1042110.08 | 1563165.12 | 1.495957 | 0.3625853 | 1043224.378 | 1564836.567 | 0.750072 | 0.08781346 | 2085309.865 | 4170619.73 | 0.6882149 | 0.08517893
[9 empty] | 1042410.877 | 1563616.3 | 1.49613 | 0.3627587 | 1043525.175 | 1565287.8 | 0.7500765 | 0.08781799 | 2085910.474 | 4171820.948 | 0.6881067 | 0.08507073
[9 empty] | 1042711.69 | 1564067.535 | 1.496288 | 0.3629163 | 1043826.003 | 1565739.0 | 0.7501054 | 0.08784687 | 2086511.083 | 4173022.166 | 0.6882233 | 0.08518733
[9 empty] | 1043012.502 | 1564518.753 | 1.496292 | 0.3629201 | 1044126.816 | 1566190.224 | 0.7501388 | 0.08788034 | 2087111.693 | 4174223.386 | 0.6881691 | 0.0851332
[9 empty] | 1043313.33 | 1564969.995 | 1.496287 | 0.3629153 | 1044427.613 | 1566641.4 | 0.7501462 | 0.08788773 | 2087712.302 | 4175424.604 | 0.6881277 | 0.08509173
[9 empty] | 1043614.159 | 1565421.2 | 1.496341 | 0.3629693 | 1044728.441 | 1567092.7 | 0.7501388 | 0.0878803 | 2088312.896 | 4176625.792 | 0.6882235 | 0.08518753
[9 empty] | 1043914.971 | 1565872.5 | 1.496493 | 0.3631214 | 1045029.253 | 1567543.9 | 0.7501342 | 0.08787573 | 2088913.474 | 4177826.948 | 0.6882151 | 0.0851792
[9 empty] | 1044215.799 | 1566323.7 | 1.496536 | 0.3631643 | 1045330.081 | 1567995.1 | 0.7501361 | 0.08787763 | 2089514.068 | 4179028.136 | 0.6882147 | 0.08517873
[9 empty] | 1044516.612 | 1566774.918 | 1.496593 | 0.3632212 | 1045630.878 | 1568446.317 | 0.7501399 | 0.08788137 | 2090114.662 | 4180229.324 | 0.6882773 | 0.08524133
[9 empty] | 1044817.409 | 1567226.1 | 1.496703 | 0.3633314 | 1045931.722 | 1568897.583 | 0.7501464 | 0.0878879 | 2090715.271 | 4181430.542 | 0.6882025 | 0.0851666
[9 empty] | 1045118.252 | 1567677.378 | 1.496785 | 0.3634136 | 1046232.535 | 1569348.8 | 0.7501679 | 0.08790939 | 2091315.849 | 4182631.698 | 0.6882607 | 0.08522473
[9 empty] | 1045419.049 | 1568128.6 | 1.500088 | 0.3667167 | 1046533.331 | 1569800.0 | 0.7501773 | 0.08791878 | 2091916.474 | 4183832.948 | 0.6882819 | 0.085246
[9 empty] | 1045719.862 | 1568579.793 | 1.503444 | 0.3700722 | 1046834.144 | 1570251.216 | 0.7501846 | 0.08792613 | 2092517.068 | 4185034.136 | 0.6884523 | 0.0854164
[9 empty] | 1046020.659 | 1569031.0 | 1.506834 | 0.3734621 | 1047134.941 | 1570702.4 | 0.7502257 | 0.08796721 | 2093117.677 | 4186235.354 | 0.6884649 | 0.08542893
[9 empty] | 1046321.471 | 1569482.2 | 1.510213 | 0.3768417 | 1047435.769 | 1571153.7 | 0.7502342 | 0.08797567 | 2093718.287 | 4187436.574 | 0.6882193 | 0.08518333
[9 empty] | 1046622.315 | 1569933.5 | 1.513664 | 0.3802922 | 1047736.613 | 1571604.9 | 0.7501977 | 0.08793916 | 2094318.88 | 4188637.76 | 0.6882775 | 0.0852416
[9 empty] | 1046923.112 | 1570384.668 | 1.513888 | 0.3805161 | 1048037.425 | 1572056.1 | 0.7501854 | 0.08792691 | 2094919.475 | 4189838.95 | 0.6884655 | 0.0854296
[9 empty] | 1047223.909 | 1570835.9 | 1.514108 | 0.3807363 | 1048338.238 | 1572507.357 | 0.7502331 | 0.0879746 | 2095520.069 | 4191040.138 | 0.6884817 | 0.08544573
[9 empty] | 1047524.721 | 1571287.1 | 1.514289 | 0.3809172 | 1048639.081 | 1572958.6 | 0.7502713 | 0.08801285 | 2096120.678 | 4192241.356 | 0.6885027 | 0.0854668
[9 empty] | 1047825.534 | 1571738.301 | 1.514455 | 0.3810833 | 1048939.894 | 1573409.841 | 0.7502685 | 0.08801001 | 2096721.303 | 4193442.606 | 0.7140607 | 0.1110248
[9 empty] | 1048126.362 | 1572189.543 | 1.514712 | 0.3813399 | 1049240.738 | 1573861.107 | 0.7502311 | 0.08797264 | 2097321.897 | 4194643.794 | 0.7156192 | 0.1125833
[9 empty] | 1048427.174 | 1572640.761 | 1.514947 | 0.3815749 | 1049541.55 | 1574312.325 | 0.7502461 | 0.08798764 | 2097922.475 | 4195844.95 | 0.7162523 | 0.1132164
[9 empty] | 1048727.971 | 1573092.0 | 1.515131 | 0.3817596 | 1049842.378 | 1574763.567 | 0.7502732 | 0.08801472 | 2098523.084 | 4197046.168 | 0.7167273 | 0.1136914
[9 empty] | 1049028.815 | 1573543.2 | 1.515292 | 0.38192 | 1050143.191 | 1575214.8 | 0.7502666 | 0.08800812 | 2099123.678 | 4198247.356 | 0.7170487 | 0.1140128
[9 empty] | 1049329.627 | 1573994.4 | 1.515475 | 0.3821038 | 1050444.035 | 1575666.1 | 0.7502517 | 0.08799319 | 2099724.303 | 4199448.606 | 0.7173484 | 0.1143125
[9 empty] | 1049630.424 | 1574445.636 | 1.51563 | 0.3822586 | 1050744.847 | 1576117.3 | 0.7502602 | 0.08800172 | 2100324.881 | 4200649.762 | 0.7175941 | 0.1145582
[9 empty] | 1049931.221 | 1574896.8 | 1.515827 | 0.3824554 | 1051045.628 | 1576568.442 | 0.7502452 | 0.08798675 | 2100925.491 | 4201850.982 | 0.7178274 | 0.1147915
[9 empty] | 1050232.018 | 1575348.027 | 1.515943 | 0.382571 | 1051346.456 | 1577019.684 | 0.7502303 | 0.08797184 | 2101526.1 | 4203052.2 | 0.7179859 | 0.1149499
[9 empty] | 1050532.846 | 1575799.269 | 1.516023 | 0.3826512 | 1051647.253 | 1577470.9 | 0.7502108 | 0.08795228 | 2102126.709 | 4204253.418 | 0.7182152 | 0.1151793
[9 empty] | 1050833.659 | 1576250.5 | 1.516196 | 0.3828247 | 1051948.05 | 1577922.075 | 0.7501977 | 0.08793921 | 2102727.303 | 4205454.606 | 0.7183816 | 0.1153457
[9 empty] | 1051134.502 | 1576701.753 | 1.516421 | 0.3830496 | 1052248.894 | 1578373.341 | 0.7501763 | 0.08791779 | 2103327.897 | 4206655.794 | 0.7185399 | 0.115504
[9 empty] | 1051435.284 | 1577152.926 | 1.516549 | 0.3831774 | 1052549.691 | 1578824.5 | 0.7501819 | 0.08792339 | 2103928.522 | 4207857.044 | 0.718619 | 0.1155831
[9 empty] | 1051736.112 | 1577604.168 | 1.516659 | 0.3832875 | 1052850.519 | 1579275.8 | 0.750181 | 0.08792246 | 2104529.131 | 4209058.262 | 0.7188398 | 0.1158039
[9 empty] | 1052036.955 | 1578055.4 | 1.516701 | 0.3833295 | 1053151.331 | 1579727.0 | 0.7501838 | 0.0879253 | 2105129.725 | 4210259.45 | 0.7189857 | 0.1159498
[9 empty] | 1052337.737 | 1578506.6 | 1.516835 | 0.3834637 | 1053452.128 | 1580178.192 | 0.7501801 | 0.08792158 | 2105730.319 | 4211460.638 | 0.7190855 | 0.1160495
[9 empty] | 1052638.58 | 1578957.87 | 1.516975 | 0.3836038 | 1053752.956 | 1580629.434 | 0.7501772 | 0.08791869 | 2106330.913 | 4212661.826 | 0.7191981 | 0.1161621
[9 empty] | 1052939.377 | 1579409.1 | 1.51708 | 0.3837083 | 1054053.753 | 1581080.6 | 0.7501642 | 0.08790572 | 2106931.506 | 4213863.012 | 0.7193067 | 0.1162708
[9 empty] | 1053240.221 | 1579860.3 | 1.517189 | 0.3838174 | 1054354.566 | 1581531.849 | 0.750166 | 0.08790751 | 2107532.1 | 4215064.2 | 0.7194732 | 0.1164373
[9 empty] | 1053541.018 | 1580311.527 | 1.517335 | 0.3839629 | 1054655.363 | 1581983.0 | 0.750166 | 0.08790746 | 2108132.694 | 4216265.388 | 0.7195527 | 0.1165167
[9 empty] | 1053841.799 | 1580762.7 | 1.517437 | 0.3840656 | 1054956.206 | 1582434.309 | 0.7501603 | 0.08790182 | 2108733.288 | 4217466.576 | 0.719615 | 0.1165791
[9 empty] | 1054142.596 | 1581213.894 | 1.517571 | 0.3841989 | 1055256.988 | 1582885.482 | 0.7501501 | 0.08789164 | 2109333.897 | 4218667.794 | 0.7196648 | 0.1166289
[9 empty] | 1054443.424 | 1581665.136 | 1.517743 | 0.3843715 | 1055557.816 | 1583336.724 | 0.7501482 | 0.08788969 | 2109934.491 | 4219868.982 | 0.7197608 | 0.1167249
[9 empty] | 1054744.221 | 1582116.3 | 1.517858 | 0.3844862 | 1055858.613 | 1583787.9 | 0.7501435 | 0.08788504 | 2110535.1 | 4221070.2 | 0.7196484 | 0.1166125
[9 empty] | 1055045.049 | 1582567.6 | 1.517982 | 0.3846104 | 1056159.41 | 1584239.115 | 0.7501277 | 0.08786922 | 2111135.709 | 4222271.418 | 0.7196275 | 0.1165916
[9 empty] | 1055345.846 | 1583018.769 | 1.518086 | 0.3847148 | 1056460.238 | 1584690.357 | 0.7501139 | 0.08785539 | 2111736.319 | 4223472.638 | 0.7195649 | 0.1165289
[9 empty] | 1055646.659 | 1583470.0 | 1.518299 | 0.3849274 | 1056761.05 | 1585141.575 | 0.7501016 | 0.0878431 | 2112336.913 | 4224673.826 | 0.7195233 | 0.1164873
[9 empty] | 1055947.455 | 1583921.2 | 1.518415 | 0.3850431 | 1057061.878 | 1585592.817 | 0.7501279 | 0.08786937 | 2112937.506 | 4225875.012 | 0.7196483 | 0.1166123
[9 empty] | 1056248.299 | 1584372.4 | 1.518479 | 0.3851074 | 1057362.691 | 1586044.0 | 0.7501344 | 0.08787588 | 2113538.131 | 4227076.262 | 0.7197151 | 0.1166792
[9 empty] | 1056549.096 | 1584823.644 | 1.51856 | 0.3851885 | 1057663.488 | 1586495.232 | 0.7501175 | 0.08785904 | 2114138.725 | 4228277.45 | 0.7198067 | 0.1167707
[9 empty] | 1056849.94 | 1585274.91 | 1.51871 | 0.3853387 | 1057964.331 | 1586946.5 | 0.7500698 | 0.08781133 | 2114739.334 | 4229478.668 | 0.7200277 | 0.1169917
[9 empty] | 1057150.721 | 1585726.1 | 1.518775 | 0.3854031 | 1058265.175 | 1587397.8 | 0.7500802 | 0.08782173 | 2115339.944 | 4230679.888 | 0.7201521 | 0.1171162
[9 empty] | 1057451.534 | 1586177.301 | 1.518894 | 0.3855225 | 1058566.003 | 1587849.0 | 0.7500848 | 0.0878263 | 2115940.507 | 4231881.014 | 0.7202648 | 0.1172289
[9 empty] | 1057752.362 | 1586628.543 | 1.519495 | 0.3861233 | 1058866.816 | 1588300.224 | 0.7500914 | 0.08783288 | 2116541.132 | 4233082.264 | 0.7203107 | 0.1172748
[9 empty] | 1058053.19 | 1587079.785 | 1.520133 | 0.3867614 | 1059167.613 | 1588751.4 | 0.7500643 | 0.08780581 | 2117141.726 | 4234283.452 | 0.7206271 | 0.1175912
[9 empty] | 1058353.987 | 1587531.0 | 1.520735 | 0.3873631 | 1059468.41 | 1589202.615 | 0.7500681 | 0.08780957 | 2117742.335 | 4235484.67 | 0.7207441 | 0.1177081
[9 empty] | 1058654.799 | 1587982.2 | 1.521341 | 0.3879695 | 1059769.238 | 1589653.857 | 0.7502089 | 0.08795037 | 2118342.898 | 4236685.796 | 0.7207647 | 0.1177288
[9 empty] | 1058955.58 | 1588433.37 | 1.521941 | 0.3885693 | 1060070.05 | 1590105.075 | 0.7503618 | 0.08810333 | 2118943.523 | 4237887.046 | 0.7206611 | 0.1176252
[9 empty] | 1059256.409 | 1588884.6 | 1.521966 | 0.3885945 | 1060370.894 | 1590556.341 | 0.750511 | 0.08825254 | 2119544.101 | 4239088.202 | 0.7208899 | 0.1178539
[9 empty] | 1059557.237 | 1589335.9 | 1.521868 | 0.3884966 | 1060671.722 | 1591007.583 | 0.7505905 | 0.08833197 | 2120144.695 | 4240289.39 | 0.7209067 | 0.1178707
[9 empty] | 1059858.034 | 1589787.051 | 1.521835 | 0.388463 | 1060972.566 | 1591458.849 | 0.7506427 | 0.08838419 | 2120745.289 | 4241490.578 | 0.7210399 | 0.1180039
[9 empty] | 1060158.83 | 1590238.245 | 1.521754 | 0.3883827 | 1061273.363 | 1591910.0 | 0.7505915 | 0.08833297 | 2121345.882 | 4242691.764 | 0.7210943 | 0.1180584
[9 empty] | 1060459.659 | 1590689.5 | 1.521581 | 0.3882092 | 1061574.191 | 1592361.3 | 0.7505335 | 0.08827504 | 2121946.476 | 4243892.952 | 0.7212859 | 0.11825
[9 empty] | 1060760.487 | 1591140.7 | 1.521429 | 0.3880571 | 1061874.988 | 1592812.482 | 0.7504096 | 0.0881511 | 2122547.07 | 4245094.14 | 0.7214193 | 0.1183833
[9 empty] | 1061061.268 | 1591591.902 | 1.521437 | 0.3880655 | 1062175.816 | 1593263.724 | 0.7502939 | 0.08803537 | 2123147.664 | 4246295.328 | 0.7213649 | 0.1183289
[9 empty] | 1061362.08 | 1592043.12 | 1.521403 | 0.3880309 | 1062476.613 | 1593714.9 | 0.7502304 | 0.08797194 | 2123748.257 | 4247496.514 | 0.7215652 | 0.1185293
[9 empty] | 1061662.894 | 1592494.341 | 1.521387 | 0.388015 | 1062777.456 | 1594166.184 | 0.7501501 | 0.08789157 | 2124348.851 | 4248697.702 | 0.7215316 | 0.1184957
[9 empty] | 1061963.738 | 1592945.607 | 1.521289 | 0.387917 | 1063078.238 | 1594617.357 | 0.7500215 | 0.08776299 | 2124949.445 | 4249898.89 | 0.7217531 | 0.1187171
[9 empty] | 1062264.55 | 1593396.825 | 1.521107 | 0.3877351 | 1063379.067 | 1595068.6 | 0.7498916 | 0.08763313 | 2125550.039 | 4251100.078 | 0.7218029 | 0.118767
[9 empty] | 1062565.347 | 1593848.0 | 1.520972 | 0.3875999 | 1063679.864 | 1595519.796 | 0.749788 | 0.08752952 | 2126150.632 | 4252301.264 | 0.721857 | 0.1188211
[9 empty] | 1062866.175 | 1594299.3 | 1.520983 | 0.3876111 | 1063980.645 | 1595971.0 | 0.7496938 | 0.08743528 | 2126751.21 | 4253502.42 | 0.7218943 | 0.1188583
[9 empty] | 1063167.019 | 1594750.5 | 1.52092 | 0.3875486 | 1064281.473 | 1596422.2 | 0.7496191 | 0.08736066 | 2127351.82 | 4254703.64 | 0.7219941 | 0.1189582
[9 empty] | 1063467.847 | 1595201.8 | 1.520774 | 0.3874022 | 1064582.317 | 1596873.5 | 0.7495631 | 0.08730461 | 2127952.414 | 4255904.828 | 0.7220521 | 0.1190162
[9 empty] | 1063768.644 | 1595652.966 | 1.520658 | 0.3872865 | 1064883.145 | 1597324.7 | 0.7494997 | 0.08724125 | 2128552.992 | 4257105.984 | 0.7220357 | 0.1189997
[9 empty] | 1064069.456 | 1596104.184 | 1.520688 | 0.3873163 | 1065183.957 | 1597775.9 | 0.7494457 | 0.08718719 | 2129153.601 | 4258307.202 | 0.7222985 | 0.1192626
[9 empty] | 1064370.3 | 1596555.45 | 1.520754 | 0.3873826 | 1065484.754 | 1598227.131 | 0.7493478 | 0.0870893 | 2129754.21 | 4259508.42 | 0.7222025 | 0.1191666
[9 empty] | 1064671.128 | 1597006.692 | 1.520284 | 0.3869124 | 1065785.551 | 1598678.3 | 0.7492667 | 0.08700822 | 2130354.789 | 4260709.578 | 0.7223151 | 0.1192791
[9 empty] | 1064971.941 | 1597457.9 | 1.520043 | 0.3866718 | 1066086.379 | 1599129.6 | 0.7491771 | 0.08691861 | 2130955.398 | 4261910.796 | 0.7224313 | 0.1193953
[9 empty] | 1065272.753 | 1597909.1 | 1.519979 | 0.3866074 | 1066387.192 | 1599580.788 | 0.7490727 | 0.08681419 | 2131556.007 | 4263112.014 | 0.7224478 | 0.1194119
[9 empty] | 1065573.581 | 1598360.4 | 1.519995 | 0.3866233 | 1066687.989 | 1600032.0 | 0.7488357 | 0.08657725 | 2132156.617 | 4264313.234 | 0.7224695 | 0.1194335
[9 empty] | 1065874.425 | 1598811.6 | 1.519961 | 0.3865897 | 1066988.801 | 1600483.2 | 0.7487677 | 0.08650924 | 2132757.21 | 4265514.42 | 0.7224943 | 0.1194583
[9 empty] | 1066175.238 | 1599262.857 | 1.520304 | 0.3869321 | 1067289.614 | 1600934.421 | 0.748737 | 0.08647849 | 2133357.82 | 4266715.64 | 0.722557 | 0.1195211
[9 empty] | 1066476.066 | 1599714.099 | 1.52031 | 0.3869387 | 1067590.426 | 1601385.639 | 0.7487166 | 0.08645809 | 2133958.445 | 4267916.89 | 0.7225736 | 0.1195377
[9 empty] | 1066776.878 | 1600165.317 | 1.520317 | 0.3869453 | 1067891.27 | 1601836.905 | 0.7486523 | 0.08639376 | 2134559.023 | 4269118.046 | 0.7227443 | 0.1197083
[9 empty] | 1067077.675 | 1600616.5 | 1.520345 | 0.3869732 | 1068192.114 | 1602288.171 | 0.7487482 | 0.08648972 | 2135159.632 | 4270319.264 | 0.7229567 | 0.1199207
[9 empty] | 1067378.503 | 1601067.8 | 1.520252 | 0.3868808 | 1068492.911 | 1602739.4 | 0.7487809 | 0.08652237 | 2135760.21 | 4271520.42 | 0.7231023 | 0.1200663
[9 empty] | 1067679.3 | 1601518.95 | 1.520157 | 0.3867856 | 1068793.754 | 1603190.631 | 0.7487407 | 0.08648221 | 2136360.835 | 4272721.67 | 0.723219 | 0.1201831
[9 empty] | 1067980.128 | 1601970.192 | 1.520154 | 0.386782 | 1069094.598 | 1603641.897 | 0.7486324 | 0.08637394 | 2136961.415 | 4273922.83 | 0.7233359 | 0.1202999
[9 empty] | 1068280.941 | 1602421.4 | 1.520101 | 0.3867297 | 1069395.411 | 1604093.1 | 0.7485176 | 0.0862591 | 2137562.024 | 4275124.048 | 0.7234231 | 0.1203872
[9 empty] | 1068581.738 | 1602872.607 | 1.52002 | 0.3866486 | 1069696.239 | 1604544.4 | 0.7484552 | 0.0861967 | 2138162.618 | 4276325.236 | 0.7234611 | 0.1204252
[9 empty] | 1068882.535 | 1603323.8 | 1.520018 | 0.3866467 | 1069997.036 | 1604995.554 | 0.7483674 | 0.08610896 | 2138763.211 | 4277526.422 | 0.7235523 | 0.1205163
[9 empty] | 1069183.316 | 1603774.974 | 1.519939 | 0.3865675 | 1070297.864 | 1605446.796 | 0.7483198 | 0.08606134 | 2139363.821 | 4278727.642 | 0.7235402 | 0.1205043
[9 empty] | 1069484.128 | 1604226.192 | 1.519833 | 0.3864611 | 1070598.707 | 1605898.1 | 0.7482658 | 0.08600731 | 2139964.399 | 4279928.798 | 0.7235401 | 0.1205041
[9 empty] | 1069784.972 | 1604677.458 | 1.519815 | 0.3864434 | 1070899.504 | 1606349.256 | 0.7482462 | 0.08598773 | 2140565.008 | 4281130.016 | 0.7235438 | 0.1205079
[9 empty] | 1070085.816 | 1605128.724 | 1.519799 | 0.3864275 | 1071200.317 | 1606800.5 | 0.7482005 | 0.085942 | 2141165.602 | 4282331.204 | 0.7234442 | 0.1204083
[9 empty] | 1070386.628 | 1605579.942 | 1.519777 | 0.3864051 | 1071501.114 | 1607251.671 | 0.7481959 | 0.08593737 | 2141766.211 | 4283532.422 | 0.7232775 | 0.1202415
[9 empty] | 1070687.441 | 1606031.2 | 1.519697 | 0.3863249 | 1071801.957 | 1607702.9 | 0.7481287 | 0.08587025 | 2142366.836 | 4284733.672 | 0.7232442 | 0.1202083
[9 empty] | 1070988.238 | 1606482.357 | 1.519622 | 0.3862502 | 1072102.801 | 1608154.2 | 0.7480437 | 0.08578518 | 2142967.415 | 4285934.83 | 0.723165 | 0.1201291
[9 empty] | 1071289.05 | 1606933.575 | 1.519648 | 0.3862763 | 1072403.598 | 1608605.397 | 0.7479756 | 0.08571713 | 2143568.008 | 4287136.016 | 0.7233149 | 0.120279
[9 empty] | 1071589.863 | 1607384.8 | 1.519679 | 0.3863071 | 1072704.442 | 1609056.663 | 0.7479448 | 0.08568631 | 2144168.618 | 4288337.236 | 0.7234774 | 0.1204415
[9 empty] | 1071890.66 | 1607835.99 | 1.519673 | 0.3863015 | 1073005.239 | 1609507.9 | 0.7478627 | 0.08560418 | 2144769.211 | 4289538.422 | 0.7233985 | 0.1203625
[9 empty] | 1072191.472 | 1608287.208 | 1.519623 | 0.3862511 | 1073306.051 | 1609959.1 | 0.7477769 | 0.08551839 | 2145369.805 | 4290739.61 | 0.7233734 | 0.1203375
[9 empty] | 1072492.316 | 1608738.474 | 1.51961 | 0.3862381 | 1073606.848 | 1610410.272 | 0.7476987 | 0.08544018 | 2145970.399 | 4291940.798 | 0.7233564 | 0.1203205
[9 empty] | 1072793.113 | 1609189.7 | 1.519541 | 0.3861691 | 1073907.676 | 1610861.514 | 0.7476128 | 0.08535428 | 2146570.993 | 4293141.986 | 0.7233439 | 0.1203079
[9 empty] | 1073093.894 | 1609640.841 | 1.519576 | 0.3862046 | 1074208.473 | 1611312.7 | 0.7475569 | 0.08529839 | 2147171.586 | 4294343.172 | 0.7234401 | 0.1204042
[9 empty] | 1073394.722 | 1610092.083 | 1.519484 | 0.3861123 | 1074509.301 | 1611764.0 | 0.7475196 | 0.08526112 | 2147772.18 | 4295544.36 | 0.7234155 | 0.1203795
[9 empty] | 1073695.55 | 1610543.325 | 1.519373 | 0.3860012 | 1074810.098 | 1612215.147 | 0.7474785 | 0.08522 | 2148372.774 | 4296745.548 | 0.7236111 | 0.1205751
[9 empty] | 1073996.378 | 1610994.567 | 1.519277 | 0.3859052 | 1075110.895 | 1612666.3 | 0.7474467 | 0.08518816 | 2148973.415 | 4297946.83 | 0.7236855 | 0.1206496
[9 empty] | 1074297.191 | 1611445.8 | 1.519265 | 0.385893 | 1075411.707 | 1613117.6 | 0.7473991 | 0.08514057 | 2149573.993 | 4299147.986 | 0.7236524 | 0.1206165
[9 empty] | 1074597.988 | 1611896.982 | 1.519211 | 0.3858389 | 1075712.52 | 1613568.78 | 0.747316 | 0.08505752 | 2150174.602 | 4300349.204 | 0.7238067 | 0.1207707
[9 empty] | 1074898.831 | 1612348.2 | 1.519128 | 0.3857559 | 1076013.317 | 1614020.0 | 0.7472366 | 0.08497812 | 2150775.211 | 4301550.422 | 0.7237816 | 0.1207457
[9 empty] | 1075199.628 | 1612799.442 | 1.519077 | 0.3857055 | 1076314.129 | 1614471.2 | 0.7471863 | 0.08492779 | 2151375.836 | 4302751.672 | 0.7237739 | 0.120738
[9 empty] | 1075500.456 | 1613250.684 | 1.518988 | 0.3856159 | 1076614.926 | 1614922.389 | 0.7471509 | 0.0848924 | 2151976.446 | 4303952.892 | 0.7237904 | 0.1207545
[9 empty] | 1075801.269 | 1613701.9 | 1.519075 | 0.3857036 | 1076915.739 | 1615373.6 | 0.747108 | 0.08484949 | 2152577.04 | 4305154.08 | 0.7239237 | 0.1208877
[9 empty] | 1076102.097 | 1614153.1 | 1.519006 | 0.3856345 | 1077216.536 | 1615824.804 | 0.7470491 | 0.08479066 | 2153177.649 | 4306355.298 | 0.7242319 | 0.1211959
[9 empty] | 1076402.91 | 1614604.365 | 1.518873 | 0.3855011 | 1077517.332 | 1616275.998 | 0.7469951 | 0.08473664 | 2153778.243 | 4307556.486 | 0.7243065 | 0.1212706
[9 empty] | 1076703.738 | 1615055.607 | 1.518736 | 0.385364 | 1077818.129 | 1616727.2 | 0.7469494 | 0.08469087 | 2154378.836 | 4308757.672 | 0.7280067 | 0.1249707
[9 empty] | 1077004.566 | 1615506.849 | 1.518856 | 0.3854843 | 1078118.942 | 1617178.413 | 0.7468608 | 0.08460233 | 2154979.446 | 4309958.892 | 0.7270397 | 0.1240038
[9 empty] | 1077305.394 | 1615958.091 | 1.518908 | 0.3855366 | 1078419.754 | 1617629.631 | 0.7468049 | 0.08454636 | 2155580.04 | 4311160.08 | 0.7258817 | 0.1228458
[9 empty] | 1077606.175 | 1616409.3 | 1.518822 | 0.3854499 | 1078720.567 | 1618080.9 | 0.7467796 | 0.08452115 | 2156180.633 | 4312361.266 | 0.724936 | 0.1219001
[9 empty] | 1077907.019 | 1616860.5 | 1.518668 | 0.385296 | 1079021.379 | 1618532.1 | 0.7467404 | 0.08448196 | 2156781.243 | 4313562.486 | 0.7243487 | 0.1213127
[9 empty] | 1078207.847 | 1617311.8 | 1.518626 | 0.3852539 | 1079322.207 | 1618983.3 | 0.746678 | 0.08441952 | 2157381.821 | 4314763.642 | 0.7238605 | 0.1208246
[9 empty] | 1078508.675 | 1617763.0 | 1.518614 | 0.3852427 | 1079623.02 | 1619434.53 | 0.7466844 | 0.08442594 | 2157982.43 | 4315964.86 | 0.7236943 | 0.1206583
[9 empty] | 1078809.488 | 1618214.232 | 1.518529 | 0.3851569 | 1079923.817 | 1619885.7 | 0.7466798 | 0.0844213 | 2158583.009 | 4317166.018 | 0.7236774 | 0.1206415
[9 empty] | 1079110.316 | 1618665.474 | 1.518377 | 0.3850057 | 1080224.614 | 1620336.921 | 0.746621 | 0.08436251 | 2159183.619 | 4318367.238 | 0.7236607 | 0.1206248
[9 empty] | 1079411.128 | 1619116.692 | 1.518183 | 0.3848117 | 1080525.457 | 1620788.2 | 0.7465893 | 0.08433079 | 2159784.228 | 4319568.456 | 0.7237399 | 0.120704
[9 empty] | 1079711.941 | 1619567.9 | 1.518049 | 0.3846775 | 1080826.254 | 1621239.381 | 0.7465762 | 0.08431772 | 2160384.822 | 4320769.644 | 0.7237693 | 0.1207333
[9 empty] | 1080012.769 | 1620019.2 | 1.518044 | 0.3846719 | 1081127.067 | 1621690.6 | 0.746525 | 0.08426648 | 2160985.416 | 4321970.832 | 0.7237603 | 0.1207244
[9 empty] | 1080313.581 | 1620470.4 | 1.517941 | 0.3845693 | 1081427.864 | 1622141.796 | 0.7464943 | 0.08423578 | 2161586.009 | 4323172.018 | 0.7238361 | 0.1208001
[9 empty] | 1080614.394 | 1620921.591 | 1.517763 | 0.3843912 | 1081728.661 | 1622593.0 | 0.7464718 | 0.08421334 | 2162186.619 | 4324373.238 | 0.7238983 | 0.1208624
[9 empty] | 1080915.206 | 1621372.809 | 1.517729 | 0.3843576 | 1082029.473 | 1623044.2 | 0.7464541 | 0.08419566 | 2162787.212 | 4325574.424 | 0.7239731 | 0.1209372
[9 empty] | 1081216.066 | 1621824.099 | 1.517927 | 0.3845554 | 1082330.317 | 1623495.5 | 0.7464131 | 0.08415466 | 2163387.822 | 4326775.644 | 0.7239943 | 0.1209584
[9 empty] | 1081516.91 | 1622275.365 | 1.517977 | 0.3846049 | 1082631.114 | 1623946.671 | 0.746373 | 0.08411446 | 2163988.431 | 4327976.862 | 0.7240982 | 0.1210623
[9 empty] | 1081817.706 | 1622726.559 | 1.517934 | 0.3845619 | 1082931.911 | 1624397.9 | 0.7463357 | 0.08407718 | 2164589.041 | 4329178.082 | 0.7241445 | 0.1211085
[9 empty] | 1082118.535 | 1623177.8 | 1.517889 | 0.3845171 | 1083232.739 | 1624849.1 | 0.7463069 | 0.0840484 | 2165189.634 | 4330379.268 | 0.7242188 | 0.1211829
[9 empty] | 1082419.378 | 1623629.067 | 1.517892 | 0.38452 | 1083533.567 | 1625300.4 | 0.7462713 | 0.08401285 | 2165790.212 | 4331580.424 | 0.7244483 | 0.1214124
[9 empty] | 1082720.176 | 1624080.264 | 1.517521 | 0.3841495 | 1083834.364 | 1625751.546 | 0.7462397 | 0.08398122 | 2166390.822 | 4332781.644 | 0.7243734 | 0.1213375
[9 empty] | 1083020.973 | 1624531.5 | 1.517003 | 0.3836309 | 1084135.192 | 1626202.788 | 0.7462294 | 0.08397094 | 2166991.416 | 4333982.832 | 0.724398 | 0.1213621
[9 empty] | 1083321.817 | 1624982.7 | 1.516413 | 0.3830411 | 1084435.99 | 1626653.985 | 0.7461734 | 0.08391488 | 2167592.025 | 4335184.05 | 0.7244151 | 0.1213791
[9 empty] | 1083622.614 | 1625433.921 | 1.515862 | 0.3824908 | 1084736.802 | 1627105.203 | 0.7459878 | 0.0837293 | 2168192.619 | 4336385.238 | 0.7245358 | 0.1214999
[9 empty] | 1083923.426 | 1625885.139 | 1.515367 | 0.3819954 | 1085037.63 | 1627556.445 | 0.7457285 | 0.08346997 | 2168793.212 | 4337586.424 | 0.7246022 | 0.1215663
[9 empty] | 1084224.239 | 1626336.4 | 1.515247 | 0.3818751 | 1085338.427 | 1628007.6 | 0.7454681 | 0.08320964 | 2169393.806 | 4338787.612 | 0.7245984 | 0.1215625
[9 empty] | 1084525.036 | 1626787.554 | 1.51527 | 0.3818984 | 1085639.271 | 1628458.9 | 0.7452034 | 0.08294494 | 2169994.416 | 4339988.832 | 0.7246481 | 0.1216122
[9 empty] | 1084825.864 | 1627238.796 | 1.515301 | 0.3819293 | 1085940.068 | 1628910.102 | 0.7449953 | 0.08273681 | 2170595.009 | 4341190.018 | 0.7247025 | 0.1216666
[9 empty] | 1085126.707 | 1627690.1 | 1.515306 | 0.381934 | 1086240.88 | 1629361.32 | 0.7449571 | 0.08269863 | 2171195.603 | 4342391.206 | 0.7247359 | 0.1216999
[9 empty] | 1085427.504 | 1628141.256 | 1.515428 | 0.3820563 | 1086541.677 | 1629812.5 | 0.7449963 | 0.08273778 | 2171796.212 | 4343592.424 | 0.7247276 | 0.1216917
[9 empty] | 1085728.317 | 1628592.5 | 1.515604 | 0.3822326 | 1086842.49 | 1630263.735 | 0.7450614 | 0.08280296 | 2172396.822 | 4344793.644 | 0.7246818 | 0.1216459
[9 empty] | 1086029.145 | 1629043.7 | 1.515729 | 0.3823576 | 1087143.302 | 1630714.953 | 0.7451378 | 0.08287931 | 2172997.416 | 4345994.832 | 0.7246817 | 0.1216457
[9 empty] | 1086329.957 | 1629494.9 | 1.515806 | 0.3824341 | 1087444.115 | 1631166.2 | 0.7452097 | 0.08295125 | 2173598.009 | 4347196.018 | 0.7249566 | 0.1219207
[9 empty] | 1086630.754 | 1629946.131 | 1.515962 | 0.3825899 | 1087744.912 | 1631617.368 | 0.745274 | 0.08301546 | 2174198.634 | 4348397.268 | 0.7249689 | 0.121933
[9 empty] | 1086931.582 | 1630397.373 | 1.516079 | 0.3827074 | 1088045.724 | 1632068.586 | 0.7453431 | 0.08308458 | 2174799.228 | 4349598.456 | 0.7248857 | 0.1218497
[9 empty] | 1087232.395 | 1630848.6 | 1.516222 | 0.3828501 | 1088346.521 | 1632519.8 | 0.7454289 | 0.08317039 | 2175399.837 | 4350799.674 | 0.724815 | 0.1217791
[9 empty] | 1087533.207 | 1631299.8 | 1.516352 | 0.3829807 | 1088647.333 | 1632971.0 | 0.7454895 | 0.08323101 | 2176000.447 | 4352000.894 | 0.7248569 | 0.1218209
[9 empty] | 1087834.004 | 1631751.006 | 1.516495 | 0.3831234 | 1088948.13 | 1633422.195 | 0.7455426 | 0.08328406 | 2176601.025 | 4353202.05 | 0.724986 | 0.1219501
[9 empty] | 1088134.817 | 1632202.2 | 1.516639 | 0.383267 | 1089248.927 | 1633873.4 | 0.7456153 | 0.08335684 | 2177201.634 | 4354403.268 | 0.7250398 | 0.1220039
[9 empty] | 1088435.614 | 1632653.421 | 1.516822 | 0.3834508 | 1089549.755 | 1634324.6 | 0.7456871 | 0.0834286 | 2177802.244 | 4355604.488 | 0.7251359 | 0.1220999
[9 empty] | 1088736.457 | 1633104.7 | 1.516967 | 0.3835954 | 1089850.583 | 1634775.9 | 0.7457328 | 0.08347431 | 2178402.837 | 4356805.674 | 0.7252651 | 0.1222292
[9 empty] | 1089037.27 | 1633555.905 | 1.517112 | 0.38374 | 1090151.365 | 1635227.0 | 0.7457701 | 0.08351157 | 2179003.447 | 4358006.894 | 0.7253859 | 0.12235
[9 empty] | 1089338.067 | 1634007.1 | 1.517205 | 0.3838333 | 1090452.208 | 1635678.312 | 0.745856 | 0.08359755 | 2179604.042 | 4359208.084 | 0.7253151 | 0.1222791
[9 empty] | 1089638.879 | 1634458.3 | 1.517315 | 0.3839434 | 1090753.005 | 1636129.5 | 0.7459661 | 0.08370764 | 2180204.651 | 4360409.302 | 0.7253901 | 0.1223541
[9 empty] | 1089939.707 | 1634909.6 | 1.517415 | 0.3840432 | 1091053.849 | 1636580.8 | 0.7460576 | 0.08379913 | 2180805.26 | 4361610.52 | 0.7255358 | 0.1224999
[9 empty] | 1090240.504 | 1635360.756 | 1.517518 | 0.3841467 | 1091354.646 | 1637031.969 | 0.7461145 | 0.08385604 | 2181405.87 | 4362811.74 | 0.7255691 | 0.1225332
[9 empty] | 1090541.317 | 1635812.0 | 1.51764 | 0.384268 | 1091655.474 | 1637483.211 | 0.7461696 | 0.08391113 | 2182006.479 | 4364012.958 | 0.7256147 | 0.1225788
[9 empty] | 1090842.114 | 1636263.171 | 1.517752 | 0.3843808 | 1091956.287 | 1637934.4 | 0.7461789 | 0.0839204 | 2182607.057 | 4365214.114 | 0.7256523 | 0.1226164
[9 empty] | 1091142.926 | 1636714.389 | 1.517866 | 0.3844946 | 1092257.099 | 1638385.6 | 0.7461621 | 0.0839036 | 2183207.682 | 4366415.364 | 0.7256278 | 0.1225919
[9 empty] | 1091443.739 | 1637165.6 | 1.518002 | 0.3846299 | 1092557.943 | 1638836.9 | 0.7461499 | 0.08389142 | 2183808.276 | 4367616.552 | 0.7257067 | 0.1226707
[9 empty] | 1091744.536 | 1637616.804 | 1.518138 | 0.3847661 | 1092858.74 | 1639288.11 | 0.7461546 | 0.08389609 | 2184408.885 | 4368817.77 | 0.7256691 | 0.1226332
[9 empty] | 1092045.379 | 1638068.1 | 1.518165 | 0.3847931 | 1093159.521 | 1639739.3 | 0.7461433 | 0.08388485 | 2185009.495 | 4370018.99 | 0.7257315 | 0.1226955
[9 empty] | 1092346.176 | 1638519.264 | 1.518298 | 0.3849265 | 1093460.333 | 1640190.5 | 0.7461405 | 0.08388204 | 2185610.073 | 4371220.146 | 0.7257982 | 0.1227623
[9 empty] | 1092647.004 | 1638970.506 | 1.51841 | 0.3850384 | 1093761.13 | 1640641.695 | 0.7461162 | 0.08385773 | 2186210.682 | 4372421.364 | 0.7257569 | 0.1227209
[9 empty] | 1092947.817 | 1639421.7 | 1.518535 | 0.3851635 | 1094061.974 | 1641092.961 | 0.7460967 | 0.08383819 | 2186811.292 | 4373622.584 | 0.7258191 | 0.1227831
[9 empty] | 1093248.629 | 1639872.9 | 1.518626 | 0.385254 | 1094362.771 | 1641544.2 | 0.7460071 | 0.08374857 | 2187411.885 | 4374823.77 | 0.7258985 | 0.1228625
[9 empty] | 1093549.426 | 1640324.139 | 1.518727 | 0.3853557 | 1094663.583 | 1641995.4 | 0.7459447 | 0.08368616 | 2188012.479 | 4376024.958 | 0.7259321 | 0.1228962
[9 empty] | 1093850.223 | 1640775.3 | 1.518818 | 0.3854462 | 1094964.396 | 1642446.594 | 0.7459195 | 0.08366101 | 2188613.088 | 4377226.176 | 0.725932 | 0.1228961
[9 empty] | 1094151.036 | 1641226.554 | 1.51891 | 0.3855385 | 1095265.224 | 1642897.836 | 0.7459364 | 0.08367791 | 2189213.651 | 4378427.302 | 0.7259441 | 0.1229081
[9 empty] | 1094451.848 | 1641677.772 | 1.51901 | 0.3856383 | 1095566.068 | 1643349.102 | 0.7459168 | 0.08365833 | 2189814.26 | 4379628.52 | 0.7260275 | 0.1229915
[9 empty] | 1094752.661 | 1642129.0 | 1.519076 | 0.3857046 | 1095866.88 | 1643800.32 | 0.7459374 | 0.08367893 | 2190414.87 | 4380829.74 | 0.7259857 | 0.1229498
[9 empty] | 1095053.457 | 1642580.2 | 1.519152 | 0.3857801 | 1096167.677 | 1644251.5 | 0.7459328 | 0.08367427 | 2191015.479 | 4382030.958 | 0.7260941 | 0.1230582
[9 empty] | 1095354.27 | 1643031.405 | 1.519209 | 0.3858371 | 1096468.49 | 1644702.735 | 0.7459131 | 0.08365464 | 2191616.088 | 4383232.176 | 0.7260985 | 0.1230626
[9 empty] | 1095655.098 | 1643482.647 | 1.519305 | 0.3859331 | 1096769.302 | 1645153.953 | 0.7458713 | 0.08361276 | 2192216.651 | 4384433.302 | 0.7261357 | 0.1230998
[9 empty] | 1095955.911 | 1643933.9 | 1.519397 | 0.3860254 | 1097070.083 | 1645605.1 | 0.7458516 | 0.0835931 | 2192817.26 | 4385634.52 | 0.7260857 | 0.1230497
[9 empty] | 1096256.707 | 1644385.1 | 1.519474 | 0.3861028 | 1097370.896 | 1646056.344 | 0.745832 | 0.08357355 | 2193417.87 | 4386835.74 | 0.7261149 | 0.1230789
[9 empty] | 1096557.504 | 1644836.256 | 1.519552 | 0.3861802 | 1097671.708 | 1646507.562 | 0.7458329 | 0.08357445 | 2194018.479 | 4388036.958 | 0.7261236 | 0.1230877
[9 empty] | 1096858.317 | 1645287.5 | 1.519566 | 0.3861941 | 1097972.505 | 1646958.8 | 0.7458479 | 0.08358937 | 2194619.073 | 4389238.146 | 0.7260943 | 0.1230583
[9 empty] | 1097159.129 | 1645738.7 | 1.51958 | 0.386208 | 1098273.302 | 1647409.953 | 0.7458786 | 0.08362015 | 2195219.667 | 4390439.334 | 0.7260653 | 0.1230294
[9 empty] | 1097459.926 | 1646189.889 | 1.519732 | 0.3863602 | 1098574.083 | 1647861.1 | 0.7459291 | 0.08367057 | 2195820.26 | 4391640.52 | 0.7261151 | 0.1230791
[9 empty] | 1097760.77 | 1646641.155 | 1.519798 | 0.3864264 | 1098874.912 | 1648312.368 | 0.7460419 | 0.08378342 | 2196420.87 | 4392841.74 | 0.7260191 | 0.1229831
[9 empty] | 1098061.598 | 1647092.397 | 1.519808 | 0.3864368 | 1099175.708 | 1648763.562 | 0.7461744 | 0.08391591 | 2197021.448 | 4394042.896 | 0.7255693 | 0.1225333
[9 empty] | 1098362.395 | 1647543.6 | 1.519824 | 0.3864527 | 1099476.521 | 1649214.8 | 0.7462779 | 0.0840194 | 2197622.057 | 4395244.114 | 0.7254773 | 0.1224414
[9 empty] | 1098663.239 | 1647994.9 | 1.519926 | 0.3865544 | 1099777.318 | 1649665.977 | 0.7463543 | 0.08409582 | 2198222.651 | 4396445.302 | 0.7253067 | 0.1222707
[9 empty] | 1098964.036 | 1648446.054 | 1.519947 | 0.3865749 | 1100078.13 | 1650117.195 | 0.7464467 | 0.08418819 | 2198823.245 | 4397646.49 | 0.7260067 | 0.1229708
[9 empty] | 1099264.864 | 1648897.296 | 1.520037 | 0.3866653 | 1100378.927 | 1650568.4 | 0.7465185 | 0.08426003 | 2199423.854 | 4398847.708 | 0.7260274 | 0.1229915
[9 empty] | 1099565.676 | 1649348.514 | 1.520031 | 0.3866597 | 1100679.74 | 1651019.61 | 0.7465595 | 0.08430103 | 2200024.448 | 4400048.896 | 0.7260232 | 0.1229873
[9 empty] | 1099866.489 | 1649799.7 | 1.520055 | 0.3866831 | 1100980.537 | 1651470.8 | 0.7465931 | 0.08433464 | 2200625.027 | 4401250.054 | 0.7262729 | 0.123237
[9 empty] | 1100167.301 | 1650251.0 | 1.520144 | 0.3867727 | 1101281.365 | 1651922.0 | 0.7466351 | 0.0843766 | 2201225.636 | 4402451.272 | 0.7264565 | 0.1234206
[9 empty] | 1100468.098 | 1650702.147 | 1.5202 | 0.3868287 | 1101582.193 | 1652373.3 | 0.7466443 | 0.08438584 | 2201826.246 | 4403652.492 | 0.7257939 | 0.1227579
[9 empty] | 1100768.926 | 1651153.389 | 1.520259 | 0.3868875 | 1101883.005 | 1652824.5 | 0.7466248 | 0.08436633 | 2202426.855 | 4404853.71 | 0.7258776 | 0.1228417
[9 empty] | 1101069.754 | 1651604.631 | 1.520276 | 0.3869043 | 1102183.818 | 1653275.727 | 0.7466061 | 0.08434766 | 2203027.449 | 4406054.898 | 0.7259818 | 0.1229459
[9 empty] | 1101370.567 | 1652055.9 | 1.520319 | 0.3869471 | 1102484.63 | 1653726.945 | 0.7465959 | 0.08433737 | 2203628.043 | 4407256.086 | 0.7262148 | 0.1231789
[9 empty] | 1101671.364 | 1652507.046 | 1.52038 | 0.3870087 | 1102785.474 | 1654178.211 | 0.7466135 | 0.08435503 | 2204228.636 | 4408457.272 | 0.7262317 | 0.1231957
[9 empty] | 1101972.176 | 1652958.264 | 1.520463 | 0.3870918 | 1103086.287 | 1654629.4 | 0.7466518 | 0.08439333 | 2204829.246 | 4409658.492 | 0.7261856 | 0.1231497
[9 empty] | 1102273.02 | 1653409.53 | 1.520446 | 0.3870741 | 1103387.099 | 1655080.6 | 0.7466527 | 0.08439421 | 2205429.855 | 4410859.71 | 0.7263398 | 0.1233039
[9 empty] | 1102573.817 | 1653860.7 | 1.520533 | 0.3871609 | 1103687.896 | 1655531.844 | 0.7466881 | 0.08442958 | 2206030.464 | 4412060.928 | 0.7263149 | 0.123279
[9 empty] | 1102874.629 | 1654311.9 | 1.520602 | 0.3872299 | 1103988.708 | 1655983.062 | 0.7467507 | 0.08449219 | 2206631.074 | 4413262.148 | 0.7264401 | 0.1234042
[9 empty] | 1103175.426 | 1654763.139 | 1.520722 | 0.3873502 | 1104289.521 | 1656434.3 | 0.7467907 | 0.08453225 | 2207231.652 | 4414463.304 | 0.726386 | 0.1233501
[9 empty] | 1103476.27 | 1655214.405 | 1.520818 | 0.3874462 | 1104590.365 | 1656885.5 | 0.7467823 | 0.08452379 | 2207832.261 | 4415664.522 | 0.7265031 | 0.1234672
[9 empty] | 1103777.052 | 1655665.578 | 1.52092 | 0.3875487 | 1104891.177 | 1657336.8 | 0.7468196 | 0.08456106 | 2208432.871 | 4416865.742 | 0.7264945 | 0.1234585
[9 empty] | 1104077.896 | 1656116.844 | 1.520996 | 0.3876243 | 1105191.99 | 1657787.985 | 0.7468364 | 0.08457788 | 2209033.48 | 4418066.96 | 0.7265814 | 0.1235455
[9 empty] | 1104378.677 | 1656568.0 | 1.521109 | 0.387737 | 1105492.772 | 1658239.158 | 0.746868 | 0.08460955 | 2209634.074 | 4419268.148 | 0.7267193 | 0.1236834
[9 empty] | 1104679.49 | 1657019.235 | 1.521162 | 0.3877901 | 1105793.6 | 1658690.4 | 0.7468979 | 0.08463943 | 2210234.683 | 4420469.366 | 0.7266902 | 0.1236543
[9 empty] | 1104980.287 | 1657470.4 | 1.521262 | 0.38789 | 1106094.397 | 1659141.6 | 0.7469558 | 0.08469733 | 2210835.293 | 4421670.586 | 0.7268109 | 0.1237749
[9 empty] | 1105281.099 | 1657921.6 | 1.521347 | 0.387975 | 1106395.194 | 1659592.791 | 0.7470286 | 0.08477007 | 2211435.886 | 4422871.772 | 0.7269153 | 0.1238794
[9 empty] | 1105581.912 | 1658372.868 | 1.521376 | 0.3880039 | 1106696.006 | 1660044.009 | 0.7470659 | 0.08480737 | 2212036.48 | 4424072.96 | 0.7269317 | 0.1238957
[9 empty] | 1105882.724 | 1658824.086 | 1.521457 | 0.3880852 | 1106996.803 | 1660495.2 | 0.747079 | 0.08482048 | 2212637.089 | 4425274.178 | 0.7269736 | 0.1239377
[9 empty] | 1106183.521 | 1659275.3 | 1.521579 | 0.3882075 | 1107297.6 | 1660946.4 | 0.7471323 | 0.08487376 | 2213237.699 | 4426475.398 | 0.7271565 | 0.1241206
[9 empty] | 1106484.333 | 1659726.5 | 1.521696 | 0.3883241 | 1107598.397 | 1661397.6 | 0.7471527 | 0.08489418 | 2213838.308 | 4427676.616 | 0.7269983 | 0.1239624
[9 empty] | 1106785.162 | 1660177.743 | 1.521703 | 0.3883315 | 1107899.241 | 1661848.9 | 0.7471276 | 0.08486906 | 2214438.902 | 4428877.804 | 0.7270103 | 0.1239743
[9 empty] | 1107085.958 | 1660628.937 | 1.521656 | 0.3882839 | 1108200.038 | 1662300.057 | 0.7471528 | 0.08489428 | 2215039.496 | 4430078.992 | 0.7271484 | 0.1241125
[9 empty] | 1107386.787 | 1661080.2 | 1.521785 | 0.3884136 | 1108500.881 | 1662751.3 | 0.7472049 | 0.08494643 | 2215640.105 | 4431280.21 | 0.7271485 | 0.1241125
[9 empty] | 1107687.615 | 1661531.4 | 1.522036 | 0.3886644 | 1108801.725 | 1663202.6 | 0.7472562 | 0.08499772 | 2216240.699 | 4432481.398 | 0.7271569 | 0.124121
[9 empty] | 1107988.458 | 1661982.687 | 1.522119 | 0.3887474 | 1109102.553 | 1663653.8 | 0.7472974 | 0.08503887 | 2216841.293 | 4433682.586 | 0.7273358 | 0.1242999
[9 empty] | 1108289.287 | 1662433.9 | 1.522103 | 0.3887315 | 1109403.366 | 1664105.049 | 0.7473337 | 0.08507524 | 2217441.902 | 4434883.804 | 0.7273189 | 0.1242829
[9 empty] | 1108590.115 | 1662885.2 | 1.522184 | 0.3888127 | 1109704.163 | 1664556.2 | 0.7473851 | 0.08512664 | 2218042.511 | 4436085.022 | 0.7273857 | 0.1243498
[9 empty] | 1108890.927 | 1663336.4 | 1.522319 | 0.388947 | 1110004.991 | 1665007.5 | 0.7474561 | 0.08519766 | 2218643.105 | 4437286.21 | 0.7280109 | 0.124975
[9 empty] | 1109191.755 | 1663787.6 | 1.52246 | 0.3890888 | 1110305.803 | 1665458.7 | 0.7475886 | 0.08533012 | 2219243.714 | 4438487.428 | 0.7280435 | 0.1250076
[9 empty] | 1109492.568 | 1664238.852 | 1.522487 | 0.3891149 | 1110606.616 | 1665909.924 | 0.7477622 | 0.0855037 | 2219844.324 | 4439688.648 | 0.7280984 | 0.1250625
[9 empty] | 1109793.38 | 1664690.07 | 1.522431 | 0.389059 | 1110907.413 | 1666361.1 | 0.7478929 | 0.08563437 | 2220444.918 | 4440889.836 | 0.7281359 | 0.1250999
[9 empty] | 1110094.208 | 1665141.312 | 1.522581 | 0.3892092 | 1111208.225 | 1666812.3 | 0.7479796 | 0.08572113 | 2221045.48 | 4442090.96 | 0.7282279 | 0.125192
[9 empty] | 1110395.037 | 1665592.6 | 1.522828 | 0.3894565 | 1111509.022 | 1667263.533 | 0.7480318 | 0.08577334 | 2221646.09 | 4443292.18 | 0.7285899 | 0.1255539
[9 empty] | 1110695.865 | 1666043.8 | 1.522873 | 0.3895014 | 1111809.819 | 1667714.7 | 0.7479862 | 0.08572767 | 2222246.7 | 4444493.4 | 0.7287443 | 0.1257083
[9 empty] | 1110996.708 | 1666495.062 | 1.522907 | 0.389535 | 1112110.616 | 1668165.924 | 0.7478527 | 0.08559419 | 2222847.309 | 4445694.618 | 0.7288149 | 0.125779
[9 empty] | 1111297.521 | 1666946.3 | 1.522993 | 0.3896217 | 1112411.444 | 1668617.166 | 0.7477584 | 0.08549994 | 2223447.903 | 4446895.806 | 0.7288857 | 0.1258498
[9 empty] | 1111598.349 | 1667397.5 | 1.523089 | 0.3897178 | 1112712.272 | 1669068.408 | 0.7476715 | 0.08541301 | 2224048.481 | 4448096.962 | 0.7288401 | 0.1258041
[9 empty] | 1111899.162 | 1667848.743 | 1.5232 | 0.3898288 | 1113013.1 | 1669519.65 | 0.7476192 | 0.0853607 | 2224649.09 | 4449298.18 | 0.7289775 | 0.1259415
[9 empty] | 1112199.958 | 1668299.937 | 1.523255 | 0.3898837 | 1113313.928 | 1669970.892 | 0.7475584 | 0.08529996 | 2225249.7 | 4450499.4 | 0.7287777 | 0.1257418
[9 empty] | 1112500.771 | 1668751.2 | 1.523202 | 0.3898304 | 1113614.725 | 1670422.1 | 0.7475286 | 0.08527012 | 2225850.309 | 4451700.618 | 0.7287941 | 0.1257581
[9 empty] | 1112801.599 | 1669202.4 | 1.523258 | 0.3898863 | 1113915.522 | 1670873.283 | 0.7474735 | 0.08521499 | 2226450.887 | 4452901.774 | 0.7288191 | 0.1257832
[9 empty] | 1113102.396 | 1669653.594 | 1.52349 | 0.3901186 | 1114216.35 | 1671324.525 | 0.7474363 | 0.08517784 | 2227051.481 | 4454102.962 | 0.7287358 | 0.1256999
[9 empty] | 1113403.224 | 1670104.836 | 1.523564 | 0.3901924 | 1114517.163 | 1671775.7 | 0.7473626 | 0.08510413 | 2227652.075 | 4455304.15 | 0.7285942 | 0.1255583
[9 empty] | 1113704.068 | 1670556.102 | 1.523562 | 0.3901905 | 1114817.991 | 1672227.0 | 0.7473216 | 0.0850631 | 2228252.684 | 4456505.368 | 0.7285857 | 0.1255498
[9 empty] | 1114004.88 | 1671007.32 | 1.523588 | 0.3902166 | 1115118.772 | 1672678.158 | 0.7473067 | 0.08504819 | 2228853.294 | 4457706.588 | 0.7285441 | 0.1255081
[9 empty] | 1114305.708 | 1671458.562 | 1.523747 | 0.3903753 | 1115419.584 | 1673129.376 | 0.7473106 | 0.08505206 | 2229453.887 | 4458907.774 | 0.7285189 | 0.125483
[9 empty] | 1114606.537 | 1671909.8 | 1.523854 | 0.3904826 | 1115720.397 | 1673580.6 | 0.747332 | 0.08507354 | 2230054.481 | 4460108.962 | 0.7285151 | 0.1254791
[9 empty] | 1114907.333 | 1672361.0 | 1.523964 | 0.3905927 | 1116021.209 | 1674031.8 | 0.7474077 | 0.08514921 | 2230655.09 | 4461310.18 | 0.72854 | 0.1255041
[9 empty] | 1115208.162 | 1672812.243 | 1.523966 | 0.3905946 | 1116322.006 | 1674483.009 | 0.7474376 | 0.08517906 | 2231255.7 | 4462511.4 | 0.7284941 | 0.1254582
[9 empty] | 1115508.974 | 1673263.461 | 1.524019 | 0.3906469 | 1116622.834 | 1674934.251 | 0.7474423 | 0.08518379 | 2231856.294 | 4463712.588 | 0.7288818 | 0.1258459
[9 empty] | 1115809.771 | 1673714.7 | 1.524176 | 0.3908044 | 1116923.631 | 1675385.4 | 0.7474702 | 0.08521169 | 2232456.919 | 4464913.838 | 0.7287147 | 0.1256787
[9 empty] | 1116110.599 | 1674165.9 | 1.52435 | 0.3909788 | 1117224.459 | 1675836.7 | 0.7474943 | 0.08523584 | 2233057.481 | 4466114.962 | 0.7288941 | 0.1258582
[9 empty] | 1116411.443 | 1674617.2 | 1.524393 | 0.3910216 | 1117525.256 | 1676287.884 | 0.7475204 | 0.08526194 | 2233658.106 | 4467316.212 | 0.7287649 | 0.125729
[9 empty] | 1116712.224 | 1675068.336 | 1.524419 | 0.3910477 | 1117826.1 | 1676739.15 | 0.747568 | 0.08530954 | 2234258.684 | 4468517.368 | 0.7288022 | 0.1257663
[9 empty] | 1117013.068 | 1675519.602 | 1.524491 | 0.3911195 | 1118126.897 | 1677190.3 | 0.7476118 | 0.08535331 | 2234859.278 | 4469718.556 | 0.7287857 | 0.1257498
[9 empty] | 1117313.896 | 1675970.844 | 1.524683 | 0.3913116 | 1118427.709 | 1677641.6 | 0.7476436 | 0.0853851 | 2235459.887 | 4470919.774 | 0.7287275 | 0.1256916
[9 empty] | 1117614.693 | 1676422.0 | 1.524874 | 0.391502 | 1118728.506 | 1678092.759 | 0.7477145 | 0.08545603 | 2236060.606 | 4472121.212 | 0.7287986 | 0.1257627
[9 empty] | 1117915.537 | 1676873.3 | 1.524951 | 0.3915795 | 1119029.334 | 1678544.001 | 0.7477696 | 0.08551112 | 2236661.2 | 4473322.4 | 0.7287398 | 0.1257039
[9 empty] | 1118216.333 | 1677324.5 | 1.525057 | 0.3916849 | 1119330.163 | 1678995.2 | 0.747807 | 0.08554846 | 2237261.809 | 4474523.618 | 0.728865 | 0.1258291
[9 empty] | 1118517.177 | 1677775.8 | 1.525205 | 0.3918333 | 1119630.975 | 1679446.5 | 0.7478406 | 0.08558207 | 2237862.419 | 4475724.838 | 0.7289735 | 0.1259375
[9 empty] | 1118817.974 | 1678226.961 | 1.525325 | 0.3919537 | 1119931.756 | 1679897.634 | 0.7478713 | 0.08561279 | 2238463.028 | 4476926.056 | 0.7287943 | 0.1257583
[9 empty] | 1119118.787 | 1678678.2 | 1.525406 | 0.3920347 | 1120232.569 | 1680348.9 | 0.7478844 | 0.0856259 | 2239063.622 | 4478127.244 | 0.7289735 | 0.1259376
[9 empty] | 1119419.599 | 1679129.4 | 1.52549 | 0.3921187 | 1120533.397 | 1680800.1 | 0.7479159 | 0.08565743 | 2239664.231 | 4479328.462 | 0.7290067 | 0.1259707
[9 empty] | 1119720.396 | 1679580.594 | 1.525567 | 0.3921951 | 1120834.194 | 1681251.291 | 0.7479542 | 0.08569567 | 2240264.825 | 4480529.65 | 0.7290649 | 0.126029
[9 empty] | 1120021.224 | 1680031.836 | 1.525659 | 0.3922874 | 1121135.006 | 1681702.509 | 0.7480026 | 0.08574415 | 2240865.419 | 4481730.838 | 0.7290688 | 0.1260329
[9 empty] | 1120322.005 | 1680483.0 | 1.525787 | 0.3924154 | 1121435.819 | 1682153.7 | 0.7480567 | 0.08579824 | 2241466.028 | 4482932.056 | 0.7291652 | 0.1261293
[9 empty] | 1120622.849 | 1680934.3 | 1.525845 | 0.3924733 | 1121736.616 | 1682604.924 | 0.748108 | 0.08584955 | 2242066.622 | 4484133.244 | 0.7291316 | 0.1260957
[9 empty] | 1120923.646 | 1681385.469 | 1.525876 | 0.3925041 | 1122037.428 | 1683056.142 | 0.748152 | 0.08589348 | 2242667.232 | 4485334.464 | 0.7291439 | 0.126108
[9 empty] | 1121224.458 | 1681836.687 | 1.525932 | 0.3925601 | 1122338.225 | 1683507.3 | 0.7482053 | 0.08594676 | 2243267.841 | 4486535.682 | 0.7291401 | 0.1261042
[9 empty] | 1121525.302 | 1682287.953 | 1.526101 | 0.3927289 | 1122639.069 | 1683958.6 | 0.7482453 | 0.08598676 | 2243868.435 | 4487736.87 | 0.7292231 | 0.1261872
[9 empty] | 1121826.099 | 1682739.1 | 1.526222 | 0.39285 | 1122939.866 | 1684409.799 | 0.7482883 | 0.08602981 | 2244469.013 | 4488938.026 | 0.7292607 | 0.1262247
[9 empty] | 1122126.943 | 1683190.4 | 1.526263 | 0.3928911 | 1123240.663 | 1684861.0 | 0.7483348 | 0.08607634 | 2245069.623 | 4490139.246 | 0.7293651 | 0.1263292
[9 empty] | 1122427.74 | 1683641.61 | 1.526284 | 0.3929125 | 1123541.491 | 1685312.2 | 0.748402 | 0.08614349 | 2245670.232 | 4491340.464 | 0.7294233 | 0.1263874
[9 empty] | 1122728.552 | 1684092.828 | 1.52636 | 0.3929879 | 1123842.303 | 1685763.5 | 0.74847 | 0.08621155 | 2246270.826 | 4492541.652 | 0.7299736 | 0.1269377
[9 empty] | 1123029.365 | 1684544.0 | 1.526573 | 0.3932016 | 1124143.116 | 1686214.674 | 0.7485178 | 0.0862593 | 2246871.435 | 4493742.87 | 0.7295649 | 0.126529
[9 empty] | 1123330.177 | 1684995.3 | 1.526682 | 0.3933108 | 1124443.944 | 1686665.916 | 0.748571 | 0.08631246 | 2247472.045 | 4494944.09 | 0.7287691 | 0.1257332
[9 empty] | 1123631.005 | 1685446.5 | 1.526545 | 0.3931737 | 1124744.741 | 1687117.1 | 0.7486224 | 0.08636396 | 2248072.607 | 4496145.214 | 0.7287317 | 0.1256957
[9 empty] | 1123931.833 | 1685897.7 | 1.526418 | 0.393046 | 1125045.553 | 1687568.3 | 0.7486627 | 0.08640422 | 2248673.232 | 4497346.464 | 0.7287979 | 0.125762
[9 empty] | 1124232.677 | 1686349.0 | 1.52656 | 0.3931879 | 1125346.366 | 1688019.549 | 0.7486832 | 0.08642475 | 2249273.81 | 4498547.62 | 0.7292318 | 0.1261959
[9 empty] | 1124533.505 | 1686800.3 | 1.526631 | 0.3932598 | 1125647.163 | 1688470.7 | 0.748687 | 0.08642846 | 2249874.404 | 4499748.808 | 0.7295859 | 0.12655
[9 empty] | 1124834.319 | 1687251.5 | 1.526543 | 0.3931711 | 1125947.975 | 1688922.0 | 0.7486833 | 0.08642476 | 2250474.998 | 4500949.996 | 0.7297943 | 0.1267583
[9 empty] | 1125135.163 | 1687702.7 | 1.52647 | 0.3930983 | 1126248.788 | 1689373.182 | 0.7486682 | 0.08640972 | 2251075.607 | 4502151.214 | 0.7295984 | 0.1265625
[9 empty] | 1125436.006 | 1688154.009 | 1.526548 | 0.3931766 | 1126549.617 | 1689824.4 | 0.7486494 | 0.08639096 | 2251676.17 | 4503352.34 | 0.7295566 | 0.1265207
[9 empty] | 1125736.819 | 1688605.2 | 1.526646 | 0.3932746 | 1126850.429 | 1690275.6 | 0.7486335 | 0.08637501 | 2252276.748 | 4504553.496 | 0.7293734 | 0.1263375
[9 empty] | 1126037.631 | 1689056.4 | 1.526702 | 0.3933305 | 1127151.226 | 1690726.839 | 0.7486671 | 0.08640857 | 2252877.373 | 4505754.746 | 0.729407 | 0.1263711
[9 empty] | 1126338.444 | 1689507.666 | 1.526725 | 0.3933538 | 1127452.039 | 1691178.1 | 0.7486669 | 0.08640843 | 2253477.966 | 4506955.932 | 0.7294235 | 0.1263875
[9 empty] | 1126639.288 | 1689958.932 | 1.526758 | 0.3933864 | 1127752.835 | 1691629.3 | 0.7486773 | 0.08641879 | 2254078.56 | 4508157.12 | 0.7294903 | 0.1264543
[9 empty] | 1126940.084 | 1690410.126 | 1.52683 | 0.3934583 | 1128053.632 | 1692080.448 | 0.7486875 | 0.086429 | 2254679.17 | 4509358.34 | 0.7295063 | 0.1264704
[9 empty] | 1127240.928 | 1690861.392 | 1.526966 | 0.3935944 | 1128354.445 | 1692531.7 | 0.7486932 | 0.08643473 | 2255279.763 | 4510559.526 | 0.7295275 | 0.1264915
[9 empty] | 1127541.725 | 1691312.6 | 1.527024 | 0.3936521 | 1128655.242 | 1692982.863 | 0.748654 | 0.08639555 | 2255880.388 | 4511760.776 | 0.7296357 | 0.1265997
[9 empty] | 1127842.522 | 1691763.783 | 1.526938 | 0.3935663 | 1128956.07 | 1693434.105 | 0.7486802 | 0.08642175 | 2256480.998 | 4512961.996 | 0.7296903 | 0.1266543
[9 empty] | 1128143.366 | 1692215.049 | 1.526991 | 0.3936196 | 1129256.898 | 1693885.347 | 0.7487603 | 0.08650179 | 2257081.591 | 4514163.182 | 0.7297025 | 0.1266666
[9 empty] | 1128444.163 | 1692666.2 | 1.527115 | 0.3937435 | 1129557.726 | 1694336.589 | 0.7488554 | 0.08659696 | 2257682.201 | 4515364.402 | 0.7298606 | 0.1268247
[9 empty] | 1128745.006 | 1693117.509 | 1.527275 | 0.393903 | 1129858.539 | 1694787.8 | 0.7489552 | 0.08669672 | 2258282.81 | 4516565.62 | 0.7298443 | 0.1268084
[9 empty] | 1129045.85 | 1693568.775 | 1.52732 | 0.3939487 | 1130159.367 | 1695239.1 | 0.7490596 | 0.0868011 | 2258883.42 | 4517766.84 | 0.7298152 | 0.1267793
[9 empty] | 1129346.647 | 1694020.0 | 1.527307 | 0.3939357 | 1130460.164 | 1695690.246 | 0.7491501 | 0.08689157 | 2259483.998 | 4518967.996 | 0.7298693 | 0.1268334
[9 empty] | 1129647.444 | 1694471.166 | 1.527347 | 0.3939758 | 1130760.992 | 1696141.488 | 0.7492406 | 0.0869821 | 2260084.591 | 4520169.182 | 0.7299191 | 0.1268831
[9 empty] | 1129948.272 | 1694922.408 | 1.527466 | 0.3940943 | 1131061.789 | 1696592.7 | 0.7493217 | 0.08706322 | 2260685.185 | 4521370.37 | 0.729915 | 0.1268791
[9 empty] | 1130249.084 | 1695373.626 | 1.527507 | 0.3941354 | 1131362.585 | 1697043.9 | 0.7493581 | 0.08709957 | 2261285.763 | 4522571.526 | 0.7299779 | 0.1269419
[9 empty] | 1130549.928 | 1695824.892 | 1.527524 | 0.3941523 | 1131663.414 | 1697495.121 | 0.7494168 | 0.08715834 | 2261886.373 | 4523772.746 | 0.7299648 | 0.1269289
[9 empty] | 1130850.725 | 1696276.1 | 1.527591 | 0.3942195 | 1131964.242 | 1697946.363 | 0.7494793 | 0.08722078 | 2262486.982 | 4524973.964 | 0.7301111 | 0.1270752
[9 empty] | 1131151.522 | 1696727.283 | 1.527639 | 0.394267 | 1132265.07 | 1698397.605 | 0.7495529 | 0.08729445 | 2263087.56 | 4526175.12 | 0.7301111 | 0.1270751
[9 empty] | 1131452.35 | 1697178.525 | 1.527767 | 0.3943958 | 1132565.882 | 1698848.823 | 0.7495978 | 0.08733927 | 2263688.171 | 4527376.342 | 0.7300065 | 0.1269706
[9 empty] | 1131753.178 | 1697629.767 | 1.527793 | 0.394421 | 1132866.664 | 1699299.996 | 0.7496574 | 0.08739893 | 2264288.78 | 4528577.56 | 0.73034 | 0.1273041
[9 empty] | 1132053.991 | 1698081.0 | 1.527818 | 0.3944461 | 1133167.476 | 1699751.214 | 0.7496845 | 0.087426 | 2264889.342 | 4529778.684 | 0.7582649 | 0.155229
[9 empty] | 1132354.788 | 1698532.182 | 1.52783 | 0.3944582 | 1133468.273 | 1700202.4 | 0.7497321 | 0.0874736 | 2265489.967 | 4530979.934 | 0.7594399 | 0.156404
[9 empty] | 1132655.6 | 1698983.4 | 1.527888 | 0.3945161 | 1133769.101 | 1700653.7 | 0.7497713 | 0.08751282 | 2266090.561 | 4532181.122 | 0.7601774 | 0.1571415
[9 empty] | 1132956.413 | 1699434.6 | 1.527911 | 0.3945395 | 1134069.914 | 1701104.871 | 0.7498048 | 0.08754628 | 2266691.155 | 4533382.31 | 0.7605777 | 0.1575418
[9 empty] | 1133257.209 | 1699885.8 | 1.527975 | 0.3946029 | 1134370.726 | 1701556.089 | 0.7498319 | 0.08757339 | 2267291.764 | 4534583.528 | 0.7610277 | 0.1579917
[9 empty] | 1133558.038 | 1700337.057 | 1.528017 | 0.3946458 | 1134671.554 | 1702007.331 | 0.7498691 | 0.08761063 | 2267892.374 | 4535784.748 | 0.7614191 | 0.1583831
[9 empty] | 1133858.834 | 1700788.251 | 1.528093 | 0.3947213 | 1134972.367 | 1702458.6 | 0.7498859 | 0.08762743 | 2268492.967 | 4536985.934 | 0.7617025 | 0.1586666
[9 empty] | 1134159.663 | 1701239.5 | 1.528155 | 0.3947838 | 1135273.148 | 1702909.722 | 0.7498831 | 0.0876246 | 2269093.561 | 4538187.122 | 0.7618609 | 0.158825
[9 empty] | 1134460.475 | 1701690.7 | 1.528179 | 0.3948071 | 1135573.96 | 1703360.94 | 0.7498963 | 0.08763781 | 2269694.155 | 4539388.31 | 0.7622647 | 0.1592287
[9 empty] | 1134761.272 | 1702141.908 | 1.528198 | 0.3948266 | 1135874.773 | 1703812.2 | 0.7499027 | 0.08764419 | 2270294.749 | 4540589.498 | 0.7623856 | 0.1593497
[9 empty] | 1135062.069 | 1702593.1 | 1.5282 | 0.3948285 | 1136175.57 | 1704263.355 | 0.7498945 | 0.08763599 | 2270895.358 | 4541790.716 | 0.7625483 | 0.1595123
[9 empty] | 1135362.881 | 1703044.3 | 1.52819 | 0.3948183 | 1136476.398 | 1704714.597 | 0.7499019 | 0.08764339 | 2271495.967 | 4542991.934 | 0.762736 | 0.1597001
[9 empty] | 1135663.694 | 1703495.541 | 1.52828 | 0.3949088 | 1136777.21 | 1705165.815 | 0.7499253 | 0.08766681 | 2272096.561 | 4544193.122 | 0.7629693 | 0.1599333
[9 empty] | 1135964.491 | 1703946.7 | 1.528392 | 0.3950207 | 1137078.023 | 1705617.0 | 0.7499317 | 0.08767324 | 2272697.155 | 4545394.31 | 0.7631274 | 0.1600915
[9 empty] | 1136265.334 | 1704398.001 | 1.528435 | 0.3950637 | 1137378.851 | 1706068.3 | 0.7499327 | 0.08767425 | 2273297.764 | 4546595.528 | 0.7631737 | 0.1601377
[9 empty] | 1136566.178 | 1704849.267 | 1.528428 | 0.3950562 | 1137679.664 | 1706519.496 | 0.7499364 | 0.08767787 | 2273898.358 | 4547796.716 | 0.7634023 | 0.1603663
[9 empty] | 1136866.975 | 1705300.5 | 1.528527 | 0.3951549 | 1137980.46 | 1706970.69 | 0.7499336 | 0.08767509 | 2274498.952 | 4548997.904 | 0.7637272 | 0.1606913
[9 empty] | 1137167.788 | 1705751.682 | 1.52857 | 0.3951987 | 1138281.257 | 1707421.9 | 0.7499353 | 0.08767685 | 2275099.561 | 4550199.122 | 0.7638066 | 0.1607707
[9 empty] | 1137468.6 | 1706202.9 | 1.528658 | 0.3952865 | 1138582.085 | 1707873.1 | 0.7499345 | 0.08767599 | 2275700.155 | 4551400.31 | 0.7639607 | 0.1609248
[9 empty] | 1137769.413 | 1706654.1 | 1.528655 | 0.3952837 | 1138882.898 | 1708324.347 | 0.7499102 | 0.08765173 | 2276300.764 | 4552601.528 | 0.7640524 | 0.1610165
[9 empty] | 1138070.209 | 1707105.3 | 1.528627 | 0.3952557 | 1139183.695 | 1708775.5 | 0.7498916 | 0.08763312 | 2276901.374 | 4553802.748 | 0.7634443 | 0.1604083
[9 empty] | 1138371.022 | 1707556.533 | 1.528632 | 0.3952605 | 1139484.523 | 1709226.8 | 0.7498729 | 0.08761445 | 2277501.952 | 4555003.904 | 0.763565 | 0.1605291
[9 empty] | 1138671.85 | 1708007.775 | 1.528724 | 0.3953528 | 1139785.367 | 1709678.1 | 0.7498488 | 0.0875903 | 2278102.561 | 4556205.122 | 0.7636818 | 0.1606459
[9 empty] | 1138972.663 | 1708459.0 | 1.52875 | 0.3953779 | 1140086.148 | 1710129.222 | 0.7498244 | 0.08756596 | 2278703.155 | 4557406.31 | 0.7638488 | 0.1608129
[9 empty] | 1139273.491 | 1708910.2 | 1.528729 | 0.3953574 | 1140386.976 | 1710580.464 | 0.7498096 | 0.08755112 | 2279303.733 | 4558607.466 | 0.7639525 | 0.1609165
[9 empty] | 1139574.319 | 1709361.5 | 1.528727 | 0.3953556 | 1140687.773 | 1711031.7 | 0.7497834 | 0.08752491 | 2279904.342 | 4559808.684 | 0.7639937 | 0.1609578
[9 empty] | 1139875.1 | 1709812.65 | 1.528802 | 0.3954302 | 1140988.57 | 1711482.855 | 0.7497797 | 0.08752116 | 2280504.952 | 4561009.904 | 0.7647231 | 0.1616871
[9 empty] | 1140175.913 | 1710263.9 | 1.528894 | 0.3955226 | 1141289.382 | 1711934.073 | 0.7497879 | 0.08752942 | 2281105.561 | 4562211.122 | 0.7647278 | 0.1616919
[9 empty] | 1140476.756 | 1710715.134 | 1.52896 | 0.395588 | 1141590.195 | 1712385.3 | 0.7497731 | 0.08751457 | 2281706.155 | 4563412.31 | 0.7649066 | 0.1618707
[9 empty] | 1140777.569 | 1711166.4 | 1.528927 | 0.3955553 | 1141891.023 | 1712836.5 | 0.7497096 | 0.08745106 | 2282306.749 | 4564613.498 | 0.7649277 | 0.1618918
[9 empty] | 1141078.397 | 1711617.6 | 1.528957 | 0.3955851 | 1142191.867 | 1713287.8 | 0.7496807 | 0.08742219 | 2282907.342 | 4565814.684 | 0.7654025 | 0.1623665
[9 empty] | 1141379.194 | 1712068.791 | 1.529033 | 0.3956616 | 1142492.648 | 1713738.972 | 0.7497171 | 0.08745858 | 2283507.952 | 4567015.904 | 0.7642148 | 0.1611789
[9 empty] | 1141680.006 | 1712520.009 | 1.529196 | 0.395824 | 1142793.492 | 1714190.238 | 0.7497209 | 0.08746237 | 2284108.546 | 4568217.092 | 0.7638192 | 0.1607833
[9 empty] | 1141980.834 | 1712971.251 | 1.529162 | 0.3957903 | 1143094.335 | 1714641.5 | 0.749663 | 0.08740455 | 2284709.14 | 4569418.28 | 0.7636401 | 0.1606041
[9 empty] | 1142281.663 | 1713422.5 | 1.529105 | 0.3957334 | 1143395.164 | 1715092.746 | 0.7496247 | 0.08736624 | 2285309.75 | 4570619.5 | 0.7637735 | 0.1607375
[9 empty] | 1142582.475 | 1713873.7 | 1.529106 | 0.3957344 | 1143696.007 | 1715544.0 | 0.7496303 | 0.08737184 | 2285910.359 | 4571820.718 | 0.7639153 | 0.1608793
[9 empty] | 1142883.319 | 1714325.0 | 1.529245 | 0.3958734 | 1143996.789 | 1715995.2 | 0.7496005 | 0.08734201 | 2286510.968 | 4573021.936 | 0.7640109 | 0.1609749
[9 empty] | 1143184.147 | 1714776.2 | 1.529284 | 0.3959125 | 1144297.617 | 1716446.4 | 0.7495809 | 0.08732242 | 2287111.547 | 4574223.094 | 0.7641609 | 0.1611249
[9 empty] | 1143484.959 | 1715227.4 | 1.529297 | 0.3959256 | 1144598.445 | 1716897.7 | 0.7495603 | 0.08730181 | 2287712.156 | 4575424.312 | 0.7642687 | 0.1612328
[9 empty] | 1143785.756 | 1715678.634 | 1.529323 | 0.3959518 | 1144899.257 | 1717348.9 | 0.7495389 | 0.0872804 | 2288312.734 | 4576625.468 | 0.7644527 | 0.1614168
[9 empty] | 1144086.584 | 1716129.876 | 1.529737 | 0.396365 | 1145200.054 | 1717800.081 | 0.7495258 | 0.08726733 | 2288913.343 | 4577826.686 | 0.7646151 | 0.1615792
[9 empty] | 1144387.397 | 1716581.1 | 1.530176 | 0.3968044 | 1145500.882 | 1718251.323 | 0.7495407 | 0.08728218 | 2289513.953 | 4579027.906 | 0.7647608 | 0.1617249
[9 empty] | 1144688.209 | 1717032.3 | 1.530705 | 0.3973333 | 1145801.71 | 1718702.565 | 0.749522 | 0.08726352 | 2290114.547 | 4580229.094 | 0.76484 | 0.1618041
[9 empty] | 1144989.006 | 1717483.509 | 1.531233 | 0.3978612 | 1146102.554 | 1719153.831 | 0.749537 | 0.08727851 | 2290715.156 | 4581430.312 | 0.7648565 | 0.1618206
[9 empty] | 1145289.819 | 1717934.7 | 1.531737 | 0.3983649 | 1146403.351 | 1719605.0 | 0.7496639 | 0.08740539 | 2291315.75 | 4582631.5 | 0.7648774 | 0.1618415
[9 empty] | 1145590.616 | 1718385.924 | 1.531776 | 0.3984041 | 1146704.164 | 1720056.246 | 0.7498047 | 0.08754624 | 2291916.359 | 4583832.718 | 0.7650143 | 0.1619784
[9 empty] | 1145891.429 | 1718837.1 | 1.531721 | 0.398349 | 1147004.96 | 1720507.44 | 0.7499579 | 0.08769936 | 2292516.968 | 4585033.936 | 0.765061 | 0.1620251
[9 empty] | 1146192.226 | 1719288.339 | 1.531567 | 0.3981952 | 1147305.804 | 1720958.706 | 0.750096 | 0.08783746 | 2293117.562 | 4586235.124 | 0.7651153 | 0.1620793
[9 empty] | 1146493.054 | 1719739.581 | 1.531413 | 0.3980414 | 1147606.618 | 1721409.927 | 0.7501184 | 0.08785987 | 2293718.172 | 4587436.344 | 0.7652738 | 0.1622379
[9 empty] | 1146793.867 | 1720190.8 | 1.531184 | 0.3978128 | 1147907.415 | 1721861.1 | 0.7500447 | 0.08778619 | 2294318.75 | 4588637.5 | 0.7654402 | 0.1624043
[9 empty] | 1147094.679 | 1720642.0 | 1.531147 | 0.3977755 | 1148208.227 | 1722312.3 | 0.7500093 | 0.08775078 | 2294919.359 | 4589838.718 | 0.7655941 | 0.1625582
[9 empty] | 1147395.476 | 1721093.214 | 1.531157 | 0.3977857 | 1148509.024 | 1722763.536 | 0.7498972 | 0.08763875 | 2295519.937 | 4591039.874 | 0.765611 | 0.1625751
[9 empty] | 1147696.32 | 1721544.48 | 1.531073 | 0.3977018 | 1148809.868 | 1723214.802 | 0.7497303 | 0.08747179 | 2296120.531 | 4592241.062 | 0.7657484 | 0.1627125
[9 empty] | 1147997.164 | 1721995.746 | 1.530859 | 0.3974872 | 1149110.665 | 1723666.0 | 0.7495968 | 0.08733828 | 2296721.125 | 4593442.25 | 0.7657443 | 0.1627083
[9 empty] | 1148297.976 | 1722446.964 | 1.530714 | 0.3973426 | 1149411.508 | 1724117.262 | 0.7495566 | 0.0872981 | 2297321.718 | 4594643.436 | 0.765886 | 0.1628501
[9 empty] | 1148598.773 | 1722898.2 | 1.530654 | 0.397282 | 1149712.336 | 1724568.504 | 0.7494513 | 0.08719279 | 2297922.312 | 4595844.624 | 0.7658613 | 0.1628254
[9 empty] | 1148899.617 | 1723349.4 | 1.530709 | 0.3973371 | 1150013.149 | 1725019.7 | 0.7493459 | 0.0870874 | 2298522.906 | 4597045.812 | 0.766086 | 0.1630501
[9 empty] | 1149200.398 | 1723800.597 | 1.530633 | 0.3972614 | 1150313.946 | 1725470.919 | 0.7492601 | 0.08700157 | 2299123.515 | 4598247.03 | 0.7659525 | 0.1629166
[9 empty] | 1149501.21 | 1724251.815 | 1.530482 | 0.3971103 | 1150614.758 | 1725922.137 | 0.7492331 | 0.08697457 | 2299724.125 | 4599448.25 | 0.765965 | 0.1629291
[9 empty] | 1149802.054 | 1724703.081 | 1.530479 | 0.3971076 | 1150915.555 | 1726373.3 | 0.749123 | 0.08686455 | 2300324.734 | 4600649.468 | 0.7661609 | 0.163125
[9 empty] | 1150102.882 | 1725154.323 | 1.530409 | 0.3970376 | 1151216.352 | 1726824.528 | 0.7490221 | 0.08676366 | 2300925.343 | 4601850.686 | 0.7662068 | 0.1631709
[9 empty] | 1150403.695 | 1725605.5 | 1.530224 | 0.396852 | 1151517.165 | 1727275.7 | 0.7489531 | 0.08669461 | 2301525.922 | 4603051.844 | 0.7662987 | 0.1632628
[9 empty] | 1150704.523 | 1726056.8 | 1.530112 | 0.3967401 | 1151817.961 | 1727726.9 | 0.7489457 | 0.08668716 | 2302126.515 | 4604253.03 | 0.7664361 | 0.1634002
[9 empty] | 1151005.335 | 1726508.0 | 1.529756 | 0.3963847 | 1152118.774 | 1728178.161 | 0.748858 | 0.08659949 | 2302727.109 | 4605454.218 | 0.7664356 | 0.1633997
[9 empty] | 1151306.148 | 1726959.222 | 1.529587 | 0.3962158 | 1152419.586 | 1728629.379 | 0.7487769 | 0.08651843 | 2303327.718 | 4606655.436 | 0.7664897 | 0.1634538
[9 empty] | 1151606.945 | 1727410.4 | 1.529613 | 0.396241 | 1152720.383 | 1729080.6 | 0.7487461 | 0.08648758 | 2303928.297 | 4607856.594 | 0.7663982 | 0.1633623
[9 empty] | 1151907.757 | 1727861.6 | 1.529621 | 0.3962494 | 1153021.18 | 1729531.77 | 0.7485866 | 0.0863281 | 2304528.89 | 4609057.78 | 0.7664235 | 0.1633876
[9 empty] | 1152208.554 | 1728312.831 | 1.529558 | 0.3961859 | 1153322.008 | 1729983.012 | 0.7484373 | 0.08617878 | 2305129.484 | 4610258.968 | 0.7665025 | 0.1634666
[9 empty] | 1152509.382 | 1728764.073 | 1.529765 | 0.396393 | 1153622.852 | 1730434.278 | 0.7484122 | 0.08615369 | 2305730.079 | 4611460.158 | 0.7666734 | 0.1636375
[9 empty] | 1152810.226 | 1729215.339 | 1.529826 | 0.3964545 | 1153923.68 | 1730885.52 | 0.7484457 | 0.08618722 | 2306330.688 | 4612661.376 | 0.7665357 | 0.1634997
[9 empty] | 1153111.007 | 1729666.5 | 1.529851 | 0.3964789 | 1154224.508 | 1731336.762 | 0.7484235 | 0.08616504 | 2306931.298 | 4613862.596 | 0.7666942 | 0.1636583
[9 empty] | 1153411.835 | 1730117.8 | 1.52985 | 0.3964779 | 1154525.336 | 1731788.004 | 0.748488 | 0.08622949 | 2307531.891 | 4615063.782 | 0.7666693 | 0.1636334
[9 empty] | 1153712.632 | 1730568.948 | 1.529786 | 0.3964146 | 1154826.165 | 1732239.2 | 0.7484236 | 0.08616515 | 2308132.485 | 4616264.97 | 0.7665817 | 0.1635457
[9 empty] | 1154013.46 | 1731020.19 | 1.529785 | 0.3964136 | 1155126.961 | 1732690.4 | 0.7483238 | 0.08606534 | 2308733.079 | 4617466.158 | 0.7667025 | 0.1636666
[9 empty] | 1154314.304 | 1731471.456 | 1.529746 | 0.3963743 | 1155427.805 | 1733141.7 | 0.7482716 | 0.08601306 | 2309333.673 | 4618667.346 | 0.7667527 | 0.1637167
[9 empty] | 1154615.101 | 1731922.7 | 1.52967 | 0.3962987 | 1155728.602 | 1733592.903 | 0.7481893 | 0.08593082 | 2309934.266 | 4619868.532 | 0.7667942 | 0.1637583
[9 empty] | 1154915.914 | 1732373.871 | 1.529547 | 0.3961755 | 1156029.43 | 1734044.145 | 0.7480606 | 0.08580213 | 2310534.86 | 4621069.72 | 0.7668025 | 0.1637666
[9 empty] | 1155216.71 | 1732825.065 | 1.529335 | 0.3959637 | 1156330.258 | 1734495.387 | 0.7479684 | 0.08570988 | 2311135.438 | 4622270.876 | 0.7668275 | 0.1637915
[9 empty] | 1155517.554 | 1733276.331 | 1.529176 | 0.3958042 | 1156631.102 | 1734946.653 | 0.7479142 | 0.0856557 | 2311736.048 | 4623472.096 | 0.7667938 | 0.1637579
[9 empty] | 1155818.351 | 1733727.5 | 1.529097 | 0.395725 | 1156931.899 | 1735397.8 | 0.747862 | 0.08560352 | 2312336.641 | 4624673.282 | 0.766769 | 0.1637331
[9 empty] | 1156119.164 | 1734178.746 | 1.529057 | 0.3956849 | 1157232.727 | 1735849.1 | 0.7478359 | 0.08557742 | 2312937.251 | 4625874.502 | 0.7667025 | 0.1636666
[9 empty] | 1156419.976 | 1734629.964 | 1.528918 | 0.395546 | 1157533.54 | 1736300.31 | 0.7477864 | 0.08552788 | 2313537.829 | 4627075.658 | 0.7671111 | 0.1640751
[9 empty] | 1156720.82 | 1735081.23 | 1.52882 | 0.3954481 | 1157834.368 | 1736751.552 | 0.74775 | 0.08549149 | 2314138.423 | 4628276.846 | 0.7670025 | 0.1639665
[9 empty] | 1157021.617 | 1735532.4 | 1.528741 | 0.3953697 | 1158135.18 | 1737202.77 | 0.7477277 | 0.08546925 | 2314739.032 | 4629478.064 | 0.7667401 | 0.1637041
[9 empty] | 1157322.445 | 1735983.7 | 1.528734 | 0.3953623 | 1158436.008 | 1737654.012 | 0.7476708 | 0.08541233 | 2315339.641 | 4630679.282 | 0.7667607 | 0.1637248
[9 empty] | 1157623.273 | 1736434.9 | 1.528704 | 0.3953325 | 1158736.821 | 1738105.2 | 0.7476476 | 0.08538909 | 2315940.219 | 4631880.438 | 0.7667274 | 0.1636915
[9 empty] | 1157924.101 | 1736886.2 | 1.528689 | 0.3953176 | 1159037.618 | 1738556.427 | 0.7476337 | 0.08537518 | 2316540.829 | 4633081.658 | 0.766573 | 0.1635371
[9 empty] | 1158224.882 | 1737337.323 | 1.528687 | 0.3953157 | 1159338.43 | 1739007.645 | 0.7476103 | 0.08535182 | 2317141.454 | 4634282.908 | 0.7666065 | 0.1635705
[9 empty] | 1158525.679 | 1737788.5 | 1.528626 | 0.3952541 | 1159639.211 | 1739458.8 | 0.7475318 | 0.08527328 | 2317742.048 | 4635484.096 | 0.7666399 | 0.163604
[9 empty] | 1158826.492 | 1738239.738 | 1.52858 | 0.3952084 | 1159940.04 | 1739910.06 | 0.7474795 | 0.08522103 | 2318342.657 | 4636685.314 | 0.7665981 | 0.1635621
[9 empty] | 1159127.304 | 1738690.956 | 1.528551 | 0.3951795 | 1160240.852 | 1740361.278 | 0.7473871 | 0.0851286 | 2318943.235 | 4637886.47 | 0.7664857 | 0.1634497
[9 empty] | 1159428.101 | 1739142.2 | 1.528486 | 0.3951142 | 1160541.649 | 1740812.5 | 0.7473329 | 0.0850744 | 2319543.844 | 4639087.688 | 0.766636 | 0.1636001
[9 empty] | 1159728.914 | 1739593.371 | 1.528413 | 0.3950413 | 1160842.461 | 1741263.7 | 0.7472396 | 0.08498113 | 2320144.438 | 4640288.876 | 0.7666399 | 0.1636039
[9 empty] | 1160029.71 | 1740044.565 | 1.528446 | 0.395074 | 1161143.258 | 1741714.887 | 0.7471855 | 0.08492701 | 2320745.048 | 4641490.096 | 0.7666566 | 0.1636207
[9 empty] | 1160330.539 | 1740495.8 | 1.528493 | 0.3951216 | 1161444.102 | 1742166.153 | 0.747108 | 0.08484955 | 2321345.641 | 4642691.282 | 0.7666814 | 0.1636455
[9 empty] | 1160631.367 | 1740947.1 | 1.528439 | 0.3950674 | 1161744.899 | 1742617.3 | 0.7470494 | 0.08479087 | 2321946.219 | 4643892.438 | 0.7667564 | 0.1637205
[9 empty] | 1160932.21 | 1741398.315 | 1.528387 | 0.395015 | 1162045.711 | 1743068.6 | 0.7469662 | 0.08470775 | 2322546.829 | 4645093.658 | 0.7668445 | 0.1638085
[9 empty] | 1161233.023 | 1741849.5 | 1.528326 | 0.3949546 | 1162346.54 | 1743519.81 | 0.7469802 | 0.08472173 | 2323147.423 | 4646294.846 | 0.7667733 | 0.1637373
[9 empty] | 1161533.804 | 1742300.706 | 1.528273 | 0.3949014 | 1162647.368 | 1743971.052 | 0.7470081 | 0.08474966 | 2323748.016 | 4647496.032 | 0.7668233 | 0.1637873
[9 empty] | 1161834.601 | 1742751.9 | 1.528253 | 0.3948817 | 1162948.18 | 1744422.27 | 0.7470502 | 0.0847917 | 2324348.626 | 4648697.252 | 0.7669609 | 0.163925
[9 empty] | 1162135.414 | 1743203.121 | 1.52818 | 0.394808 | 1163248.977 | 1744873.5 | 0.747094 | 0.08483551 | 2324949.219 | 4649898.438 | 0.7670984 | 0.1640625
[9 empty] | 1162436.226 | 1743654.339 | 1.528079 | 0.3947073 | 1163549.79 | 1745324.685 | 0.74715 | 0.08489149 | 2325549.844 | 4651099.688 | 0.7670941 | 0.1640582
[9 empty] | 1162737.054 | 1744105.581 | 1.527983 | 0.3946111 | 1163850.586 | 1745775.879 | 0.7471826 | 0.08492413 | 2326150.438 | 4652300.876 | 0.7670653 | 0.1640294
[9 empty] | 1163037.867 | 1744556.8 | 1.527942 | 0.39457 | 1164151.383 | 1746227.1 | 0.7472882 | 0.0850297 | 2326751.033 | 4653502.066 | 0.7671107 | 0.1640747
[9 empty] | 1163338.71 | 1745008.065 | 1.527902 | 0.39453 | 1164452.211 | 1746678.3 | 0.7473824 | 0.08512388 | 2327351.642 | 4654703.284 | 0.7672274 | 0.1641915
[9 empty] | 1163639.523 | 1745459.3 | 1.527925 | 0.3945533 | 1164753.04 | 1747129.56 | 0.7474458 | 0.08518727 | 2327952.252 | 4655904.504 | 0.7672442 | 0.1642083
[9 empty] | 1163940.304 | 1745910.456 | 1.527937 | 0.3945656 | 1165053.852 | 1747580.778 | 0.7474739 | 0.08521539 | 2328552.861 | 4657105.722 | 0.7673317 | 0.1642957
[9 empty] | 1164241.132 | 1746361.698 | 1.527946 | 0.3945739 | 1165354.696 | 1748032.044 | 0.7475419 | 0.08528343 | 2329153.47 | 4658306.94 | 0.7673856 | 0.1643497
[9 empty] | 1164541.945 | 1746812.9 | 1.527929 | 0.3945571 | 1165655.508 | 1748483.262 | 0.7475933 | 0.08533476 | 2329754.049 | 4659508.098 | 0.7673276 | 0.1642917
[9 empty] | 1164842.726 | 1747264.089 | 1.527894 | 0.3945226 | 1165956.305 | 1748934.5 | 0.7476156 | 0.08535709 | 2330354.658 | 4660709.316 | 0.7673567 | 0.1643208
[9 empty] | 1165143.539 | 1747715.3 | 1.527798 | 0.3944266 | 1166257.118 | 1749385.677 | 0.7476558 | 0.08539727 | 2330955.252 | 4661910.504 | 0.7675609 | 0.1645249
[9 empty] | 1165444.367 | 1748166.6 | 1.527671 | 0.3942996 | 1166557.946 | 1749836.919 | 0.7477126 | 0.08545415 | 2331555.861 | 4663111.722 | 0.7676611 | 0.1646252
[9 empty] | 1165745.164 | 1748617.746 | 1.527556 | 0.3941841 | 1166858.758 | 1750288.137 | 0.747749 | 0.08549052 | 2332156.455 | 4664312.91 | 0.7675942 | 0.1645583
[9 empty] | 1166045.96 | 1749068.94 | 1.527574 | 0.3942019 | 1167159.555 | 1750739.3 | 0.7477826 | 0.08552407 | 2332757.049 | 4665514.098 | 0.7675731 | 0.1645372
[9 empty] | 1166346.789 | 1749520.2 | 1.527611 | 0.3942391 | 1167460.368 | 1751190.552 | 0.7478293 | 0.08557078 | 2333357.674 | 4666715.348 | 0.7673611 | 0.1643251
[9 empty] | 1166647.601 | 1749971.4 | 1.527597 | 0.3942251 | 1167761.18 | 1751641.77 | 0.7478684 | 0.0856099 | 2333958.267 | 4667916.534 | 0.7675443 | 0.1645083
[9 empty] | 1166948.43 | 1750422.645 | 1.527428 | 0.3940564 | 1168062.008 | 1752093.012 | 0.7479066 | 0.08564809 | 2334558.861 | 4669117.722 | 0.7675863 | 0.1645503
[9 empty] | 1167249.274 | 1750873.911 | 1.527449 | 0.3940769 | 1168362.836 | 1752544.254 | 0.747957 | 0.08569852 | 2335159.455 | 4670318.91 | 0.7676735 | 0.1646376
[9 empty] | 1167550.118 | 1751325.177 | 1.527539 | 0.3941673 | 1168663.634 | 1752995.451 | 0.7479924 | 0.08573394 | 2335760.033 | 4671520.066 | 0.7676651 | 0.1646292
[9 empty] | 1167850.93 | 1751776.395 | 1.527545 | 0.3941729 | 1168964.431 | 1753446.6 | 0.7480391 | 0.08578066 | 2336360.642 | 4672721.284 | 0.7678732 | 0.1648373
[9 empty] | 1168151.727 | 1752227.6 | 1.527407 | 0.3940358 | 1169265.244 | 1753897.866 | 0.7480457 | 0.08578719 | 2336961.267 | 4673922.534 | 0.7678941 | 0.1648582
[9 empty] | 1168452.571 | 1752678.9 | 1.527308 | 0.3939368 | 1169566.087 | 1754349.1 | 0.7480886 | 0.08583013 | 2337561.861 | 4675123.722 | 0.7679607 | 0.1649247
[9 empty] | 1168753.368 | 1753130.052 | 1.527212 | 0.3938399 | 1169866.884 | 1754800.326 | 0.7481268 | 0.0858683 | 2338162.47 | 4676324.94 | 0.7679729 | 0.164937
[9 empty] | 1169054.18 | 1753581.27 | 1.526828 | 0.3934564 | 1170167.681 | 1755251.5 | 0.7481642 | 0.08590569 | 2338763.049 | 4677526.098 | 0.7681608 | 0.1651249
[9 empty] | 1169354.993 | 1754032.5 | 1.526217 | 0.3928453 | 1170468.494 | 1755702.741 | 0.7481902 | 0.08593167 | 2339363.658 | 4678727.316 | 0.7682357 | 0.1651998
[9 empty] | 1169655.79 | 1754483.685 | 1.525512 | 0.3921401 | 1170769.306 | 1756153.959 | 0.7482192 | 0.0859607 | 2339964.252 | 4679928.504 | 0.7680859 | 0.1650499
[9 empty] | 1169956.618 | 1754934.927 | 1.524792 | 0.3914208 | 1171070.103 | 1756605.2 | 0.7482098 | 0.08595128 | 2340564.861 | 4681129.722 | 0.7684611 | 0.1654251
[9 empty] | 1170257.43 | 1755386.145 | 1.52422 | 0.390848 | 1171370.916 | 1757056.374 | 0.7481921 | 0.08593363 | 2341165.47 | 4682330.94 | 0.7685192 | 0.1654833
[9 empty] | 1170558.274 | 1755837.411 | 1.524029 | 0.3906578 | 1171671.712 | 1757507.568 | 0.7481659 | 0.08590743 | 2341766.049 | 4683532.098 | 0.7687778 | 0.1657419
[9 empty] | 1170859.071 | 1756288.6 | 1.523987 | 0.3906158 | 1171972.541 | 1757958.8 | 0.7481119 | 0.08585336 | 2342366.627 | 4684733.254 | 0.7686942 | 0.1656583
[9 empty] | 1171159.899 | 1756739.8 | 1.52392 | 0.3905486 | 1172273.369 | 1758410.1 | 0.7480502 | 0.08579175 | 2342967.22 | 4685934.44 | 0.7688692 | 0.1658333
[9 empty] | 1171460.727 | 1757191.1 | 1.524173 | 0.3908015 | 1172574.197 | 1758861.3 | 0.748028 | 0.08576946 | 2343567.83 | 4687135.66 | 0.7690357 | 0.1659998
[9 empty] | 1171761.571 | 1757642.4 | 1.524544 | 0.3911728 | 1172875.009 | 1759312.5 | 0.7480485 | 0.08579001 | 2344168.439 | 4688336.878 | 0.7689319 | 0.165896
[9 empty] | 1172062.399 | 1758093.6 | 1.524738 | 0.3913667 | 1173175.806 | 1759763.709 | 0.7480904 | 0.08583188 | 2344769.017 | 4689538.034 | 0.7689065 | 0.1658705
[9 empty] | 1172363.227 | 1758544.8 | 1.524771 | 0.3913995 | 1173476.65 | 1760214.975 | 0.7481362 | 0.08587775 | 2345369.627 | 4690739.254 | 0.7690695 | 0.1660336
[9 empty] | 1172664.04 | 1758996.06 | 1.524951 | 0.3915796 | 1173777.447 | 1760666.2 | 0.7481847 | 0.08592616 | 2345970.22 | 4691940.44 | 0.7690693 | 0.1660334
[9 empty] | 1172964.883 | 1759447.3 | 1.525155 | 0.3917838 | 1174078.259 | 1761117.4 | 0.7482238 | 0.08596528 | 2346570.83 | 4693141.66 | 0.7693108 | 0.1662749
[9 empty] | 1173265.696 | 1759898.544 | 1.525263 | 0.3918911 | 1174379.072 | 1761568.608 | 0.7482741 | 0.08601566 | 2347171.439 | 4694342.878 | 0.7692609 | 0.166225
[9 empty] | 1173566.524 | 1760349.786 | 1.525238 | 0.3918659 | 1174679.869 | 1762019.8 | 0.7483171 | 0.08605864 | 2347772.034 | 4695544.068 | 0.7692813 | 0.1662453
[9 empty] | 1173867.336 | 1760801.004 | 1.525211 | 0.3918397 | 1174980.681 | 1762471.0 | 0.7483665 | 0.086108 | 2348372.643 | 4696745.286 | 0.7693024 | 0.1662665
[9 empty] | 1174168.165 | 1761252.2 | 1.52528 | 0.3919088 | 1175281.525 | 1762922.3 | 0.7483954 | 0.08613694 | 2348973.253 | 4697946.506 | 0.7693862 | 0.1663503
[9 empty] | 1174469.008 | 1761703.512 | 1.525535 | 0.3921635 | 1175582.306 | 1763373.459 | 0.7484514 | 0.08619291 | 2349573.862 | 4699147.724 | 0.7693819 | 0.1663459
[9 empty] | 1174769.836 | 1762154.754 | 1.526 | 0.3926279 | 1175883.119 | 1763824.7 | 0.7484989 | 0.0862404 | 2350174.456 | 4700348.912 | 0.7693944 | 0.1663585
[9 empty] | 1175070.665 | 1762606.0 | 1.526309 | 0.3929377 | 1176183.962 | 1764275.943 | 0.7485436 | 0.08628515 | 2350775.05 | 4701550.1 | 0.7692982 | 0.1662623
[9 empty] | 1175371.461 | 1763057.2 | 1.526662 | 0.3932903 | 1176484.759 | 1764727.1 | 0.7486088 | 0.08635031 | 2351375.643 | 4702751.286 | 0.7692317 | 0.1661957
[9 empty] | 1175672.305 | 1763508.5 | 1.527115 | 0.3937437 | 1176785.556 | 1765178.334 | 0.748718 | 0.08645946 | 2351976.253 | 4703952.506 | 0.7692443 | 0.1662084
[9 empty] | 1175973.102 | 1763959.653 | 1.527428 | 0.3940561 | 1177086.384 | 1765629.576 | 0.7487991 | 0.08654063 | 2352576.831 | 4705153.662 | 0.7691399 | 0.166104
[9 empty] | 1176273.946 | 1764410.919 | 1.527385 | 0.3940134 | 1177387.181 | 1766080.8 | 0.7488599 | 0.08660136 | 2353177.456 | 4706354.912 | 0.7692109 | 0.166175
[9 empty] | 1176574.743 | 1764862.1 | 1.527312 | 0.3939406 | 1177687.962 | 1766531.943 | 0.7489 | 0.08664154 | 2353778.065 | 4707556.13 | 0.7691318 | 0.1660959
[9 empty] | 1176875.555 | 1765313.3 | 1.527223 | 0.3938511 | 1177988.791 | 1766983.2 | 0.7489094 | 0.08665094 | 2354378.659 | 4708757.318 | 0.7690608 | 0.1660249
[9 empty] | 1177176.383 | 1765764.6 | 1.527131 | 0.3937596 | 1178289.603 | 1767434.4 | 0.7488936 | 0.08663509 | 2354979.268 | 4709958.536 | 0.7690317 | 0.1659958
[9 empty] | 1177477.196 | 1766215.794 | 1.527056 | 0.3936841 | 1178590.4 | 1767885.6 | 0.748888 | 0.08662954 | 2355579.846 | 4711159.692 | 0.76889 | 0.1658541
[9 empty] | 1177778.008 | 1766667.012 | 1.527 | 0.393628 | 1178891.212 | 1768336.818 | 0.7488805 | 0.08662203 | 2356180.456 | 4712360.912 | 0.7688569 | 0.1658209
[9 empty] | 1178078.805 | 1767118.2 | 1.52705 | 0.3936784 | 1179192.025 | 1768788.0 | 0.7489151 | 0.0866566 | 2356781.065 | 4713562.13 | 0.7687192 | 0.1656833
[9 empty] | 1178379.602 | 1767569.403 | 1.52707 | 0.3936981 | 1179492.822 | 1769239.233 | 0.7489552 | 0.08669672 | 2357381.659 | 4714763.318 | 0.7686944 | 0.1656585
[9 empty] | 1178680.399 | 1768020.6 | 1.527103 | 0.3937317 | 1179793.619 | 1769690.4 | 0.7490261 | 0.08676761 | 2357982.268 | 4715964.536 | 0.7685151 | 0.1654792
[9 empty] | 1178981.211 | 1768471.8 | 1.527178 | 0.3938063 | 1180094.431 | 1770141.6 | 0.7490531 | 0.08679461 | 2358582.862 | 4717165.724 | 0.7685441 | 0.1655082
[9 empty] | 1179282.024 | 1768923.036 | 1.527126 | 0.3937541 | 1180395.228 | 1770592.842 | 0.7490867 | 0.08682819 | 2359183.471 | 4718366.942 | 0.7683987 | 0.1653627
[9 empty] | 1179582.821 | 1769374.2 | 1.526993 | 0.3936216 | 1180696.041 | 1771044.1 | 0.7491119 | 0.08685336 | 2359784.05 | 4719568.1 | 0.7683695 | 0.1653336
[9 empty] | 1179883.665 | 1769825.5 | 1.527002 | 0.3936299 | 1180996.853 | 1771495.3 | 0.7491594 | 0.08690088 | 2360384.659 | 4720769.318 | 0.7684275 | 0.1653915
[9 empty] | 1180184.508 | 1770276.762 | 1.527131 | 0.3937596 | 1181297.65 | 1771946.475 | 0.7491743 | 0.08691579 | 2360985.268 | 4721970.536 | 0.7683736 | 0.1653377
[9 empty] | 1180485.336 | 1770728.004 | 1.527129 | 0.3937576 | 1181598.462 | 1772397.693 | 0.7492293 | 0.08697081 | 2361585.862 | 4723171.724 | 0.7682189 | 0.165183
[9 empty] | 1180786.149 | 1771179.2 | 1.527148 | 0.3937764 | 1181899.291 | 1772848.9 | 0.7492963 | 0.08703785 | 2362186.471 | 4724372.942 | 0.7681608 | 0.1651249
[9 empty] | 1181086.993 | 1771630.5 | 1.527124 | 0.3937522 | 1182200.103 | 1773300.2 | 0.7493626 | 0.08710412 | 2362787.065 | 4725574.13 | 0.7681191 | 0.1650832
[9 empty] | 1181387.79 | 1772081.685 | 1.527129 | 0.3937578 | 1182500.931 | 1773751.4 | 0.7494167 | 0.08715824 | 2363387.675 | 4726775.35 | 0.7681315 | 0.1650956
[9 empty] | 1181688.571 | 1772532.9 | 1.527182 | 0.39381 | 1182801.744 | 1774202.616 | 0.7494531 | 0.08719458 | 2363988.268 | 4727976.536 | 0.7682025 | 0.1651666
[9 empty] | 1181989.399 | 1772984.1 | 1.527245 | 0.3938735 | 1183102.541 | 1774653.8 | 0.7495194 | 0.08726088 | 2364588.862 | 4729177.724 | 0.7681237 | 0.1650877
[9 empty] | 1182290.243 | 1773435.4 | 1.527254 | 0.3938827 | 1183403.369 | 1775105.1 | 0.7496024 | 0.08734396 | 2365189.456 | 4730378.912 | 0.7679937 | 0.1649578
[9 empty] | 1182591.04 | 1773886.56 | 1.52731 | 0.3939386 | 1183704.197 | 1775556.3 | 0.7496538 | 0.08739528 | 2365790.065 | 4731580.13 | 0.7680397 | 0.1650037
[9 empty] | 1182891.821 | 1774337.7 | 1.527343 | 0.3939713 | 1184005.025 | 1776007.5 | 0.7496641 | 0.08740557 | 2366390.659 | 4732781.318 | 0.768044 | 0.1650081
[9 empty] | 1183192.649 | 1774789.0 | 1.527297 | 0.3939255 | 1184305.837 | 1776458.8 | 0.7496847 | 0.08742621 | 2366991.268 | 4733982.536 | 0.7679817 | 0.1649458
[9 empty] | 1183493.446 | 1775240.169 | 1.527295 | 0.3939236 | 1184606.65 | 1776909.975 | 0.7497238 | 0.08746534 | 2367591.862 | 4735183.724 | 0.7680189 | 0.1649829
[9 empty] | 1183794.29 | 1775691.435 | 1.52721 | 0.3938379 | 1184907.462 | 1777361.193 | 0.7497631 | 0.08750457 | 2368192.456 | 4736384.912 | 0.7680235 | 0.1649875
[9 empty] | 1184095.086 | 1776142.629 | 1.527236 | 0.393864 | 1185208.306 | 1777812.459 | 0.7498235 | 0.08756503 | 2368793.082 | 4737586.164 | 0.767961 | 0.1649251
[9 empty] | 1184395.883 | 1776593.8 | 1.52731 | 0.3939386 | 1185509.119 | 1778263.7 | 0.7498861 | 0.08762761 | 2369393.676 | 4738787.352 | 0.769027 | 0.1659911
[9 empty] | 1184696.727 | 1777045.1 | 1.527442 | 0.3940701 | 1185809.931 | 1778714.9 | 0.7499626 | 0.08770406 | 2369994.285 | 4739988.57 | 0.7685481 | 0.1655122
[9 empty] | 1184997.54 | 1777496.31 | 1.527473 | 0.394101 | 1186110.712 | 1779166.068 | 0.7500512 | 0.0877927 | 2370594.894 | 4741189.788 | 0.7679651 | 0.1649291
[9 empty] | 1185298.321 | 1777947.5 | 1.527593 | 0.3942213 | 1186411.525 | 1779617.3 | 0.7501548 | 0.0878963 | 2371195.519 | 4742391.038 | 0.7677816 | 0.1647457
[9 empty] | 1185599.149 | 1778398.7 | 1.527635 | 0.3942632 | 1186712.353 | 1780068.5 | 0.7502399 | 0.08798136 | 2371796.113 | 4743592.226 | 0.7678192 | 0.1647833
[9 empty] | 1185899.946 | 1778849.919 | 1.527567 | 0.3941952 | 1187013.197 | 1780519.8 | 0.7502967 | 0.08803819 | 2372396.707 | 4744793.414 | 0.7674942 | 0.1644583
[9 empty] | 1186200.743 | 1779301.1 | 1.527502 | 0.3941299 | 1187314.009 | 1780971.0 | 0.7503499 | 0.08809139 | 2372997.347 | 4745994.694 | 0.7675773 | 0.1645414
[9 empty] | 1186501.571 | 1779752.4 | 1.527577 | 0.3942054 | 1187614.806 | 1781422.209 | 0.7503975 | 0.088139 | 2373597.957 | 4747195.914 | 0.767815 | 0.1647791
[9 empty] | 1186802.368 | 1780203.552 | 1.527649 | 0.3942773 | 1187915.603 | 1781873.4 | 0.7504423 | 0.08818384 | 2374198.551 | 4748397.102 | 0.7679985 | 0.1649625
[9 empty] | 1187103.149 | 1780654.7 | 1.527635 | 0.3942634 | 1188216.431 | 1782324.6 | 0.7504851 | 0.08822663 | 2374799.16 | 4749598.32 | 0.7681027 | 0.1650667
[9 empty] | 1187403.977 | 1781106.0 | 1.527788 | 0.3944163 | 1188517.212 | 1782775.818 | 0.7505625 | 0.08830404 | 2375399.769 | 4750799.538 | 0.7680857 | 0.1650498
[9 empty] | 1187704.774 | 1781557.161 | 1.527821 | 0.3944498 | 1188818.025 | 1783227.0 | 0.7506194 | 0.08836091 | 2376000.379 | 4752000.758 | 0.7683733 | 0.1653374
[9 empty] | 1188005.603 | 1782008.4 | 1.527844 | 0.3944722 | 1189118.837 | 1783678.3 | 0.7506519 | 0.08839345 | 2376600.972 | 4753201.944 | 0.7687149 | 0.1656789
[9 empty] | 1188306.416 | 1782459.624 | 1.52786 | 0.3944881 | 1189419.634 | 1784129.451 | 0.7507004 | 0.0884419 | 2377201.566 | 4754403.132 | 0.7684319 | 0.1653959
[9 empty] | 1188607.228 | 1782910.842 | 1.527916 | 0.3945441 | 1189720.448 | 1784580.672 | 0.750746 | 0.08848752 | 2377802.16 | 4755604.32 | 0.7685316 | 0.1654957
[9 empty] | 1188908.025 | 1783362.0 | 1.527975 | 0.3946038 | 1190021.26 | 1785031.89 | 0.7508113 | 0.08855284 | 2378402.754 | 4756805.508 | 0.7685649 | 0.165529
[9 empty] | 1189208.853 | 1783813.3 | 1.528075 | 0.3947036 | 1190322.057 | 1785483.1 | 0.7508728 | 0.08861433 | 2379003.363 | 4758006.726 | 0.7685775 | 0.1655416
[9 empty] | 1189509.697 | 1784264.5 | 1.528101 | 0.3947297 | 1190622.87 | 1785934.305 | 0.7509624 | 0.08870391 | 2379603.988 | 4759207.976 | 0.7686523 | 0.1656164
[9 empty] | 1189810.541 | 1784715.8 | 1.528026 | 0.3946541 | 1190923.682 | 1786385.523 | 0.7510436 | 0.0887851 | 2380204.613 | 4760409.226 | 0.7686609 | 0.165625
[9 empty] | 1190111.337 | 1785167.0 | 1.528046 | 0.3946746 | 1191224.479 | 1786836.7 | 0.7511285 | 0.08887004 | 2380805.207 | 4761610.414 | 0.7686775 | 0.1656416
[9 empty] | 1190412.119 | 1785618.2 | 1.528071 | 0.3946989 | 1191525.292 | 1787287.938 | 0.7511957 | 0.08893716 | 2381405.801 | 4762811.602 | 0.7686319 | 0.1655959
[9 empty] | 1190712.931 | 1786069.4 | 1.528096 | 0.3947241 | 1191826.088 | 1787739.132 | 0.7512629 | 0.0890044 | 2382006.426 | 4764012.852 | 0.7684607 | 0.1654248
[9 empty] | 1191013.759 | 1786520.6 | 1.528107 | 0.3947354 | 1192126.885 | 1788190.3 | 0.7513459 | 0.08908745 | 2382607.004 | 4765214.008 | 0.7686441 | 0.1656082
[9 empty] | 1191314.541 | 1786971.8 | 1.52809 | 0.3947186 | 1192427.713 | 1788641.6 | 0.7514354 | 0.08917691 | 2383207.613 | 4766415.226 | 0.7686732 | 0.1656373
[9 empty] | 1191615.369 | 1787423.1 | 1.528111 | 0.3947391 | 1192728.526 | 1789092.789 | 0.7515399 | 0.08928145 | 2383808.222 | 4767616.444 | 0.7686359 | 0.1655999
[9 empty] | 1191916.166 | 1787874.249 | 1.528202 | 0.3948305 | 1193029.37 | 1789544.055 | 0.7516472 | 0.08938875 | 2384408.832 | 4768817.664 | 0.7686444 | 0.1656085
[9 empty] | 1192216.994 | 1788325.491 | 1.52826 | 0.3948884 | 1193330.198 | 1789995.297 | 0.7517611 | 0.08950266 | 2385009.441 | 4770018.882 | 0.768648 | 0.1656121
[9 empty] | 1192517.837 | 1788776.8 | 1.528249 | 0.3948771 | 1193631.01 | 1790446.515 | 0.7518228 | 0.08956431 | 2385610.051 | 4771220.102 | 0.7685899 | 0.165554
[9 empty] | 1192818.634 | 1789227.951 | 1.528335 | 0.3949638 | 1193931.807 | 1790897.7 | 0.7518734 | 0.08961487 | 2386210.629 | 4772421.258 | 0.7687689 | 0.1657329
[9 empty] | 1193119.447 | 1789679.2 | 1.528431 | 0.3950589 | 1194232.62 | 1791348.93 | 0.7518575 | 0.08959899 | 2386811.238 | 4773622.476 | 0.7687019 | 0.165666
[9 empty] | 1193420.244 | 1790130.366 | 1.528499 | 0.395127 | 1194533.417 | 1791800.1 | 0.7517913 | 0.08953281 | 2387411.847 | 4774823.694 | 0.7687314 | 0.1656955
[9 empty] | 1193721.056 | 1790581.584 | 1.528559 | 0.3951877 | 1194834.245 | 1792251.4 | 0.7517325 | 0.08947399 | 2388012.457 | 4776024.914 | 0.7688778 | 0.1658419
[9 empty] | 1194021.869 | 1791032.8 | 1.528739 | 0.3953678 | 1195135.073 | 1792702.6 | 0.751725 | 0.08946646 | 2388613.066 | 4777226.132 | 0.7690191 | 0.1659832
[9 empty] | 1194322.666 | 1791483.999 | 1.528927 | 0.3955552 | 1195435.885 | 1793153.8 | 0.7517221 | 0.08946357 | 2389213.66 | 4778427.32 | 0.7689481 | 0.1659121
[9 empty] | 1194623.462 | 1791935.193 | 1.529008 | 0.3956364 | 1195736.682 | 1793605.023 | 0.7517315 | 0.08947297 | 2389814.239 | 4779628.478 | 0.7689941 | 0.1659581
[9 empty] | 1194924.275 | 1792386.4 | 1.529071 | 0.3956989 | 1196037.495 | 1794056.2 | 0.7517734 | 0.08951496 | 2390414.848 | 4780829.696 | 0.768828 | 0.1657921
[9 empty] | 1195225.072 | 1792837.608 | 1.529087 | 0.3957157 | 1196338.292 | 1794507.438 | 0.7518499 | 0.08959139 | 2391015.427 | 4782030.854 | 0.768944 | 0.1659081
[9 empty] | 1195525.916 | 1793288.874 | 1.528944 | 0.395572 | 1196639.104 | 1794958.656 | 0.7519002 | 0.08964175 | 2391616.02 | 4783232.04 | 0.7689943 | 0.1659583
[9 empty] | 1195826.712 | 1793740.068 | 1.528883 | 0.3955115 | 1196939.917 | 1795409.9 | 0.7519515 | 0.08969297 | 2392216.614 | 4784433.228 | 0.7690358 | 0.1659999
[9 empty] | 1196127.525 | 1794191.3 | 1.528889 | 0.3955172 | 1197240.745 | 1795861.1 | 0.7520158 | 0.0897573 | 2392817.192 | 4785634.384 | 0.7692022 | 0.1661663
[9 empty] | 1196428.337 | 1794642.5 | 1.528907 | 0.3955357 | 1197541.542 | 1796312.313 | 0.7520456 | 0.08978706 | 2393417.77 | 4786835.54 | 0.7690275 | 0.1659915
[9 empty] | 1196729.15 | 1795093.725 | 1.529061 | 0.3956896 | 1197842.37 | 1796763.555 | 0.7520643 | 0.08980578 | 2394018.364 | 4788036.728 | 0.7690522 | 0.1660163
[9 empty] | 1197029.947 | 1795544.9 | 1.529113 | 0.3957418 | 1198143.182 | 1797214.773 | 0.7520698 | 0.08981133 | 2394618.973 | 4789237.946 | 0.7689943 | 0.1659584
[9 empty] | 1197330.759 | 1795996.1 | 1.529209 | 0.3958369 | 1198443.979 | 1797666.0 | 0.7520811 | 0.08982257 | 2395219.567 | 4790439.134 | 0.7688353 | 0.1657994
[9 empty] | 1197631.556 | 1796447.334 | 1.529187 | 0.3958154 | 1198744.823 | 1798117.2 | 0.7520885 | 0.08983001 | 2395820.161 | 4791640.322 | 0.7688985 | 0.1658626
[9 empty] | 1197932.4 | 1796898.6 | 1.529225 | 0.3958536 | 1199045.604 | 1798568.406 | 0.7521007 | 0.08984224 | 2396420.786 | 4792841.572 | 0.7690067 | 0.1659708
[9 empty] | 1198233.197 | 1797349.8 | 1.529248 | 0.395876 | 1199346.417 | 1799019.6 | 0.7521213 | 0.08986276 | 2397021.395 | 4794042.79 | 0.7691731 | 0.1661372
[9 empty] | 1198533.994 | 1797800.991 | 1.529416 | 0.3960448 | 1199647.245 | 1799470.9 | 0.752194 | 0.08993548 | 2397622.02 | 4795244.04 | 0.7691775 | 0.1661415
[9 empty] | 1198834.806 | 1798252.209 | 1.529472 | 0.3960999 | 1199948.073 | 1799922.1 | 0.7522341 | 0.08997558 | 2398222.63 | 4796445.26 | 0.7699567 | 0.1669207
[9 empty] | 1199135.619 | 1798703.4 | 1.52964 | 0.3962687 | 1200248.854 | 1800373.281 | 0.7522593 | 0.09000076 | 2398823.223 | 4797646.446 | 0.7699525 | 0.1669165
[9 empty] | 1199436.431 | 1799154.6 | 1.529695 | 0.3963238 | 1200549.667 | 1800824.5 | 0.7522769 | 0.0900184 | 2399423.848 | 4798847.696 | 0.7698775 | 0.1668416
[9 empty] | 1199737.228 | 1799605.842 | 1.529847 | 0.3964749 | 1200850.495 | 1801275.7 | 0.7523057 | 0.09004719 | 2400024.442 | 4800048.884 | 0.7705482 | 0.1675123
[9 empty] | 1200038.041 | 1800057.1 | 1.530012 | 0.3966401 | 1201151.307 | 1801727.0 | 0.7523356 | 0.09007707 | 2400625.02 | 4801250.04 | 0.7703734 | 0.1673375
[9 empty] | 1200338.837 | 1800508.3 | 1.530108 | 0.3967362 | 1201452.151 | 1802178.2 | 0.7523523 | 0.09009385 | 2401225.63 | 4802451.26 | 0.7699153 | 0.1668794
[9 empty] | 1200639.65 | 1800959.475 | 1.530142 | 0.3967707 | 1201752.948 | 1802629.422 | 0.7523272 | 0.09006869 | 2401826.208 | 4803652.416 | 0.7698733 | 0.1668374
[9 empty] | 1200940.447 | 1801410.7 | 1.530301 | 0.3969293 | 1202053.792 | 1803080.688 | 0.7522909 | 0.09003236 | 2402426.802 | 4804853.604 | 0.7699275 | 0.1668916
[9 empty] | 1201241.291 | 1801861.9 | 1.530234 | 0.3968622 | 1202354.588 | 1803531.882 | 0.7522947 | 0.09003619 | 2403027.411 | 4806054.822 | 0.7697568 | 0.1667209
[9 empty] | 1201542.087 | 1802313.1 | 1.530183 | 0.396811 | 1202655.385 | 1803983.1 | 0.7523088 | 0.09005028 | 2403628.02 | 4807256.04 | 0.7697733 | 0.1667373
[9 empty] | 1201842.916 | 1802764.374 | 1.530081 | 0.3967092 | 1202956.229 | 1804434.3 | 0.7522631 | 0.09000457 | 2404228.63 | 4808457.26 | 0.7697816 | 0.1667457
[9 empty] | 1202143.744 | 1803215.616 | 1.530063 | 0.3966915 | 1203257.057 | 1804885.6 | 0.7521968 | 0.08993833 | 2404829.223 | 4809658.446 | 0.7697777 | 0.1667418
[9 empty] | 1202444.572 | 1803666.858 | 1.530085 | 0.3967129 | 1203557.885 | 1805336.8 | 0.7521772 | 0.08991869 | 2405429.833 | 4810859.666 | 0.7698193 | 0.1667833
[9 empty] | 1202745.369 | 1804118.1 | 1.530091 | 0.3967193 | 1203858.713 | 1805788.1 | 0.7521893 | 0.08993079 | 2406030.411 | 4812060.822 | 0.769811 | 0.1667751
[9 empty] | 1203046.181 | 1804569.3 | 1.529915 | 0.3965429 | 1204159.51 | 1806239.265 | 0.7521734 | 0.0899149 | 2406631.005 | 4813262.01 | 0.7698814 | 0.1668455
[9 empty] | 1203346.978 | 1805020.467 | 1.529932 | 0.3965608 | 1204460.354 | 1806690.531 | 0.7521528 | 0.08989434 | 2407231.614 | 4814463.228 | 0.7699069 | 0.1668709
[9 empty] | 1203647.806 | 1805471.709 | 1.53002 | 0.3966485 | 1204761.151 | 1807141.7 | 0.7521351 | 0.0898766 | 2407832.223 | 4815664.446 | 0.7699691 | 0.1669331
[9 empty] | 1203948.634 | 1805922.951 | 1.530007 | 0.3966354 | 1205061.963 | 1807592.9 | 0.7521295 | 0.08987101 | 2408432.833 | 4816865.666 | 0.770177 | 0.1671411
[9 empty] | 1204249.447 | 1806374.2 | 1.530012 | 0.3966402 | 1205362.792 | 1808044.188 | 0.7521192 | 0.08986072 | 2409033.442 | 4818066.884 | 0.7701109 | 0.1670749
[9 empty] | 1204550.244 | 1806825.366 | 1.530057 | 0.396685 | 1205663.604 | 1808495.406 | 0.7521202 | 0.08986169 | 2409634.036 | 4819268.072 | 0.7702565 | 0.1672206
[9 empty] | 1204851.072 | 1807276.608 | 1.530006 | 0.3966346 | 1205964.401 | 1808946.6 | 0.7521136 | 0.08985512 | 2410234.63 | 4820469.26 | 0.7703067 | 0.1672708
[9 empty] | 1205151.869 | 1807727.8 | 1.530009 | 0.3966374 | 1206265.213 | 1809397.8 | 0.7521174 | 0.08985891 | 2410835.24 | 4821670.48 | 0.7702647 | 0.1672287
[9 empty] | 1205452.681 | 1808179.0 | 1.530024 | 0.3966523 | 1206566.026 | 1809849.039 | 0.7521276 | 0.08986913 | 2411435.834 | 4822871.668 | 0.7702733 | 0.1672373
[9 empty] | 1205753.478 | 1808630.217 | 1.530061 | 0.3966896 | 1206866.854 | 1810300.281 | 0.7521473 | 0.08988879 | 2412036.428 | 4824072.856 | 0.7704315 | 0.1673956
[9 empty] | 1206054.322 | 1809081.483 | 1.530109 | 0.3967371 | 1207167.667 | 1810751.5 | 0.7521426 | 0.08988409 | 2412637.021 | 4825274.042 | 0.7704649 | 0.1674289
[9 empty] | 1206355.119 | 1809532.7 | 1.53012 | 0.3967484 | 1207468.51 | 1811202.765 | 0.7521146 | 0.08985615 | 2413237.615 | 4826475.23 | 0.7705527 | 0.1675167
[9 empty] | 1206655.931 | 1809983.9 | 1.530267 | 0.3968949 | 1207769.323 | 1811654.0 | 0.7521006 | 0.08984212 | 2413838.224 | 4827676.448 | 0.7705692 | 0.1675333
[9 empty] | 1206956.728 | 1810435.092 | 1.530486 | 0.3971142 | 1208070.104 | 1812105.156 | 0.7520903 | 0.08983185 | 2414438.834 | 4828877.668 | 0.7702819 | 0.167246
[9 empty] | 1207257.556 | 1810886.334 | 1.530577 | 0.3972056 | 1208370.917 | 1812556.4 | 0.7520904 | 0.08983194 | 2415039.428 | 4830078.856 | 0.7709107 | 0.1678748
[9 empty] | 1207558.4 | 1811337.6 | 1.530525 | 0.3971534 | 1208671.76 | 1813007.64 | 0.752096 | 0.08983754 | 2415640.037 | 4831280.074 | 0.7711063 | 0.1680703
[9 empty] | 1207859.197 | 1811788.8 | 1.530564 | 0.3971925 | 1208972.557 | 1813458.8 | 0.7521409 | 0.08988237 | 2416240.631 | 4832481.262 | 0.7711733 | 0.1681373
[9 empty] | 1208160.041 | 1812240.1 | 1.53057 | 0.3971982 | 1209273.354 | 1813910.031 | 0.7521623 | 0.08990382 | 2416841.24 | 4833682.48 | 0.7714978 | 0.1684619
[9 empty] | 1208460.837 | 1812691.3 | 1.530471 | 0.3970993 | 1209574.151 | 1814361.2 | 0.752223 | 0.08996452 | 2417441.849 | 4834883.698 | 0.7717189 | 0.168683
[9 empty] | 1208761.681 | 1813142.5 | 1.530254 | 0.3968819 | 1209874.963 | 1814812.4 | 0.7522771 | 0.0900186 | 2418042.443 | 4836084.886 | 0.7717314 | 0.1686955
[9 empty] | 1209062.479 | 1813593.7 | 1.530088 | 0.3967167 | 1210175.776 | 1815263.664 | 0.7523806 | 0.09012215 | 2418643.037 | 4837286.074 | 0.7721066 | 0.1690707
[9 empty] | 1209363.323 | 1814045.0 | 1.530007 | 0.3966355 | 1210476.573 | 1815714.9 | 0.7524907 | 0.09023219 | 2419243.631 | 4838487.262 | 0.7722903 | 0.1692544
[9 empty] | 1209664.12 | 1814496.18 | 1.530051 | 0.3966793 | 1210777.418 | 1816166.127 | 0.7526689 | 0.09041037 | 2419844.256 | 4839688.512 | 0.7723609 | 0.1693249
[9 empty] | 1209964.917 | 1814947.4 | 1.530041 | 0.3966691 | 1211078.246 | 1816617.369 | 0.7528116 | 0.09055309 | 2420444.849 | 4840889.698 | 0.7725939 | 0.1695579
[9 empty] | 1210265.713 | 1815398.6 | 1.529979 | 0.3966076 | 1211379.058 | 1817068.587 | 0.7529467 | 0.09068824 | 2421045.443 | 4842090.886 | 0.772998 | 0.1699621
[9 empty] | 1210566.557 | 1815849.8 | 1.530038 | 0.3966663 | 1211679.839 | 1817519.8 | 0.7530391 | 0.09078064 | 2421646.053 | 4843292.106 | 0.7732777 | 0.1702417
[9 empty] | 1210867.401 | 1816301.1 | 1.530256 | 0.3968845 | 1211980.652 | 1817970.978 | 0.7530727 | 0.09081419 | 2422246.662 | 4844493.324 | 0.7733234 | 0.1702875
[9 empty] | 1211168.229 | 1816752.3 | 1.530451 | 0.3970795 | 1212281.449 | 1818422.2 | 0.7530027 | 0.09074421 | 2422847.271 | 4845694.542 | 0.7736731 | 0.1706371
[9 empty] | 1211469.057 | 1817203.6 | 1.530584 | 0.397212 | 1212582.261 | 1818873.4 | 0.7529905 | 0.09073204 | 2423447.865 | 4846895.73 | 0.7738735 | 0.1708376
[9 empty] | 1211769.87 | 1817654.805 | 1.530649 | 0.3972772 | 1212883.089 | 1819324.6 | 0.752956 | 0.09069755 | 2424048.459 | 4848096.918 | 0.7742027 | 0.1711668
[9 empty] | 1212070.682 | 1818106.023 | 1.530738 | 0.3973668 | 1213183.902 | 1819775.853 | 0.7529038 | 0.09064528 | 2424649.053 | 4849298.106 | 0.7737569 | 0.170721
[9 empty] | 1212371.479 | 1818557.2 | 1.530792 | 0.39742 | 1213484.746 | 1820227.119 | 0.7528348 | 0.09057627 | 2425249.631 | 4850499.262 | 0.7741312 | 0.1710953
[9 empty] | 1212672.292 | 1819008.438 | 1.530807 | 0.3974349 | 1213785.589 | 1820678.4 | 0.7528209 | 0.09056236 | 2425850.24 | 4851700.48 | 0.7742151 | 0.1711792
[9 empty] | 1212973.088 | 1819459.632 | 1.530807 | 0.3974356 | 1214086.386 | 1821129.579 | 0.7528237 | 0.09056522 | 2426450.834 | 4852901.668 | 0.7742987 | 0.1712627
[9 empty] | 1213273.932 | 1819910.898 | 1.53085 | 0.3974786 | 1214387.183 | 1821580.8 | 0.7528191 | 0.09056061 | 2427051.428 | 4854102.856 | 0.7744814 | 0.1714455
[9 empty] | 1213574.729 | 1820362.1 | 1.530825 | 0.3974534 | 1214688.011 | 1822032.0 | 0.7527883 | 0.09052979 | 2427652.021 | 4855304.042 | 0.774619 | 0.1715831
[9 empty] | 1213875.526 | 1820813.289 | 1.53091 | 0.3975383 | 1214988.839 | 1822483.3 | 0.7527249 | 0.0904664 | 2428252.646 | 4856505.292 | 0.7745944 | 0.1715585
[9 empty] | 1214176.354 | 1821264.531 | 1.530936 | 0.3975644 | 1215289.652 | 1822934.478 | 0.7527463 | 0.09048782 | 2428853.256 | 4857706.512 | 0.7746025 | 0.1715665
[9 empty] | 1214477.167 | 1821715.8 | 1.530944 | 0.397572 | 1215590.496 | 1823385.744 | 0.7527463 | 0.09048785 | 2429453.881 | 4858907.762 | 0.7745986 | 0.1715627
[9 empty] | 1214777.995 | 1822167.0 | 1.530981 | 0.3976092 | 1215891.324 | 1823836.986 | 0.7526998 | 0.0904413 | 2430054.49 | 4860108.98 | 0.7743646 | 0.1713287
[9 empty] | 1215078.807 | 1822618.2 | 1.531071 | 0.3976998 | 1216192.152 | 1824288.228 | 0.7525897 | 0.09033122 | 2430655.084 | 4861310.168 | 0.7744064 | 0.1713705
[9 empty] | 1215379.651 | 1823069.5 | 1.531165 | 0.3977931 | 1216492.964 | 1824739.446 | 0.7526215 | 0.09036297 | 2431255.662 | 4862511.324 | 0.7743901 | 0.1713542
[9 empty] | 1215680.448 | 1823520.672 | 1.531222 | 0.3978501 | 1216793.761 | 1825190.6 | 0.75267 | 0.09041149 | 2431856.257 | 4863712.514 | 0.7744069 | 0.171371
[9 empty] | 1215981.229 | 1823971.8 | 1.531281 | 0.3979098 | 1217094.605 | 1825641.9 | 0.7526746 | 0.09041615 | 2432456.866 | 4864913.732 | 0.7745025 | 0.1714666
[9 empty] | 1216282.042 | 1824423.063 | 1.531265 | 0.3978931 | 1217395.433 | 1826093.1 | 0.7527249 | 0.09046637 | 2433057.46 | 4866114.92 | 0.7745529 | 0.171517
[9 empty] | 1216582.87 | 1824874.305 | 1.531318 | 0.3979462 | 1217696.277 | 1826544.4 | 0.752778 | 0.09051954 | 2433658.069 | 4867316.138 | 0.7745443 | 0.1715084
[9 empty] | 1216883.667 | 1825325.5 | 1.531337 | 0.3979649 | 1217997.105 | 1826995.7 | 0.7526903 | 0.09043178 | 2434258.679 | 4868517.358 | 0.7746152 | 0.1715793
[9 empty] | 1217184.479 | 1825776.7 | 1.531409 | 0.3980376 | 1218297.902 | 1827446.853 | 0.7525494 | 0.09029088 | 2434859.257 | 4869718.514 | 0.7746818 | 0.1716459
[9 empty] | 1217485.292 | 1826227.938 | 1.531504 | 0.3981328 | 1218598.699 | 1827898.0 | 0.7524029 | 0.09014436 | 2435459.866 | 4870919.732 | 0.7748232 | 0.1717873
[9 empty] | 1217786.104 | 1826679.156 | 1.531639 | 0.3982671 | 1218899.511 | 1828349.3 | 0.7521743 | 0.08991581 | 2436060.46 | 4872120.92 | 0.7749277 | 0.1718917
[9 empty] | 1218086.901 | 1827130.4 | 1.531684 | 0.3983119 | 1219200.324 | 1828800.486 | 0.7519365 | 0.08967799 | 2436661.038 | 4873322.076 | 0.77509 | 0.1720541
[9 empty] | 1218387.698 | 1827581.547 | 1.531771 | 0.3983995 | 1219501.121 | 1829251.7 | 0.751818 | 0.08955949 | 2437261.632 | 4874523.264 | 0.7751439 | 0.1721079
[9 empty] | 1218688.495 | 1828032.7 | 1.531827 | 0.3984554 | 1219801.933 | 1829702.9 | 0.7517536 | 0.08949512 | 2437862.241 | 4875724.482 | 0.7753315 | 0.1722956
[9 empty] | 1218989.323 | 1828484.0 | 1.531835 | 0.398463 | 1220102.746 | 1830154.119 | 0.7517126 | 0.08945409 | 2438462.85 | 4876925.7 | 0.7755609 | 0.1725249
[9 empty] | 1219290.135 | 1828935.2 | 1.531824 | 0.3984527 | 1220403.574 | 1830605.361 | 0.7516753 | 0.08941678 | 2439063.46 | 4878126.92 | 0.7756775 | 0.1726415
[9 empty] | 1219590.963 | 1829386.4 | 1.531943 | 0.3985711 | 1220704.371 | 1831056.6 | 0.7516576 | 0.08939906 | 2439664.054 | 4879328.108 | 0.7757779 | 0.1727419
[9 empty] | 1219891.776 | 1829837.664 | 1.532043 | 0.398671 | 1221005.214 | 1831507.821 | 0.7516594 | 0.08940088 | 2440264.647 | 4880529.294 | 0.7758525 | 0.1728166
[9 empty] | 1220192.588 | 1830288.882 | 1.532101 | 0.3987297 | 1221306.011 | 1831959.0 | 0.75165 | 0.08939154 | 2440865.257 | 4881730.514 | 0.7759319 | 0.1728959
[9 empty] | 1220493.401 | 1830740.1 | 1.532086 | 0.3987139 | 1221606.839 | 1832410.3 | 0.7516323 | 0.08937384 | 2441465.866 | 4882931.732 | 0.7761939 | 0.173158
[9 empty] | 1220794.213 | 1831191.3 | 1.532116 | 0.3987446 | 1221907.652 | 1832861.478 | 0.7516025 | 0.08934401 | 2442066.46 | 4884132.92 | 0.7763233 | 0.1732874
[9 empty] | 1221095.026 | 1831642.539 | 1.532202 | 0.3988305 | 1222208.464 | 1833312.696 | 0.7515847 | 0.08932625 | 2442667.069 | 4885334.138 | 0.7764816 | 0.1734457
[9 empty] | 1221395.838 | 1832093.757 | 1.532313 | 0.3989415 | 1222509.261 | 1833763.9 | 0.751582 | 0.08932349 | 2443267.679 | 4886535.358 | 0.7765815 | 0.1735455
[9 empty] | 1221696.667 | 1832545.0 | 1.532347 | 0.3989752 | 1222810.105 | 1834215.2 | 0.7515773 | 0.08931879 | 2443868.288 | 4887736.576 | 0.7767069 | 0.1736709
[9 empty] | 1221997.463 | 1832996.2 | 1.532277 | 0.3989052 | 1223110.902 | 1834666.353 | 0.7515633 | 0.08930476 | 2444468.882 | 4888937.764 | 0.7767525 | 0.1737165
[9 empty] | 1222298.292 | 1833447.438 | 1.532327 | 0.3989556 | 1223411.73 | 1835117.595 | 0.7515381 | 0.08927957 | 2445069.475 | 4890138.95 | 0.7767816 | 0.1737457
[9 empty] | 1222599.135 | 1833898.7 | 1.532433 | 0.399061 | 1223712.543 | 1835568.8 | 0.751525 | 0.08926646 | 2445670.069 | 4891340.138 | 0.7768358 | 0.1737999
[9 empty] | 1222899.963 | 1834349.9 | 1.532504 | 0.3991328 | 1224013.355 | 1836020.0 | 0.7515288 | 0.08927027 | 2446270.663 | 4892541.326 | 0.7768939 | 0.173858
[9 empty] | 1223200.792 | 1834801.188 | 1.532529 | 0.399157 | 1224314.183 | 1836471.3 | 0.7515288 | 0.08927034 | 2446871.272 | 4893742.544 | 0.7768402 | 0.1738043
[9 empty] | 1223501.588 | 1835252.382 | 1.532552 | 0.3991803 | 1224614.996 | 1836922.494 | 0.7514943 | 0.08923584 | 2447471.866 | 4894943.732 | 0.7768191 | 0.1737831
[9 empty] | 1223802.385 | 1835703.6 | 1.532665 | 0.3992931 | 1224915.793 | 1837373.7 | 0.7514794 | 0.08922093 | 2448072.46 | 4896144.92 | 0.7767692 | 0.1737333
[9 empty] | 1224103.198 | 1836154.797 | 1.53285 | 0.3994779 | 1225216.605 | 1837824.9 | 0.7514626 | 0.08920413 | 2448673.069 | 4897346.138 | 0.7765815 | 0.1735455
[9 empty] | 1224404.026 | 1836606.039 | 1.532871 | 0.3994993 | 1225517.402 | 1838276.103 | 0.7514187 | 0.08916021 | 2449273.663 | 4898547.326 | 0.7765899 | 0.173554
[9 empty] | 1224704.854 | 1837057.281 | 1.532859 | 0.3994872 | 1225818.246 | 1838727.369 | 0.7513999 | 0.08914145 | 2449874.272 | 4899748.544 | 0.7764859 | 0.17345
[9 empty] | 1225005.698 | 1837508.547 | 1.532874 | 0.3995021 | 1226119.043 | 1839178.6 | 0.7513896 | 0.08913113 | 2450474.866 | 4900949.732 | 0.7763697 | 0.1733338
[9 empty] | 1225306.542 | 1837959.813 | 1.532963 | 0.3995917 | 1226419.839 | 1839629.8 | 0.7513513 | 0.08909281 | 2451075.46 | 4902150.92 | 0.7762153 | 0.1731793
[9 empty] | 1225607.338 | 1838411.007 | 1.533061 | 0.3996896 | 1226720.652 | 1840080.978 | 0.7513205 | 0.08906201 | 2451676.069 | 4903352.138 | 0.7761025 | 0.1730665
[9 empty] | 1225908.135 | 1838862.2 | 1.533112 | 0.3997399 | 1227021.48 | 1840532.22 | 0.7513382 | 0.08907975 | 2452276.647 | 4904553.294 | 0.7758941 | 0.1728582
[9 empty] | 1226208.948 | 1839313.422 | 1.533062 | 0.3996905 | 1227322.293 | 1840983.4 | 0.7513168 | 0.08905831 | 2452877.258 | 4905754.516 | 0.7758275 | 0.1727916
[9 empty] | 1226509.776 | 1839764.664 | 1.533086 | 0.3997148 | 1227623.121 | 1841434.7 | 0.751272 | 0.08901355 | 2453477.867 | 4906955.734 | 0.7755775 | 0.1725415
[9 empty] | 1226810.588 | 1840215.882 | 1.53321 | 0.3998388 | 1227923.918 | 1841885.877 | 0.7512282 | 0.08896972 | 2454078.445 | 4908156.89 | 0.7754189 | 0.1723829
[9 empty] | 1227111.432 | 1840667.148 | 1.533276 | 0.3999041 | 1228224.761 | 1842337.1 | 0.751204 | 0.08894549 | 2454679.039 | 4909358.078 | 0.7752607 | 0.1722248
[9 empty] | 1227412.213 | 1841118.3 | 1.53325 | 0.3998779 | 1228525.574 | 1842788.361 | 0.7511798 | 0.08892128 | 2455279.633 | 4910559.266 | 0.7753527 | 0.1723167
[9 empty] | 1227713.042 | 1841569.563 | 1.533165 | 0.399793 | 1228826.371 | 1843239.6 | 0.7511435 | 0.08888497 | 2455880.226 | 4911760.452 | 0.7754313 | 0.1723954
[9 empty] | 1228013.87 | 1842020.805 | 1.533241 | 0.3998695 | 1229127.168 | 1843690.752 | 0.7510987 | 0.08884016 | 2456480.82 | 4912961.64 | 0.774544 | 0.1715081
[9 empty] | 1228314.713 | 1842472.1 | 1.533321 | 0.3999489 | 1229427.98 | 1844141.97 | 0.7510652 | 0.08880669 | 2457081.43 | 4914162.86 | 0.7746648 | 0.1716289
[9 empty] | 1228615.51 | 1842923.265 | 1.533329 | 0.3999572 | 1229728.824 | 1844593.236 | 0.7510512 | 0.08879272 | 2457682.039 | 4915364.078 | 0.7740734 | 0.1710375
[9 empty] | 1228916.354 | 1843374.531 | 1.533359 | 0.3999871 | 1230029.621 | 1845044.4 | 0.7510381 | 0.08877964 | 2458282.633 | 4916565.266 | 0.7738691 | 0.1708332
[9 empty] | 1229217.151 | 1843825.7 | 1.533414 | 0.4000422 | 1230330.464 | 1845495.696 | 0.750999 | 0.08874046 | 2458883.242 | 4917766.484 | 0.7736941 | 0.1706582
[9 empty] | 1229517.948 | 1844276.922 | 1.533454 | 0.4000823 | 1230631.277 | 1845946.9 | 0.7509504 | 0.08869196 | 2459483.867 | 4918967.734 | 0.7736737 | 0.1706377
[9 empty] | 1229818.76 | 1844728.14 | 1.533482 | 0.4001103 | 1230932.121 | 1846398.2 | 0.7509075 | 0.088649 | 2460084.445 | 4920168.89 | 0.7735981 | 0.1705622
[9 empty] | 1230119.558 | 1845179.337 | 1.533591 | 0.4002195 | 1231232.933 | 1846849.4 | 0.7509103 | 0.08865176 | 2460685.039 | 4921370.078 | 0.7735109 | 0.1704749
[9 empty] | 1230420.402 | 1845630.603 | 1.533562 | 0.4001907 | 1231533.746 | 1847300.619 | 0.7508813 | 0.08862285 | 2461285.633 | 4922571.266 | 0.7736152 | 0.1705793
[9 empty] | 1230721.199 | 1846081.8 | 1.533646 | 0.4002745 | 1231834.544 | 1847751.816 | 0.7508403 | 0.08858176 | 2461886.242 | 4923772.484 | 0.7733189 | 0.170283
[9 empty] | 1231022.011 | 1846533.0 | 1.533814 | 0.4004425 | 1232135.372 | 1848203.058 | 0.7507806 | 0.08852213 | 2462486.82 | 4924973.64 | 0.7733691 | 0.1703331
[9 empty] | 1231322.824 | 1846984.236 | 1.534029 | 0.4006571 | 1232436.2 | 1848654.3 | 0.7508832 | 0.08862475 | 2463087.43 | 4926174.86 | 0.7734901 | 0.1704542
[9 empty] | 1231623.668 | 1847435.502 | 1.534081 | 0.4007092 | 1232737.012 | 1849105.518 | 0.7510652 | 0.0888067 | 2463688.023 | 4927376.046 | 0.7734483 | 0.1704124
[9 empty] | 1231924.48 | 1847886.72 | 1.534064 | 0.4006923 | 1233037.84 | 1849556.76 | 0.7512965 | 0.089038 | 2464288.633 | 4928577.266 | 0.7733232 | 0.1702873
[9 empty] | 1232225.308 | 1848337.962 | 1.534049 | 0.4006776 | 1233338.669 | 1850008.0 | 0.7514989 | 0.0892404 | 2464889.211 | 4929778.422 | 0.7730571 | 0.1700211
[9 empty] | 1232526.121 | 1848789.2 | 1.534109 | 0.4007372 | 1233639.465 | 1850459.2 | 0.75165 | 0.08939152 | 2465489.82 | 4930979.64 | 0.7729735 | 0.1699376
[9 empty] | 1232826.949 | 1849240.4 | 1.53413 | 0.4007587 | 1233940.278 | 1850910.417 | 0.7516948 | 0.08943634 | 2466090.383 | 4932180.766 | 0.7728819 | 0.1698459
[9 empty] | 1233127.761 | 1849691.6 | 1.534087 | 0.4007149 | 1234241.075 | 1851361.6 | 0.7515689 | 0.08931039 | 2466691.008 | 4933382.016 | 0.7727439 | 0.169708
[9 empty] | 1233428.543 | 1850142.8 | 1.534129 | 0.4007569 | 1234541.903 | 1851812.9 | 0.7512975 | 0.08903897 | 2467291.617 | 4934583.234 | 0.7728191 | 0.1697831
[9 empty] | 1233729.371 | 1850594.1 | 1.534143 | 0.4007717 | 1234842.715 | 1852264.1 | 0.7510383 | 0.08877976 | 2467892.211 | 4935784.422 | 0.77269 | 0.1696541
[9 empty] | 1234030.183 | 1851045.3 | 1.534199 | 0.4008277 | 1235143.528 | 1852715.292 | 0.7507546 | 0.08849615 | 2468492.836 | 4936985.672 | 0.7726736 | 0.1696377
[9 empty] | 1234330.996 | 1851496.494 | 1.534185 | 0.4008137 | 1235444.34 | 1853166.51 | 0.750486 | 0.08822749 | 2469093.445 | 4938186.89 | 0.7725899 | 0.169554
[9 empty] | 1234631.793 | 1851947.7 | 1.534184 | 0.4008128 | 1235745.184 | 1853617.776 | 0.7502733 | 0.08801479 | 2469694.055 | 4939388.11 | 0.7725814 | 0.1695455
[9 empty] | 1234932.605 | 1852398.9 | 1.534173 | 0.4008016 | 1236045.997 | 1854069.0 | 0.7501435 | 0.08788503 | 2470294.633 | 4940589.266 | 0.7724523 | 0.1694164
[9 empty] | 1235233.433 | 1852850.1 | 1.534139 | 0.4007671 | 1236346.778 | 1854520.167 | 0.7499653 | 0.08770682 | 2470895.242 | 4941790.484 | 0.7725232 | 0.1694873
[9 empty] | 1235534.23 | 1853301.345 | 1.534088 | 0.4007159 | 1236647.606 | 1854971.409 | 0.7498656 | 0.08760707 | 2471495.836 | 4942991.672 | 0.7724564 | 0.1694205
[9 empty] | 1235835.027 | 1853752.5 | 1.534046 | 0.4006739 | 1236948.403 | 1855422.6 | 0.7497788 | 0.08752028 | 2472096.445 | 4944192.89 | 0.7723937 | 0.1693577
[9 empty] | 1236135.839 | 1854203.8 | 1.534019 | 0.4006478 | 1237249.2 | 1855873.8 | 0.7496967 | 0.08743819 | 2472697.055 | 4945394.11 | 0.7722065 | 0.1691706
[9 empty] | 1236436.683 | 1854655.0 | 1.533982 | 0.4006105 | 1237550.028 | 1856325.042 | 0.7495812 | 0.08732267 | 2473297.68 | 4946595.36 | 0.7722607 | 0.1692247
[9 empty] | 1236737.48 | 1855106.22 | 1.53397 | 0.4005984 | 1237850.84 | 1856776.26 | 0.7494981 | 0.08723966 | 2473898.274 | 4947796.548 | 0.7722816 | 0.1692457
[9 empty] | 1237038.277 | 1855557.4 | 1.533909 | 0.4005377 | 1238151.669 | 1857227.5 | 0.7494356 | 0.08717715 | 2474498.884 | 4948997.768 | 0.7722068 | 0.1691709
[9 empty] | 1237339.074 | 1856008.611 | 1.533882 | 0.4005106 | 1238452.512 | 1857678.768 | 0.7493554 | 0.08709693 | 2475099.462 | 4950198.924 | 0.7722191 | 0.1691831
[9 empty] | 1237639.918 | 1856459.877 | 1.533692 | 0.4003202 | 1238753.325 | 1858130.0 | 0.7492603 | 0.08700182 | 2475700.071 | 4951400.142 | 0.7721151 | 0.1690791
[9 empty] | 1237940.73 | 1856911.095 | 1.533673 | 0.4003016 | 1239054.122 | 1858581.183 | 0.749141 | 0.08688251 | 2476300.681 | 4952601.362 | 0.7720817 | 0.1690458
[9 empty] | 1238241.527 | 1857362.3 | 1.533655 | 0.4002829 | 1239354.965 | 1859032.4 | 0.7489013 | 0.08664278 | 2476901.274 | 4953802.548 | 0.7720606 | 0.1690247
[9 empty] | 1238542.339 | 1857813.5 | 1.533741 | 0.4003697 | 1239655.762 | 1859483.643 | 0.7488304 | 0.08657188 | 2477501.868 | 4955003.736 | 0.7721107 | 0.1690747
[9 empty] | 1238843.152 | 1858264.728 | 1.533722 | 0.4003501 | 1239956.575 | 1859934.9 | 0.748808 | 0.08654954 | 2478102.462 | 4956204.924 | 0.7720149 | 0.168979
[9 empty] | 1239143.949 | 1858715.9 | 1.533697 | 0.400325 | 1240257.419 | 1860386.1 | 0.7487772 | 0.0865187 | 2478703.056 | 4957406.112 | 0.7720568 | 0.1690209
[9 empty] | 1239444.777 | 1859167.2 | 1.533536 | 0.4001644 | 1240558.231 | 1860837.3 | 0.7487464 | 0.0864879 | 2479303.665 | 4958607.33 | 0.7719187 | 0.1688828
[9 empty] | 1239745.605 | 1859618.4 | 1.53352 | 0.4001485 | 1240859.028 | 1861288.542 | 0.748821 | 0.08656254 | 2479904.259 | 4959808.518 | 0.7719735 | 0.1689375
[9 empty] | 1240046.433 | 1860069.6 | 1.533473 | 0.4001009 | 1241159.856 | 1861739.784 | 0.7487548 | 0.08649627 | 2480504.852 | 4961009.704 | 0.7719731 | 0.1689372
[9 empty] | 1240347.246 | 1860520.869 | 1.533365 | 0.3999936 | 1241460.684 | 1862191.026 | 0.7486904 | 0.08643187 | 2481105.462 | 4962210.924 | 0.7720525 | 0.1690166
[9 empty] | 1240648.058 | 1860972.087 | 1.533302 | 0.3999302 | 1241761.512 | 1862642.268 | 0.7486643 | 0.08640578 | 2481706.071 | 4963412.142 | 0.7720731 | 0.1690372
[9 empty] | 1240948.855 | 1861423.3 | 1.533209 | 0.399837 | 1242062.325 | 1863093.5 | 0.7485728 | 0.08631428 | 2482306.665 | 4964613.33 | 0.7720901 | 0.1690542
[9 empty] | 1241249.683 | 1861874.5 | 1.533215 | 0.3998436 | 1242363.137 | 1863544.7 | 0.7484803 | 0.08622178 | 2482907.259 | 4965814.518 | 0.7720777 | 0.1690417
[9 empty] | 1241550.511 | 1862325.8 | 1.533182 | 0.3998101 | 1242663.981 | 1863996.0 | 0.7484365 | 0.08617797 | 2483507.868 | 4967015.736 | 0.7720775 | 0.1690416
[9 empty] | 1241851.293 | 1862776.9 | 1.533168 | 0.3997961 | 1242964.778 | 1864447.167 | 0.7484056 | 0.08614709 | 2484108.477 | 4968216.954 | 0.7720401 | 0.1690041
[9 empty] | 1242152.121 | 1863228.2 | 1.533063 | 0.3996916 | 1243265.575 | 1864898.4 | 0.7483077 | 0.08604916 | 2484709.087 | 4969418.174 | 0.7719982 | 0.1689623
[9 empty] | 1242452.964 | 1863679.446 | 1.53304 | 0.3996682 | 1243566.403 | 1865349.6 | 0.7482228 | 0.08596427 | 2485309.681 | 4970619.362 | 0.7719692 | 0.1689333
[9 empty] | 1242753.777 | 1864130.7 | 1.533076 | 0.3997046 | 1243867.215 | 1865800.8 | 0.7481474 | 0.08588888 | 2485910.274 | 4971820.548 | 0.7719109 | 0.1688749
[9 empty] | 1243054.558 | 1864581.837 | 1.533096 | 0.3997241 | 1244168.059 | 1866252.1 | 0.7480763 | 0.08581785 | 2486510.868 | 4973021.736 | 0.7718775 | 0.1688415
[9 empty] | 1243355.371 | 1865033.1 | 1.532926 | 0.3995544 | 1244468.872 | 1866703.308 | 0.7479953 | 0.08573685 | 2487111.477 | 4974222.954 | 0.7724653 | 0.1694294
[9 empty] | 1243656.214 | 1865484.321 | 1.532735 | 0.3993631 | 1244769.653 | 1867154.5 | 0.7479159 | 0.08565745 | 2487712.087 | 4975424.174 | 0.7724273 | 0.1693914
[9 empty] | 1243957.043 | 1865935.6 | 1.532783 | 0.3994116 | 1245070.481 | 1867605.7 | 0.7478767 | 0.08561822 | 2488312.696 | 4976625.392 | 0.7721065 | 0.1690705
[9 empty] | 1244257.855 | 1866386.8 | 1.532862 | 0.3994901 | 1245371.294 | 1868056.941 | 0.7478608 | 0.08560228 | 2488913.29 | 4977826.58 | 0.7720815 | 0.1690456
[9 empty] | 1244558.683 | 1866838.0 | 1.532806 | 0.3994341 | 1245672.075 | 1868508.1 | 0.7478822 | 0.08562372 | 2489513.884 | 4979027.768 | 0.7719273 | 0.1688914
[9 empty] | 1244859.496 | 1867289.244 | 1.532702 | 0.3993304 | 1245972.919 | 1868959.4 | 0.7478915 | 0.08563301 | 2490114.477 | 4980228.954 | 0.7718147 | 0.1687788
[9 empty] | 1245160.339 | 1867740.5 | 1.532707 | 0.3993351 | 1246273.715 | 1869410.6 | 0.7478851 | 0.08562661 | 2490715.071 | 4981430.142 | 0.7718861 | 0.1688502
[9 empty] | 1245461.168 | 1868191.752 | 1.532756 | 0.3993846 | 1246574.559 | 1869861.8 | 0.7478366 | 0.08557815 | 2491315.665 | 4982631.33 | 0.7718819 | 0.1688459
[9 empty] | 1245761.98 | 1868642.97 | 1.532694 | 0.399322 | 1246875.356 | 1870313.034 | 0.7477984 | 0.0855399 | 2491916.274 | 4983832.548 | 0.7719029 | 0.1688669
[9 empty] | 1246062.793 | 1869094.2 | 1.532577 | 0.3992054 | 1247176.169 | 1870764.3 | 0.747749 | 0.08549052 | 2492516.884 | 4985033.768 | 0.7719525 | 0.1689166
[9 empty] | 1246363.589 | 1869545.4 | 1.532514 | 0.399142 | 1247476.95 | 1871215.425 | 0.7476847 | 0.08542619 | 2493117.462 | 4986234.924 | 0.7720608 | 0.1690249
[9 empty] | 1246664.386 | 1869996.579 | 1.532423 | 0.3990516 | 1247777.762 | 1871666.643 | 0.7476324 | 0.08537387 | 2493718.04 | 4987436.08 | 0.7719691 | 0.1689332
[9 empty] | 1246965.183 | 1870447.8 | 1.532316 | 0.3989442 | 1248078.575 | 1872117.9 | 0.7475801 | 0.0853216 | 2494318.634 | 4988637.268 | 0.7719105 | 0.1688745
[9 empty] | 1247266.011 | 1870899.0 | 1.532221 | 0.3988491 | 1248379.372 | 1872569.058 | 0.7475196 | 0.08526106 | 2494919.244 | 4989838.488 | 0.7718984 | 0.1688625
[9 empty] | 1247566.824 | 1871350.236 | 1.532199 | 0.3988276 | 1248680.184 | 1873020.276 | 0.7474441 | 0.08518561 | 2495519.853 | 4991039.706 | 0.7717902 | 0.1687543
[9 empty] | 1247867.636 | 1871801.454 | 1.532121 | 0.3987492 | 1248980.997 | 1873471.5 | 0.7473461 | 0.0850876 | 2496120.463 | 4992240.926 | 0.7718944 | 0.1688585
[9 empty] | 1248168.433 | 1872252.6 | 1.532058 | 0.3986867 | 1249281.809 | 1873922.7 | 0.7472108 | 0.08495234 | 2496721.072 | 4993442.144 | 0.7716606 | 0.1686247
[9 empty] | 1248469.246 | 1872703.869 | 1.531952 | 0.3985805 | 1249582.637 | 1874374.0 | 0.7471372 | 0.08487869 | 2497321.682 | 4994643.364 | 0.7715813 | 0.1685454
[9 empty] | 1248770.058 | 1873155.087 | 1.531971 | 0.3985991 | 1249883.481 | 1874825.2 | 0.7470801 | 0.08482161 | 2497922.275 | 4995844.55 | 0.7716147 | 0.1685788
[9 empty] | 1249070.855 | 1873606.3 | 1.531921 | 0.3985496 | 1250184.278 | 1875276.417 | 0.747025 | 0.08476655 | 2498522.869 | 4997045.738 | 0.7714441 | 0.1684081
[9 empty] | 1249371.683 | 1874057.5 | 1.531877 | 0.3985058 | 1250485.106 | 1875727.659 | 0.7469775 | 0.08471904 | 2499123.463 | 4998246.926 | 0.7714775 | 0.1684416
[9 empty] | 1249672.496 | 1874508.744 | 1.531877 | 0.3985057 | 1250785.934 | 1876178.901 | 0.7469346 | 0.08467609 | 2499724.057 | 4999448.114 | 0.7714861 | 0.1684501
[9 empty] | 1249973.293 | 1874959.9 | 1.532037 | 0.3986652 | 1251086.731 | 1876630.1 | 0.7468515 | 0.08459303 | 2500324.666 | 5000649.332 | 0.7714607 | 0.1684247
[9 empty] | 1250274.121 | 1875411.2 | 1.53205 | 0.3986782 | 1251387.528 | 1877081.292 | 0.7468161 | 0.08455763 | 2500925.26 | 5001850.52 | 0.7713483 | 0.1683123
[9 empty] | 1250574.949 | 1875862.4 | 1.531889 | 0.3985178 | 1251688.34 | 1877532.51 | 0.7467946 | 0.08453609 | 2501525.853 | 5003051.706 | 0.7712943 | 0.1682583
[9 empty] | 1250875.793 | 1876313.7 | 1.531786 | 0.3984142 | 1251989.169 | 1877983.8 | 0.7467274 | 0.08446887 | 2502126.463 | 5004252.926 | 0.7712565 | 0.1682206
[9 empty] | 1251176.59 | 1876764.885 | 1.531924 | 0.3985524 | 1252289.981 | 1878435.0 | 0.7466575 | 0.084399 | 2502727.072 | 5005454.144 | 0.771161 | 0.1681251
[9 empty] | 1251477.419 | 1877216.1 | 1.532047 | 0.3986755 | 1252590.778 | 1878886.167 | 0.7466407 | 0.08438222 | 2503327.666 | 5006655.332 | 0.7713025 | 0.1682665
[9 empty] | 1251778.262 | 1877667.393 | 1.531918 | 0.3985459 | 1252891.607 | 1879337.4 | 0.7465736 | 0.0843151 | 2503928.275 | 5007856.55 | 0.7711899 | 0.168154
[9 empty] | 1252079.106 | 1878118.659 | 1.531801 | 0.3984293 | 1253192.435 | 1879788.7 | 0.7465195 | 0.08426103 | 2504528.885 | 5009057.77 | 0.7710524 | 0.1680165
[9 empty] | 1252379.934 | 1878569.901 | 1.531819 | 0.398447 | 1253493.248 | 1880239.872 | 0.7464711 | 0.08421257 | 2505129.478 | 5010258.956 | 0.7711859 | 0.16815
[9 empty] | 1252680.762 | 1879021.143 | 1.531819 | 0.3984469 | 1253794.06 | 1880691.09 | 0.7463852 | 0.08412669 | 2505730.072 | 5011460.144 | 0.7710983 | 0.1680623
[9 empty] | 1252981.59 | 1879472.385 | 1.531754 | 0.3983826 | 1254094.857 | 1881142.3 | 0.7462759 | 0.08401745 | 2506330.666 | 5012661.332 | 0.7710525 | 0.1680165
[9 empty] | 1253282.403 | 1879923.6 | 1.531764 | 0.3983919 | 1254395.67 | 1881593.505 | 0.7462406 | 0.08398206 | 2506931.244 | 5013862.488 | 0.7711401 | 0.1681041
[9 empty] | 1253583.215 | 1880374.8 | 1.531717 | 0.3983452 | 1254696.498 | 1882044.747 | 0.7461668 | 0.08390833 | 2507531.853 | 5015063.706 | 0.7711565 | 0.1681205
[9 empty] | 1253884.028 | 1880826.042 | 1.531649 | 0.3982772 | 1254997.341 | 1882496.0 | 0.7460912 | 0.0838327 | 2508132.463 | 5016264.926 | 0.771094 | 0.1680581
[9 empty] | 1254184.856 | 1881277.284 | 1.53177 | 0.3983985 | 1255298.17 | 1882947.255 | 0.746081 | 0.08382251 | 2508733.041 | 5017466.082 | 0.7711484 | 0.1681125
[9 empty] | 1254485.653 | 1881728.5 | 1.531871 | 0.3984994 | 1255598.982 | 1883398.473 | 0.7461175 | 0.08385897 | 2509333.635 | 5018667.27 | 0.7710818 | 0.1680459
[9 empty] | 1254786.465 | 1882179.7 | 1.531788 | 0.3984163 | 1255899.779 | 1883849.7 | 0.7461296 | 0.08387107 | 2509934.244 | 5019868.488 | 0.7711401 | 0.1681042
[9 empty] | 1255087.262 | 1882630.893 | 1.531774 | 0.3984023 | 1256200.623 | 1884300.9 | 0.7461092 | 0.0838507 | 2510534.822 | 5021069.644 | 0.7710397 | 0.1680038
[9 empty] | 1255388.09 | 1883082.135 | 1.531899 | 0.3985272 | 1256501.42 | 1884752.13 | 0.7460737 | 0.08381522 | 2511135.416 | 5022270.832 | 0.7710944 | 0.1680585
[9 empty] | 1255688.919 | 1883533.4 | 1.531684 | 0.3983127 | 1256802.232 | 1885203.348 | 0.7460474 | 0.08378896 | 2511736.025 | 5023472.05 | 0.7711317 | 0.1680957
[9 empty] | 1255989.762 | 1883984.643 | 1.531215 | 0.3978434 | 1257103.029 | 1885654.5 | 0.746026 | 0.08376755 | 2512336.619 | 5024673.238 | 0.7711567 | 0.1681208
[9 empty] | 1256290.606 | 1884435.909 | 1.53078 | 0.3974087 | 1257403.841 | 1886105.8 | 0.7458618 | 0.08360331 | 2512937.228 | 5025874.456 | 0.7711943 | 0.1681584
[9 empty] | 1256591.403 | 1884887.1 | 1.530455 | 0.3970831 | 1257704.67 | 1886557.005 | 0.7455931 | 0.08333463 | 2513537.838 | 5027075.676 | 0.7712194 | 0.1681835
[9 empty] | 1256892.2 | 1885338.3 | 1.530267 | 0.3968957 | 1258005.466 | 1887008.199 | 0.7453125 | 0.08305399 | 2514138.447 | 5028276.894 | 0.7712858 | 0.1682499
[9 empty] | 1257193.028 | 1885789.542 | 1.530248 | 0.3968762 | 1258306.295 | 1887459.4 | 0.745002 | 0.08274349 | 2514739.041 | 5029478.082 | 0.7713149 | 0.1682789
[9 empty] | 1257493.856 | 1886240.784 | 1.530212 | 0.3968408 | 1258607.138 | 1887910.707 | 0.7447343 | 0.08247578 | 2515339.619 | 5030679.238 | 0.7712941 | 0.1682581
[9 empty] | 1257794.669 | 1886692.0 | 1.530209 | 0.3968371 | 1258907.935 | 1888361.9 | 0.7446484 | 0.08238996 | 2515940.214 | 5031880.428 | 0.77129 | 0.1682541
[9 empty] | 1258095.497 | 1887143.2 | 1.53033 | 0.3969583 | 1259208.732 | 1888813.098 | 0.7447166 | 0.08245809 | 2516540.823 | 5033081.646 | 0.7712898 | 0.1682539
[9 empty] | 1258396.325 | 1887594.5 | 1.530426 | 0.3970544 | 1259509.56 | 1889264.34 | 0.744792 | 0.08253349 | 2517141.401 | 5034282.802 | 0.7713273 | 0.1682913
[9 empty] | 1258697.153 | 1888045.7 | 1.53052 | 0.3971486 | 1259810.388 | 1889715.582 | 0.7449077 | 0.08264921 | 2517742.026 | 5035484.052 | 0.7712816 | 0.1682457
[9 empty] | 1258997.965 | 1888496.9 | 1.530592 | 0.3972204 | 1260111.185 | 1890166.8 | 0.7450307 | 0.08277219 | 2518342.604 | 5036685.208 | 0.7713065 | 0.1682705
[9 empty] | 1259298.762 | 1888948.143 | 1.530729 | 0.3973576 | 1260411.982 | 1890617.973 | 0.7451529 | 0.08289436 | 2518943.198 | 5037886.396 | 0.7713063 | 0.1682704
[9 empty] | 1259599.575 | 1889399.4 | 1.530827 | 0.3974556 | 1260712.826 | 1891069.239 | 0.7452133 | 0.08295484 | 2519543.776 | 5039087.552 | 0.7712649 | 0.168229
[9 empty] | 1259900.372 | 1889850.558 | 1.531003 | 0.3976309 | 1261013.654 | 1891520.481 | 0.7452749 | 0.08301639 | 2520144.386 | 5040288.772 | 0.7712527 | 0.1682168
[9 empty] | 1260201.184 | 1890301.776 | 1.531081 | 0.3977093 | 1261314.482 | 1891971.723 | 0.7453512 | 0.08309272 | 2520744.979 | 5041489.958 | 0.7711735 | 0.1681376
[9 empty] | 1260501.981 | 1890753.0 | 1.531113 | 0.3977409 | 1261615.295 | 1892422.9 | 0.7454184 | 0.08315994 | 2521345.589 | 5042691.178 | 0.7712399 | 0.168204
[9 empty] | 1260802.809 | 1891204.2 | 1.531116 | 0.3977446 | 1261916.107 | 1892874.2 | 0.74548 | 0.08322154 | 2521946.198 | 5043892.396 | 0.7712984 | 0.1682625
[9 empty] | 1261103.637 | 1891655.5 | 1.531295 | 0.3979237 | 1262216.92 | 1893325.38 | 0.7455566 | 0.0832981 | 2522546.792 | 5045093.584 | 0.771269 | 0.1682331
[9 empty] | 1261404.465 | 1892106.7 | 1.531569 | 0.398197 | 1262517.716 | 1893776.574 | 0.7456229 | 0.08336437 | 2523147.401 | 5046294.802 | 0.7712775 | 0.1682415
[9 empty] | 1261705.278 | 1892557.917 | 1.531834 | 0.398462 | 1262818.513 | 1894227.8 | 0.7456817 | 0.08342318 | 2523748.011 | 5047496.022 | 0.7712984 | 0.1682625
[9 empty] | 1262006.075 | 1893009.1 | 1.532067 | 0.3986951 | 1263119.295 | 1894678.9 | 0.7458403 | 0.08358178 | 2524348.604 | 5048697.208 | 0.7713233 | 0.1682874
[9 empty] | 1262306.872 | 1893460.308 | 1.532391 | 0.3990198 | 1263420.138 | 1895130.207 | 0.7459914 | 0.08373293 | 2524949.214 | 5049898.428 | 0.7713693 | 0.1683334
[9 empty] | 1262607.7 | 1893911.55 | 1.532666 | 0.3992941 | 1263720.966 | 1895581.449 | 0.7460595 | 0.08380103 | 2525549.823 | 5051099.646 | 0.7713148 | 0.1682789
[9 empty] | 1262908.512 | 1894362.768 | 1.532688 | 0.3993165 | 1264021.763 | 1896032.6 | 0.7460987 | 0.08384024 | 2526150.433 | 5052300.866 | 0.7712937 | 0.1682577
[9 empty] | 1263209.325 | 1894814.0 | 1.532532 | 0.3991607 | 1264322.623 | 1896483.9 | 0.7461045 | 0.08384599 | 2526751.011 | 5053502.022 | 0.7713149 | 0.168279
[9 empty] | 1263510.169 | 1895265.3 | 1.532443 | 0.3990711 | 1264623.451 | 1896935.2 | 0.746001 | 0.08374249 | 2527351.636 | 5054703.272 | 0.7712396 | 0.1682037
[9 empty] | 1263811.028 | 1895716.542 | 1.532403 | 0.399031 | 1264924.263 | 1897386.4 | 0.7458219 | 0.08356339 | 2527952.229 | 5055904.458 | 0.7712151 | 0.1681791
[9 empty] | 1264111.825 | 1896167.7 | 1.532437 | 0.3990655 | 1265225.076 | 1897837.614 | 0.7456641 | 0.08340563 | 2528552.854 | 5057105.708 | 0.7706233 | 0.1675873
[9 empty] | 1264412.637 | 1896619.0 | 1.53241 | 0.3990384 | 1265525.873 | 1898288.8 | 0.745528 | 0.08326949 | 2529153.417 | 5058306.834 | 0.770636 | 0.1676001
[9 empty] | 1264713.481 | 1897070.2 | 1.532179 | 0.3988071 | 1265826.716 | 1898740.074 | 0.7454374 | 0.08317891 | 2529754.011 | 5059508.022 | 0.7706148 | 0.1675789
[9 empty] | 1265014.278 | 1897521.417 | 1.532077 | 0.3987055 | 1266127.513 | 1899191.3 | 0.7453394 | 0.08308093 | 2530354.604 | 5060709.208 | 0.7705651 | 0.1675291
[9 empty] | 1265315.122 | 1897972.683 | 1.53216 | 0.3987886 | 1266428.326 | 1899642.489 | 0.745331 | 0.08307249 | 2530955.214 | 5061910.428 | 0.7705026 | 0.1674667
[9 empty] | 1265615.934 | 1898423.901 | 1.532178 | 0.3988062 | 1266729.138 | 1900093.707 | 0.7453553 | 0.08309678 | 2531555.808 | 5063111.616 | 0.7704984 | 0.1674625
[9 empty] | 1265916.778 | 1898875.167 | 1.531984 | 0.3986121 | 1267029.935 | 1900544.9 | 0.7453589 | 0.08310045 | 2532156.417 | 5064312.834 | 0.7705943 | 0.1675583
[9 empty] | 1266217.575 | 1899326.4 | 1.531946 | 0.3985739 | 1267330.763 | 1900996.1 | 0.7454057 | 0.08314718 | 2532757.026 | 5065514.052 | 0.7706401 | 0.1676042
[9 empty] | 1266518.403 | 1899777.6 | 1.53206 | 0.3986885 | 1267631.576 | 1901447.364 | 0.7454281 | 0.08316963 | 2533357.636 | 5066715.272 | 0.7705485 | 0.1675125
[9 empty] | 1266819.247 | 1900228.9 | 1.532207 | 0.398835 | 1267932.373 | 1901898.6 | 0.7453555 | 0.083097 | 2533958.245 | 5067916.49 | 0.7703816 | 0.1673457
[9 empty] | 1267120.059 | 1900680.1 | 1.532195 | 0.3988229 | 1268233.201 | 1902349.8 | 0.7452296 | 0.08297107 | 2534558.839 | 5069117.678 | 0.7704065 | 0.1673706
[9 empty] | 1267420.903 | 1901131.4 | 1.53214 | 0.3987688 | 1268534.045 | 1902801.1 | 0.7451475 | 0.08288899 | 2535159.448 | 5070318.896 | 0.7704732 | 0.1674373
[9 empty] | 1267721.747 | 1901582.6 | 1.532175 | 0.3988033 | 1268834.826 | 1903252.239 | 0.7451167 | 0.08285818 | 2535760.058 | 5071520.116 | 0.7705612 | 0.1675253
[9 empty] | 1268022.544 | 1902033.816 | 1.532153 | 0.3987809 | 1269135.638 | 1903703.457 | 0.7451921 | 0.08293364 | 2536360.636 | 5072721.272 | 0.7705979 | 0.1675619
[9 empty] | 1268323.356 | 1902485.034 | 1.532143 | 0.3987716 | 1269436.482 | 1904154.723 | 0.7453076 | 0.08304912 | 2536961.229 | 5073922.458 | 0.7705107 | 0.1674748
[9 empty] | 1268624.137 | 1902936.2 | 1.532057 | 0.3986858 | 1269737.295 | 1904605.9 | 0.7454849 | 0.08322637 | 2537561.824 | 5075123.648 | 0.7704902 | 0.1674543
[9 empty] | 1268924.934 | 1903387.401 | 1.531917 | 0.398545 | 1270038.076 | 1905057.114 | 0.7457041 | 0.0834456 | 2538162.434 | 5076324.868 | 0.7704942 | 0.1674583
[9 empty] | 1269225.778 | 1903838.667 | 1.531991 | 0.3986197 | 1270338.904 | 1905508.356 | 0.7458786 | 0.08362007 | 2538763.027 | 5077526.054 | 0.7704608 | 0.1674249
[9 empty] | 1269526.622 | 1904289.933 | 1.532231 | 0.3988594 | 1270639.701 | 1905959.6 | 0.746013 | 0.08375448 | 2539363.637 | 5078727.274 | 0.7706359 | 0.1675999
[9 empty] | 1269827.419 | 1904741.1 | 1.532354 | 0.3989826 | 1270940.513 | 1906410.8 | 0.7461185 | 0.08386001 | 2539964.246 | 5079928.492 | 0.7705651 | 0.1675292
[9 empty] | 1270128.278 | 1905192.417 | 1.53229 | 0.3989182 | 1271241.31 | 1906861.965 | 0.7461979 | 0.08393945 | 2540564.84 | 5081129.68 | 0.7705321 | 0.1674962
[9 empty] | 1270429.106 | 1905643.659 | 1.532261 | 0.3988893 | 1271542.107 | 1907313.2 | 0.7462641 | 0.08400564 | 2541165.449 | 5082330.898 | 0.7705026 | 0.1674667
[9 empty] | 1270729.919 | 1906094.9 | 1.532187 | 0.3988155 | 1271842.935 | 1907764.4 | 0.7462948 | 0.0840363 | 2541766.043 | 5083532.086 | 0.7704525 | 0.1674165
[9 empty] | 1271030.731 | 1906546.1 | 1.532085 | 0.398713 | 1272143.748 | 1908215.622 | 0.7462686 | 0.08401012 | 2542366.637 | 5084733.274 | 0.770144 | 0.1671081
[9 empty] | 1271331.512 | 1906997.268 | 1.532029 | 0.398657 | 1272444.56 | 1908666.84 | 0.7462266 | 0.08396807 | 2542967.23 | 5085934.46 | 0.7700229 | 0.166987
[9 empty] | 1271632.325 | 1907448.5 | 1.531984 | 0.3986123 | 1272745.357 | 1909118.0 | 0.7461527 | 0.08389425 | 2543567.84 | 5087135.68 | 0.7700439 | 0.1670079
[9 empty] | 1271933.169 | 1907899.8 | 1.532016 | 0.398644 | 1273046.185 | 1909569.3 | 0.7460567 | 0.08379822 | 2544168.402 | 5088336.804 | 0.7707775 | 0.1677416
[9 empty] | 1272233.982 | 1908350.973 | 1.532034 | 0.3986627 | 1273346.982 | 1910020.473 | 0.7459886 | 0.08373015 | 2544769.027 | 5089538.054 | 0.7708487 | 0.1678127
[9 empty] | 1272534.779 | 1908802.2 | 1.532086 | 0.398714 | 1273647.81 | 1910471.715 | 0.7459513 | 0.08369278 | 2545369.621 | 5090739.242 | 0.7709693 | 0.1679333
[9 empty] | 1272835.576 | 1909253.364 | 1.532048 | 0.3986766 | 1273948.624 | 1910922.936 | 0.7459299 | 0.08367136 | 2545970.23 | 5091940.46 | 0.7710899 | 0.168054
[9 empty] | 1273136.388 | 1909704.582 | 1.532114 | 0.3987428 | 1274249.436 | 1911374.154 | 0.7459094 | 0.0836509 | 2546570.84 | 5093141.68 | 0.771198 | 0.1681621
[9 empty] | 1273437.185 | 1910155.8 | 1.532186 | 0.3988146 | 1274550.249 | 1911825.4 | 0.7459 | 0.08364148 | 2547171.418 | 5094342.836 | 0.7710985 | 0.1680625
[9 empty] | 1273737.998 | 1910606.997 | 1.532212 | 0.3988407 | 1274851.061 | 1912276.6 | 0.745872 | 0.08361346 | 2547772.027 | 5095544.054 | 0.7711402 | 0.1681043
[9 empty] | 1274038.81 | 1911058.215 | 1.532264 | 0.398892 | 1275151.858 | 1912727.787 | 0.7458487 | 0.08359024 | 2548372.621 | 5096745.242 | 0.7712356 | 0.1681997
[9 empty] | 1274339.607 | 1911509.4 | 1.532291 | 0.3989192 | 1275452.671 | 1913179.0 | 0.7458432 | 0.08358469 | 2548973.215 | 5097946.43 | 0.7714604 | 0.1684245
[9 empty] | 1274640.435 | 1911960.7 | 1.532264 | 0.3988921 | 1275753.467 | 1913630.2 | 0.7458683 | 0.08360982 | 2549573.809 | 5099147.618 | 0.7712192 | 0.1681833
[9 empty] | 1274941.248 | 1912411.872 | 1.532208 | 0.3988362 | 1276054.296 | 1914081.444 | 0.7459113 | 0.08365284 | 2550174.402 | 5100348.804 | 0.7713853 | 0.1683494
[9 empty] | 1275242.06 | 1912863.09 | 1.532284 | 0.3989127 | 1276355.108 | 1914532.662 | 0.7459524 | 0.08369388 | 2550774.996 | 5101549.992 | 0.7714358 | 0.1683999
[9 empty] | 1275542.873 | 1913314.3 | 1.532341 | 0.3989696 | 1276655.921 | 1914983.9 | 0.7459879 | 0.08372937 | 2551375.605 | 5102751.21 | 0.7713358 | 0.1682999
[9 empty] | 1275843.701 | 1913765.6 | 1.532231 | 0.3988594 | 1276956.717 | 1915435.1 | 0.7460102 | 0.08375167 | 2551976.215 | 5103952.43 | 0.7706065 | 0.1675706
[9 empty] | 1276144.545 | 1914216.8 | 1.532067 | 0.3986953 | 1277257.514 | 1915886.271 | 0.7460195 | 0.08376104 | 2552576.809 | 5105153.618 | 0.7706859 | 0.1676499
[9 empty] | 1276445.373 | 1914668.1 | 1.532158 | 0.3987867 | 1277558.311 | 1916337.5 | 0.7460055 | 0.08374697 | 2553177.418 | 5106354.836 | 0.7707859 | 0.16775
[9 empty] | 1276746.185 | 1915119.3 | 1.532302 | 0.3989305 | 1277859.124 | 1916788.686 | 0.7460279 | 0.0837694 | 2553778.012 | 5107556.024 | 0.7706234 | 0.1675875
[9 empty] | 1277046.998 | 1915570.497 | 1.532253 | 0.398881 | 1278159.952 | 1917239.928 | 0.7460362 | 0.08377772 | 2554378.621 | 5108757.242 | 0.7706487 | 0.1676128
[9 empty] | 1277347.841 | 1916021.8 | 1.532093 | 0.3987215 | 1278460.78 | 1917691.17 | 0.7460409 | 0.08378245 | 2554979.23 | 5109958.46 | 0.770844 | 0.1678081
[9 empty] | 1277648.685 | 1916473.0 | 1.532072 | 0.3987 | 1278761.577 | 1918142.4 | 0.7460485 | 0.08378997 | 2555579.824 | 5111159.648 | 0.770811 | 0.1677751
[9 empty] | 1277949.498 | 1916924.247 | 1.532132 | 0.3987605 | 1279062.389 | 1918593.6 | 0.7460709 | 0.0838124 | 2556180.418 | 5112360.836 | 0.7707903 | 0.1677543
[9 empty] | 1278250.31 | 1917375.465 | 1.532199 | 0.3988276 | 1279363.186 | 1919044.779 | 0.7460961 | 0.08383757 | 2556781.012 | 5113562.024 | 0.770744 | 0.1677081
[9 empty] | 1278551.138 | 1917826.707 | 1.532206 | 0.3988341 | 1279663.999 | 1919496.0 | 0.7461316 | 0.08387307 | 2557381.621 | 5114763.242 | 0.7708149 | 0.1677789
[9 empty] | 1278851.966 | 1918277.949 | 1.53228 | 0.3989088 | 1279964.827 | 1919947.2 | 0.7461726 | 0.08391406 | 2557982.23 | 5115964.46 | 0.7708441 | 0.1678081
[9 empty] | 1279152.748 | 1918729.122 | 1.532321 | 0.3989497 | 1280265.655 | 1920398.5 | 0.7462116 | 0.08395313 | 2558582.825 | 5117165.65 | 0.7709565 | 0.1679206
[9 empty] | 1279453.56 | 1919180.34 | 1.532418 | 0.3990459 | 1280566.467 | 1920849.7 | 0.746289 | 0.08403051 | 2559183.435 | 5118366.87 | 0.7708981 | 0.1678622
[9 empty] | 1279754.373 | 1919631.6 | 1.532611 | 0.3992391 | 1280867.264 | 1921300.896 | 0.7464187 | 0.08416024 | 2559784.028 | 5119568.056 | 0.7710276 | 0.1679917
[9 empty] | 1280055.216 | 1920082.824 | 1.532654 | 0.399282 | 1281168.092 | 1921752.138 | 0.7464914 | 0.0842329 | 2560384.638 | 5120769.276 | 0.7710068 | 0.1679709
[9 empty] | 1280356.029 | 1920534.0 | 1.532687 | 0.3993156 | 1281468.921 | 1922203.4 | 0.7464979 | 0.08423943 | 2560985.247 | 5121970.494 | 0.7710735 | 0.1680375
[9 empty] | 1280656.81 | 1920985.215 | 1.532871 | 0.3994995 | 1281769.717 | 1922654.6 | 0.7465221 | 0.08426357 | 2561585.872 | 5123171.744 | 0.771269 | 0.1682331
[9 empty] | 1280957.623 | 1921436.4 | 1.532959 | 0.3995872 | 1282070.546 | 1923105.819 | 0.7465267 | 0.08426819 | 2562186.481 | 5124372.962 | 0.7712444 | 0.1682085
[9 empty] | 1281258.466 | 1921887.699 | 1.53296 | 0.3995879 | 1282371.342 | 1923557.013 | 0.7464399 | 0.08418136 | 2562787.06 | 5125574.12 | 0.7711483 | 0.1681124
[9 empty] | 1281559.279 | 1922338.9 | 1.533026 | 0.3996542 | 1282672.186 | 1924008.279 | 0.7463886 | 0.08413006 | 2563387.669 | 5126775.338 | 0.7712193 | 0.1681833
[9 empty] | 1281860.107 | 1922790.2 | 1.533113 | 0.3997409 | 1282972.967 | 1924459.5 | 0.7463848 | 0.08412627 | 2563988.278 | 5127976.556 | 0.7713233 | 0.1682873
[9 empty] | 1282160.92 | 1923241.38 | 1.53321 | 0.3998379 | 1283273.78 | 1924910.67 | 0.7463615 | 0.08410304 | 2564588.856 | 5129177.712 | 0.7713564 | 0.1683205
[9 empty] | 1282461.716 | 1923692.574 | 1.533417 | 0.400045 | 1283574.577 | 1925361.9 | 0.7463103 | 0.08405184 | 2565189.466 | 5130378.932 | 0.7711857 | 0.1681498
[9 empty] | 1282762.498 | 1924143.747 | 1.533558 | 0.4001859 | 1283875.374 | 1925813.061 | 0.7463159 | 0.08405743 | 2565790.044 | 5131580.088 | 0.7711731 | 0.1681372
[9 empty] | 1283063.326 | 1924594.989 | 1.533694 | 0.400322 | 1284176.171 | 1926264.3 | 0.7463093 | 0.08405085 | 2566390.638 | 5132781.276 | 0.7712861 | 0.1682501
[9 empty] | 1283364.107 | 1925046.2 | 1.533825 | 0.4004536 | 1284477.014 | 1926715.521 | 0.7463169 | 0.08405836 | 2566991.231 | 5133982.462 | 0.7713026 | 0.1682667
[9 empty] | 1283664.92 | 1925497.38 | 1.533924 | 0.4005524 | 1284777.811 | 1927166.7 | 0.7463261 | 0.08406766 | 2567591.81 | 5135183.62 | 0.7714361 | 0.1684002
[9 empty] | 1283965.748 | 1925948.622 | 1.534 | 0.400628 | 1285078.639 | 1927618.0 | 0.7463513 | 0.08409282 | 2568192.403 | 5136384.806 | 0.7713316 | 0.1682957
[9 empty] | 1284266.576 | 1926399.864 | 1.533938 | 0.4005665 | 1285379.452 | 1928069.178 | 0.7463793 | 0.08412076 | 2568793.013 | 5137586.026 | 0.7714026 | 0.1683667
[9 empty] | 1284567.373 | 1926851.1 | 1.53388 | 0.4005087 | 1285680.264 | 1928520.396 | 0.7464251 | 0.08416657 | 2569393.622 | 5138787.244 | 0.7714194 | 0.1683835
[9 empty] | 1284868.216 | 1927302.324 | 1.533843 | 0.4004714 | 1285981.061 | 1928971.6 | 0.7464577 | 0.08419919 | 2569994.216 | 5139988.432 | 0.7715149 | 0.1684789
[9 empty] | 1285169.029 | 1927753.5 | 1.533871 | 0.4004994 | 1286281.874 | 1929422.811 | 0.7465016 | 0.08424309 | 2570594.81 | 5141189.62 | 0.7715278 | 0.1684919
[9 empty] | 1285469.826 | 1928204.739 | 1.533815 | 0.4004434 | 1286582.702 | 1929874.053 | 0.7465557 | 0.08429719 | 2571195.419 | 5142390.838 | 0.7713361 | 0.1683002
[9 empty] | 1285770.623 | 1928655.9 | 1.533923 | 0.4005515 | 1286883.514 | 1930325.271 | 0.7466024 | 0.08434387 | 2571796.028 | 5143592.056 | 0.7713525 | 0.1683166
[9 empty] | 1286071.404 | 1929107.106 | 1.534038 | 0.4006662 | 1287184.311 | 1930776.5 | 0.7466321 | 0.08437361 | 2572396.622 | 5144793.244 | 0.7712981 | 0.1682621
[9 empty] | 1286372.216 | 1929558.324 | 1.534174 | 0.4008023 | 1287485.124 | 1931227.686 | 0.7466135 | 0.08435503 | 2572997.216 | 5145994.432 | 0.7713313 | 0.1682953
[9 empty] | 1286673.045 | 1930009.6 | 1.534467 | 0.4010953 | 1287785.936 | 1931678.904 | 0.7466183 | 0.08435976 | 2573597.81 | 5147195.62 | 0.7713317 | 0.1682957
[9 empty] | 1286973.873 | 1930460.8 | 1.534807 | 0.4014349 | 1288086.764 | 1932130.146 | 0.7466546 | 0.08439613 | 2574198.419 | 5148396.838 | 0.7711318 | 0.1680959
[9 empty] | 1287274.716 | 1930912.074 | 1.534905 | 0.4015329 | 1288387.577 | 1932581.4 | 0.7466631 | 0.0844046 | 2574799.028 | 5149598.056 | 0.7711691 | 0.1681332
[9 empty] | 1287575.529 | 1931363.3 | 1.534826 | 0.4014545 | 1288688.405 | 1933032.6 | 0.7466595 | 0.08440103 | 2575399.638 | 5150799.276 | 0.7712735 | 0.1682375
[9 empty] | 1287876.373 | 1931814.6 | 1.53487 | 0.4014984 | 1288989.233 | 1933483.8 | 0.7466698 | 0.0844113 | 2576000.263 | 5152000.526 | 0.7712232 | 0.1681873
[9 empty] | 1288177.185 | 1932265.8 | 1.534857 | 0.4014854 | 1289290.014 | 1933935.021 | 0.7466958 | 0.0844373 | 2576600.856 | 5153201.712 | 0.7710987 | 0.1680627
[9 empty] | 1288478.013 | 1932717.0 | 1.53485 | 0.4014779 | 1289590.827 | 1934386.2 | 0.7467546 | 0.0844961 | 2577201.466 | 5154402.932 | 0.7710397 | 0.1680038
[9 empty] | 1288778.826 | 1933168.239 | 1.534859 | 0.4014872 | 1289891.671 | 1934837.5 | 0.7468032 | 0.08454467 | 2577802.075 | 5155604.15 | 0.7711485 | 0.1681125
[9 empty] | 1289079.638 | 1933619.457 | 1.534915 | 0.4015432 | 1290192.514 | 1935288.771 | 0.7468004 | 0.08454187 | 2578402.669 | 5156805.338 | 0.7710816 | 0.1680457
[9 empty] | 1289380.451 | 1934070.7 | 1.534984 | 0.4016121 | 1290493.311 | 1935740.0 | 0.7467966 | 0.08453812 | 2579003.263 | 5158006.526 | 0.7715357 | 0.1684998
[9 empty] | 1289681.248 | 1934521.872 | 1.534958 | 0.401586 | 1290794.155 | 1936191.2 | 0.7468143 | 0.08455585 | 2579603.889 | 5159207.778 | 0.7709607 | 0.1679247
[9 empty] | 1289982.06 | 1934973.09 | 1.534884 | 0.4015123 | 1291094.936 | 1936642.404 | 0.7468367 | 0.08457821 | 2580204.482 | 5160408.964 | 0.7710235 | 0.1679875
[9 empty] | 1290282.873 | 1935424.3 | 1.534792 | 0.40142 | 1291395.78 | 1937093.67 | 0.7468208 | 0.08456231 | 2580805.092 | 5161610.184 | 0.7709233 | 0.1678874
[9 empty] | 1290583.654 | 1935875.481 | 1.534767 | 0.4013957 | 1291696.624 | 1937544.936 | 0.7467984 | 0.08453993 | 2581405.67 | 5162811.34 | 0.7710817 | 0.1680457
[9 empty] | 1290884.466 | 1936326.699 | 1.534789 | 0.4014172 | 1291997.421 | 1937996.1 | 0.7468124 | 0.08455391 | 2582006.264 | 5164012.528 | 0.7711031 | 0.1680671
[9 empty] | 1291185.263 | 1936777.9 | 1.534849 | 0.4014769 | 1292298.217 | 1938447.3 | 0.7468283 | 0.08456985 | 2582606.857 | 5165213.714 | 0.7710653 | 0.1680293
[9 empty] | 1291486.107 | 1937229.2 | 1.534899 | 0.4015273 | 1292599.046 | 1938898.569 | 0.7468451 | 0.08458658 | 2583207.467 | 5166414.934 | 0.7710441 | 0.1680082
[9 empty] | 1291786.92 | 1937680.38 | 1.535008 | 0.4016365 | 1292899.874 | 1939349.811 | 0.7468515 | 0.08459303 | 2583808.045 | 5167616.09 | 0.7709357 | 0.1678998
[9 empty] | 1292087.716 | 1938131.574 | 1.535128 | 0.4017559 | 1293200.671 | 1939801.0 | 0.7468664 | 0.08460793 | 2584408.639 | 5168817.278 | 0.7710315 | 0.1679955
[9 empty] | 1292388.529 | 1938582.8 | 1.535071 | 0.401699 | 1293501.499 | 1940252.2 | 0.7469393 | 0.08468084 | 2585009.248 | 5170018.496 | 0.7711316 | 0.1680957
[9 empty] | 1292689.326 | 1939033.989 | 1.535023 | 0.4016514 | 1293802.327 | 1940703.5 | 0.7470522 | 0.0847937 | 2585609.842 | 5171219.684 | 0.7710441 | 0.1680081
[9 empty] | 1292990.138 | 1939485.207 | 1.535003 | 0.4016317 | 1294103.124 | 1941154.686 | 0.7471353 | 0.08487684 | 2586210.436 | 5172420.872 | 0.7709693 | 0.1679333
[9 empty] | 1293290.936 | 1939936.404 | 1.535085 | 0.4017137 | 1294403.921 | 1941605.9 | 0.7472026 | 0.08494409 | 2586811.045 | 5173622.09 | 0.7709901 | 0.1679541
[9 empty] | 1293591.717 | 1940387.6 | 1.535218 | 0.4018462 | 1294704.749 | 1942057.1 | 0.7472614 | 0.0850029 | 2587411.639 | 5174823.278 | 0.7710361 | 0.1680002
[9 empty] | 1293892.514 | 1940838.771 | 1.535235 | 0.401863 | 1295005.578 | 1942508.367 | 0.7472716 | 0.08501306 | 2588012.232 | 5176024.464 | 0.77099 | 0.1679541
[9 empty] | 1294193.311 | 1941290.0 | 1.535278 | 0.4019059 | 1295306.375 | 1942959.6 | 0.7472743 | 0.08501585 | 2588612.842 | 5177225.684 | 0.77094 | 0.1679041
[9 empty] | 1294494.139 | 1941741.2 | 1.535337 | 0.4019657 | 1295607.203 | 1943410.8 | 0.7472893 | 0.08503081 | 2589213.451 | 5178426.902 | 0.7709066 | 0.1678707
[9 empty] | 1294794.936 | 1942192.404 | 1.535391 | 0.402019 | 1295908.015 | 1943862.0 | 0.7473004 | 0.08504196 | 2589814.045 | 5179628.09 | 0.770998 | 0.1679621
[9 empty] | 1295095.749 | 1942643.6 | 1.535274 | 0.4019024 | 1296208.828 | 1944313.242 | 0.7473415 | 0.08508297 | 2590414.639 | 5180829.278 | 0.7712653 | 0.1682293
[9 empty] | 1295396.577 | 1943094.9 | 1.535364 | 0.4019928 | 1296509.625 | 1944764.4 | 0.7473694 | 0.08511094 | 2591015.232 | 5182030.464 | 0.7712982 | 0.1682623
[9 empty] | 1295697.374 | 1943546.061 | 1.535513 | 0.402141 | 1296810.453 | 1945215.7 | 0.7474189 | 0.08516037 | 2591615.842 | 5183231.684 | 0.7706357 | 0.1675997
[9 empty] | 1295998.202 | 1943997.303 | 1.535626 | 0.4022539 | 1297111.281 | 1945666.9 | 0.7474142 | 0.08515575 | 2592216.451 | 5184432.902 | 0.7707319 | 0.167696
[9 empty] | 1296299.046 | 1944448.569 | 1.53556 | 0.4021886 | 1297412.062 | 1946118.093 | 0.7473881 | 0.08512958 | 2592817.045 | 5185634.09 | 0.7706525 | 0.1676166
[9 empty] | 1296599.858 | 1944899.787 | 1.53558 | 0.4022082 | 1297712.906 | 1946569.359 | 0.7473461 | 0.08508764 | 2593417.639 | 5186835.278 | 0.7708527 | 0.1678167
[9 empty] | 1296900.686 | 1945351.029 | 1.535693 | 0.4023211 | 1298013.734 | 1947020.601 | 0.7473629 | 0.08510445 | 2594018.232 | 5188036.464 | 0.7709026 | 0.1678667
[9 empty] | 1297201.499 | 1945802.2 | 1.535875 | 0.402503 | 1298314.562 | 1947471.843 | 0.7473854 | 0.08512687 | 2594618.842 | 5189237.684 | 0.7708151 | 0.1677791
[9 empty] | 1297502.342 | 1946253.513 | 1.535959 | 0.402587 | 1298615.359 | 1947923.0 | 0.7473993 | 0.08514081 | 2595219.42 | 5190438.84 | 0.7708231 | 0.1677871
[9 empty] | 1297803.171 | 1946704.8 | 1.535893 | 0.4025216 | 1298916.156 | 1948374.234 | 0.7474217 | 0.08516325 | 2595820.014 | 5191640.028 | 0.7709189 | 0.1678829
[9 empty] | 1298103.983 | 1947156.0 | 1.535903 | 0.4025318 | 1299216.984 | 1948825.476 | 0.7474291 | 0.08517066 | 2596420.639 | 5192841.278 | 0.7710066 | 0.1679707
[9 empty] | 1298404.811 | 1947607.2 | 1.53612 | 0.4027483 | 1299517.812 | 1949276.718 | 0.7474533 | 0.08519485 | 2597021.232 | 5194042.464 | 0.7710439 | 0.1680079
[9 empty] | 1298705.624 | 1948058.436 | 1.536105 | 0.4027333 | 1299818.609 | 1949727.9 | 0.7474589 | 0.08520042 | 2597621.842 | 5195243.684 | 0.7709026 | 0.1678667
[9 empty] | 1299006.436 | 1948509.654 | 1.53597 | 0.402598 | 1300119.406 | 1950179.109 | 0.7474402 | 0.08518173 | 2598222.436 | 5196444.872 | 0.7709153 | 0.1678793
[9 empty] | 1299307.264 | 1948960.896 | 1.535837 | 0.4024657 | 1300420.234 | 1950630.351 | 0.7474066 | 0.08514812 | 2598823.029 | 5197646.058 | 0.7709401 | 0.1679042
[9 empty] | 1299608.108 | 1949412.162 | 1.535852 | 0.4024807 | 1300721.078 | 1951081.617 | 0.747402 | 0.08514354 | 2599423.639 | 5198847.278 | 0.7711147 | 0.1680788
[9 empty] | 1299908.889 | 1949863.3 | 1.535808 | 0.4024368 | 1301021.922 | 1951532.883 | 0.7473843 | 0.08512585 | 2600024.232 | 5200048.464 | 0.7710605 | 0.1680246
[9 empty] | 1300209.733 | 1950314.6 | 1.535794 | 0.4024228 | 1301322.734 | 1951984.101 | 0.7473685 | 0.08511001 | 2600624.843 | 5201249.686 | 0.7710022 | 0.1679663
[9 empty] | 1300510.561 | 1950765.8 | 1.535757 | 0.4023855 | 1301623.515 | 1952435.3 | 0.7474067 | 0.08514819 | 2601225.452 | 5202450.904 | 0.7709606 | 0.1679247
[9 empty] | 1300811.374 | 1951217.061 | 1.53581 | 0.4024386 | 1301924.328 | 1952886.492 | 0.7474328 | 0.08517434 | 2601826.046 | 5203652.092 | 0.7709563 | 0.1679204
[9 empty] | 1301112.186 | 1951668.279 | 1.535862 | 0.4024899 | 1302225.125 | 1953337.7 | 0.7474887 | 0.08523025 | 2602426.64 | 5204853.28 | 0.7711645 | 0.1681285
[9 empty] | 1301412.983 | 1952119.5 | 1.535883 | 0.4025114 | 1302525.922 | 1953788.883 | 0.7475689 | 0.08531043 | 2603027.265 | 5206054.53 | 0.7711644 | 0.1681285
[9 empty] | 1301713.796 | 1952570.694 | 1.53601 | 0.4026382 | 1302826.765 | 1954240.1 | 0.7476389 | 0.08538045 | 2603627.874 | 5207255.748 | 0.7711111 | 0.1680751
[9 empty] | 1302014.592 | 1953021.888 | 1.536112 | 0.4027399 | 1303127.593 | 1954691.4 | 0.7476996 | 0.08544112 | 2604228.468 | 5208456.936 | 0.771115 | 0.1680791
[9 empty] | 1302315.405 | 1953473.1 | 1.536183 | 0.4028109 | 1303428.39 | 1955142.585 | 0.7477631 | 0.08550457 | 2604829.062 | 5209658.124 | 0.7710983 | 0.1680624
[9 empty] | 1302616.202 | 1953924.303 | 1.536287 | 0.4029154 | 1303729.187 | 1955593.8 | 0.7478255 | 0.08556703 | 2605429.671 | 5210859.342 | 0.7711566 | 0.1681207
[9 empty] | 1302916.999 | 1954375.5 | 1.536442 | 0.4030701 | 1304030.015 | 1956045.0 | 0.7478954 | 0.08563693 | 2606030.28 | 5212060.56 | 0.7713107 | 0.1682748
[9 empty] | 1303217.827 | 1954826.7 | 1.536539 | 0.4031672 | 1304330.828 | 1956496.242 | 0.7479513 | 0.08569282 | 2606630.874 | 5213261.748 | 0.7711981 | 0.1681621
[9 empty] | 1303518.671 | 1955278.0 | 1.536612 | 0.40324 | 1304631.656 | 1956947.484 | 0.7479867 | 0.08572822 | 2607231.468 | 5214462.936 | 0.7711695 | 0.1681336
[9 empty] | 1303819.467 | 1955729.2 | 1.536733 | 0.4033613 | 1304932.453 | 1957398.7 | 0.748025 | 0.08576648 | 2607832.062 | 5215664.124 | 0.771232 | 0.1681961
[9 empty] | 1304120.28 | 1956180.42 | 1.536805 | 0.4034332 | 1305233.265 | 1957849.9 | 0.7480651 | 0.08580661 | 2608432.671 | 5216865.342 | 0.7712024 | 0.1681665
[9 empty] | 1304421.077 | 1956631.6 | 1.536892 | 0.40352 | 1305534.078 | 1958301.117 | 0.7481117 | 0.08585322 | 2609033.265 | 5218066.53 | 0.7712855 | 0.1682496
[9 empty] | 1304721.889 | 1957082.8 | 1.536998 | 0.4036264 | 1305834.875 | 1958752.3 | 0.7481509 | 0.08589243 | 2609633.874 | 5219267.748 | 0.7711856 | 0.1681497
[9 empty] | 1305022.686 | 1957534.029 | 1.537087 | 0.403715 | 1306135.703 | 1959203.6 | 0.7481818 | 0.08592327 | 2610234.483 | 5220468.966 | 0.7712233 | 0.1681873
[9 empty] | 1305323.483 | 1957985.2 | 1.537158 | 0.4037867 | 1306436.515 | 1959654.8 | 0.7482124 | 0.08595394 | 2610835.077 | 5221670.154 | 0.7713902 | 0.1683543
[9 empty] | 1305624.327 | 1958436.5 | 1.537263 | 0.4038911 | 1306737.328 | 1960105.992 | 0.7482488 | 0.08599033 | 2611435.671 | 5222871.342 | 0.7713524 | 0.1683165
[9 empty] | 1305925.124 | 1958887.686 | 1.537372 | 0.4040002 | 1307038.125 | 1960557.2 | 0.7482769 | 0.08601839 | 2612036.265 | 5224072.53 | 0.7714733 | 0.1684373
[9 empty] | 1306225.905 | 1959338.9 | 1.53743 | 0.4040579 | 1307338.937 | 1961008.4 | 0.7483244 | 0.08606596 | 2612636.843 | 5225273.686 | 0.7712817 | 0.1682457
[9 empty] | 1306526.717 | 1959790.1 | 1.537445 | 0.4040738 | 1307639.734 | 1961459.601 | 0.7483412 | 0.08608272 | 2613237.452 | 5226474.904 | 0.7714192 | 0.1683833
[9 empty] | 1306827.53 | 1960241.295 | 1.537497 | 0.4041251 | 1307940.547 | 1961910.8 | 0.7483693 | 0.08611076 | 2613838.062 | 5227676.124 | 0.7713901 | 0.1683542
[9 empty] | 1307128.374 | 1960692.561 | 1.537556 | 0.4041839 | 1308241.375 | 1962362.1 | 0.7484083 | 0.08614985 | 2614438.671 | 5228877.342 | 0.7714652 | 0.1684293
[9 empty] | 1307429.186 | 1961143.779 | 1.537619 | 0.4042474 | 1308542.187 | 1962813.3 | 0.7484448 | 0.08618633 | 2615039.265 | 5230078.53 | 0.7713901 | 0.1683541
[9 empty] | 1307729.983 | 1961595.0 | 1.537665 | 0.4042932 | 1308843 | 1963264.5 | 0.7484597 | 0.08620119 | 2615639.874 | 5231279.748 | 0.7714151 | 0.1683791
[9 empty] | 1308030.764 | 1962046.146 | 1.537695 | 0.4043231 | 1309143.843 | 1963715.8 | 0.7484831 | 0.08622457 | 2616240.468 | 5232480.936 | 0.7715194 | 0.1684835
[9 empty] | 1308331.577 | 1962497.4 | 1.537723 | 0.4043511 | 1309444.656 | 1964166.984 | 0.7485054 | 0.08624693 | 2616841.077 | 5233682.154 | 0.771565 | 0.1685291
[9 empty] | 1308632.421 | 1962948.6 | 1.537859 | 0.4044874 | 1309745.453 | 1964618.2 | 0.748526 | 0.08626754 | 2617441.671 | 5234883.342 | 0.7715403 | 0.1685044
[9 empty] | 1308933.217 | 1963399.8 | 1.53797 | 0.4045984 | 1310046.265 | 1965069.4 | 0.748554 | 0.08629554 | 2618042.296 | 5236084.592 | 0.7714232 | 0.1683873
[9 empty] | 1309234.061 | 1963851.1 | 1.537969 | 0.4045974 | 1310347.062 | 1965520.593 | 0.748583 | 0.08632451 | 2618642.89 | 5237285.78 | 0.7714315 | 0.1683956
[9 empty] | 1309534.842 | 1964302.263 | 1.538011 | 0.4046393 | 1310647.859 | 1965971.8 | 0.7486138 | 0.08635534 | 2619243.499 | 5238486.998 | 0.7714482 | 0.1684123
[9 empty] | 1309835.686 | 1964753.529 | 1.538104 | 0.4047326 | 1310948.687 | 1966423.0 | 0.7486381 | 0.08637963 | 2619844.108 | 5239688.216 | 0.7715689 | 0.1685329
[9 empty] | 1310136.514 | 1965204.771 | 1.538168 | 0.4047959 | 1311249.5 | 1966874.25 | 0.7486614 | 0.08640291 | 2620444.702 | 5240889.404 | 0.7714691 | 0.1684331
[9 empty] | 1310437.327 | 1965656.0 | 1.538222 | 0.4048501 | 1311550.297 | 1967325.4 | 0.7486875 | 0.086429 | 2621045.296 | 5242090.592 | 0.7713689 | 0.168333
[9 empty] | 1310738.124 | 1966107.186 | 1.5382 | 0.4048286 | 1311851.109 | 1967776.7 | 0.7487136 | 0.08645513 | 2621645.906 | 5243291.812 | 0.7714692 | 0.1684333
[9 empty] | 1311038.936 | 1966558.404 | 1.538152 | 0.4047801 | 1312151.922 | 1968227.883 | 0.7487052 | 0.08644675 | 2622246.5 | 5244493 | 0.7715023 | 0.1684664
[9 empty] | 1311339.733 | 1967009.6 | 1.538235 | 0.4048631 | 1312452.718 | 1968679.077 | 0.7487296 | 0.08647109 | 2622847.109 | 5245694.218 | 0.7716399 | 0.1686039
[9 empty] | 1311640.561 | 1967460.8 | 1.538386 | 0.4050143 | 1312753.547 | 1969130.3 | 0.7487865 | 0.08652804 | 2623447.719 | 5246895.438 | 0.7716147 | 0.1685787
[9 empty] | 1311941.405 | 1967912.1 | 1.538433 | 0.4050609 | 1313054.375 | 1969581.6 | 0.7488314 | 0.08657287 | 2624048.328 | 5248096.656 | 0.7716361 | 0.1686001
[9 empty] | 1312242.249 | 1968363.4 | 1.538425 | 0.4050534 | 1313355.218 | 1970032.827 | 0.7488481 | 0.08658964 | 2624648.906 | 5249297.812 | 0.7716149 | 0.1685789
[9 empty] | 1312543.046 | 1968814.569 | 1.538435 | 0.4050636 | 1313656.015 | 1970484.0 | 0.7488817 | 0.08662324 | 2625249.5 | 5250499 | 0.7716775 | 0.1686416
[9 empty] | 1312843.842 | 1969265.763 | 1.538463 | 0.4050916 | 1313956.828 | 1970935.242 | 0.7489265 | 0.08666799 | 2625850.109 | 5251700.218 | 0.7717271 | 0.1686911
[9 empty] | 1313144.655 | 1969717.0 | 1.538538 | 0.4051663 | 1314257.64 | 1971386.46 | 0.7489638 | 0.0867053 | 2626450.703 | 5252901.406 | 0.7715985 | 0.1685625
[9 empty] | 1313445.452 | 1970168.178 | 1.538557 | 0.4051849 | 1314558.437 | 1971837.7 | 0.7490075 | 0.08674904 | 2627051.313 | 5254102.626 | 0.7717567 | 0.1687208
[9 empty] | 1313746.28 | 1970619.42 | 1.538545 | 0.4051729 | 1314859.25 | 1972288.875 | 0.7490178 | 0.08675931 | 2627651.938 | 5255303.876 | 0.7717234 | 0.1686875
[9 empty] | 1314047.092 | 1971070.638 | 1.53857 | 0.405198 | 1315160.078 | 1972740.117 | 0.7490326 | 0.08677413 | 2628252.547 | 5256505.094 | 0.7719523 | 0.1689163
[9 empty] | 1314347.906 | 1971521.859 | 1.538645 | 0.4052736 | 1315460.875 | 1973191.3 | 0.7490513 | 0.08679278 | 2628853.125 | 5257706.25 | 0.7725526 | 0.1695167
[9 empty] | 1314648.75 | 1971973.125 | 1.538712 | 0.4053408 | 1315761.703 | 1973642.6 | 0.7490792 | 0.08682073 | 2629453.719 | 5258907.438 | 0.7720399 | 0.1690039
[9 empty] | 1314949.562 | 1972424.343 | 1.538753 | 0.4053818 | 1316062.516 | 1974093.774 | 0.7491036 | 0.08684507 | 2630054.344 | 5260108.688 | 0.7719064 | 0.1688705
[9 empty] | 1315250.359 | 1972875.5 | 1.538763 | 0.4053912 | 1316363.329 | 1974545.0 | 0.74914 | 0.08688148 | 2630654.938 | 5261309.876 | 0.7716739 | 0.168638
[9 empty] | 1315551.172 | 1973326.758 | 1.538814 | 0.4054425 | 1316664.141 | 1974996.2 | 0.749167 | 0.08690855 | 2631255.547 | 5262511.094 | 0.7717314 | 0.1686955
[9 empty] | 1315851.968 | 1973777.952 | 1.538898 | 0.4055264 | 1316964.938 | 1975447.407 | 0.7491941 | 0.08693557 | 2631856.141 | 5263712.282 | 0.771565 | 0.1685291
[9 empty] | 1316152.781 | 1974229.2 | 1.538989 | 0.4056178 | 1317265.782 | 1975898.673 | 0.7492026 | 0.0869441 | 2632456.75 | 5264913.5 | 0.7715026 | 0.1684667
[9 empty] | 1316453.609 | 1974680.4 | 1.538977 | 0.4056057 | 1317566.563 | 1976349.8 | 0.7492062 | 0.08694775 | 2633057.344 | 5266114.688 | 0.7719231 | 0.1688871
[9 empty] | 1316754.422 | 1975131.633 | 1.538937 | 0.4055655 | 1317867.376 | 1976801.064 | 0.7492379 | 0.08697937 | 2633657.938 | 5267315.876 | 0.7719402 | 0.1689043
[9 empty] | 1317055.218 | 1975582.827 | 1.539125 | 0.4057529 | 1318168.173 | 1977252.3 | 0.7492565 | 0.08699797 | 2634258.516 | 5268517.032 | 0.7720689 | 0.169033
[9 empty] | 1317356.047 | 1976034.1 | 1.53945 | 0.4060786 | 1318468.969 | 1977703.5 | 0.7492695 | 0.08701104 | 2634859.125 | 5269718.25 | 0.7719775 | 0.1689415
[9 empty] | 1317656.859 | 1976485.3 | 1.539637 | 0.4062652 | 1318769.766 | 1978154.649 | 0.7494271 | 0.08716863 | 2635459.734 | 5270919.468 | 0.7720112 | 0.1689753
[9 empty] | 1317957.687 | 1976936.5 | 1.539786 | 0.4064144 | 1319070.594 | 1978605.891 | 0.7496585 | 0.08739999 | 2636060.328 | 5272120.656 | 0.7722021 | 0.1691661
[9 empty] | 1318258.5 | 1977387.75 | 1.54002 | 0.4066486 | 1319371.423 | 1979057.1 | 0.7497966 | 0.08753812 | 2636660.922 | 5273321.844 | 0.7721484 | 0.1691125
[9 empty] | 1318559.328 | 1977838.992 | 1.540096 | 0.4067241 | 1319672.266 | 1979508.399 | 0.7499776 | 0.08771913 | 2637261.516 | 5274523.032 | 0.772065 | 0.1690291
[9 empty] | 1318860.109 | 1978290.2 | 1.540127 | 0.4067549 | 1319973.048 | 1979959.572 | 0.7501465 | 0.08788799 | 2637862.109 | 5275724.218 | 0.7721899 | 0.1691539
[9 empty] | 1319160.937 | 1978741.4 | 1.540142 | 0.4067707 | 1320273.86 | 1980410.79 | 0.7501138 | 0.08785534 | 2638462.719 | 5276925.438 | 0.7721067 | 0.1690707
[9 empty] | 1319461.75 | 1979192.625 | 1.540001 | 0.4066291 | 1320574.688 | 1980862.032 | 0.7499674 | 0.08770894 | 2639063.313 | 5278126.626 | 0.7725359 | 0.1694999
[9 empty] | 1319762.593 | 1979643.9 | 1.539962 | 0.40659 | 1320875.485 | 1981313.2 | 0.7498555 | 0.087597 | 2639663.906 | 5279327.812 | 0.7725813 | 0.1695453
[9 empty] | 1320063.437 | 1980095.2 | 1.540055 | 0.4066833 | 1321176.298 | 1981764.447 | 0.7496997 | 0.08744124 | 2640264.5 | 5280529 | 0.7725277 | 0.1694917
[9 empty] | 1320364.234 | 1980546.351 | 1.540137 | 0.4067654 | 1321477.11 | 1982215.665 | 0.7495225 | 0.08726399 | 2640865.094 | 5281730.188 | 0.7722732 | 0.1692373
[9 empty] | 1320665.031 | 1980997.5 | 1.540056 | 0.4066843 | 1321777.907 | 1982666.9 | 0.7494096 | 0.08715106 | 2641465.688 | 5282931.376 | 0.7726069 | 0.169571
[9 empty] | 1320965.843 | 1981448.8 | 1.540068 | 0.4066964 | 1322078.719 | 1983118.1 | 0.7493275 | 0.08706903 | 2642066.281 | 5284132.562 | 0.7726067 | 0.1695707
[9 empty] | 1321266.687 | 1981900.0 | 1.540012 | 0.4066404 | 1322379.532 | 1983569.298 | 0.7492296 | 0.08697107 | 2642666.876 | 5285333.752 | 0.7727147 | 0.1696788
[9 empty] | 1321567.484 | 1982351.226 | 1.540023 | 0.4066515 | 1322680.376 | 1984020.564 | 0.7490943 | 0.08683584 | 2643267.47 | 5286534.94 | 0.7724817 | 0.1694458
[9 empty] | 1321868.281 | 1982802.4 | 1.53996 | 0.406588 | 1322981.173 | 1984471.8 | 0.7490076 | 0.08674913 | 2643868.095 | 5287736.19 | 0.7733027 | 0.1702668
[9 empty] | 1322169.109 | 1983253.7 | 1.539842 | 0.4064704 | 1323281.969 | 1984923.0 | 0.7489023 | 0.08664384 | 2644468.673 | 5288937.346 | 0.7732149 | 0.170179
[9 empty] | 1322469.937 | 1983704.9 | 1.539695 | 0.4063238 | 1323582.766 | 1985374.149 | 0.7487912 | 0.08653267 | 2645069.267 | 5290138.534 | 0.7733361 | 0.1703001
[9 empty] | 1322770.75 | 1984156.125 | 1.539704 | 0.4063322 | 1323883.61 | 1985825.415 | 0.748754 | 0.08649548 | 2645669.86 | 5291339.72 | 0.7736693 | 0.1706334
[9 empty] | 1323071.578 | 1984607.367 | 1.539796 | 0.4064246 | 1324184.407 | 1986276.6 | 0.7487073 | 0.08644882 | 2646270.454 | 5292540.908 | 0.773907 | 0.1708711
[9 empty] | 1323372.39 | 1985058.585 | 1.539732 | 0.4063602 | 1324485.204 | 1986727.806 | 0.7486606 | 0.08640212 | 2646871.079 | 5293742.158 | 0.7735191 | 0.1704832
[9 empty] | 1323673.218 | 1985509.827 | 1.539534 | 0.4061625 | 1324786.016 | 1987179.024 | 0.7486251 | 0.08636666 | 2647471.673 | 5294943.346 | 0.7736856 | 0.1706497
[9 empty] | 1323974.031 | 1985961.0 | 1.539253 | 0.4058818 | 1325086.829 | 1987630.2 | 0.7486233 | 0.08636485 | 2648072.282 | 5296144.564 | 0.7736609 | 0.170625
[9 empty] | 1324274.859 | 1986412.3 | 1.539361 | 0.4059891 | 1325387.626 | 1988081.439 | 0.7485738 | 0.08631534 | 2648672.907 | 5297345.814 | 0.7736819 | 0.170646
[9 empty] | 1324575.687 | 1986863.5 | 1.539375 | 0.406003 | 1325688.423 | 1988532.6 | 0.7485075 | 0.08624901 | 2649273.501 | 5298547.002 | 0.77349 | 0.1704541
[9 empty] | 1324876.531 | 1987314.8 | 1.539238 | 0.4058659 | 1325989.251 | 1988983.9 | 0.7484972 | 0.08623875 | 2649874.095 | 5299748.19 | 0.7735397 | 0.1705038
[9 empty] | 1325177.375 | 1987766.1 | 1.53917 | 0.4057987 | 1326290.063 | 1989435.1 | 0.748556 | 0.08629746 | 2650474.673 | 5300949.346 | 0.7736442 | 0.1706083
[9 empty] | 1325478.172 | 1988217.258 | 1.539386 | 0.4060141 | 1326590.907 | 1989886.4 | 0.7485961 | 0.08633763 | 2651075.282 | 5302150.564 | 0.7737859 | 0.17075
[9 empty] | 1325779.015 | 1988668.5 | 1.539412 | 0.4060402 | 1326891.704 | 1990337.556 | 0.7485998 | 0.0863413 | 2651675.892 | 5303351.784 | 0.7737278 | 0.1706919
[9 empty] | 1326079.797 | 1989119.7 | 1.539334 | 0.4059619 | 1327192.516 | 1990788.774 | 0.7486391 | 0.08638061 | 2652276.47 | 5304552.94 | 0.7739696 | 0.1709337
[9 empty] | 1326380.609 | 1989570.9 | 1.539158 | 0.4057866 | 1327493.344 | 1991240.016 | 0.7486923 | 0.08643382 | 2652877.079 | 5305754.158 | 0.7739733 | 0.1709374
[9 empty] | 1326681.453 | 1990022.2 | 1.538995 | 0.4056234 | 1327794.141 | 1991691.2 | 0.7486755 | 0.08641699 | 2653477.673 | 5306955.346 | 0.7734779 | 0.1704419
[9 empty] | 1326982.281 | 1990473.4 | 1.538964 | 0.4055926 | 1328094.938 | 1992142.407 | 0.7486222 | 0.08636375 | 2654078.267 | 5308156.534 | 0.773486 | 0.1704501
[9 empty] | 1327283.109 | 1990924.7 | 1.53894 | 0.4055684 | 1328395.766 | 1992593.649 | 0.7485859 | 0.08632737 | 2654678.86 | 5309357.72 | 0.7736065 | 0.1705705
[9 empty] | 1327583.953 | 1991375.9 | 1.53886 | 0.4054881 | 1328696.579 | 1993044.9 | 0.7486362 | 0.08637775 | 2655279.47 | 5310558.94 | 0.7735025 | 0.1704665
[9 empty] | 1327884.734 | 1991827.101 | 1.538862 | 0.40549 | 1328997.407 | 1993496.1 | 0.7486492 | 0.0863907 | 2655880.064 | 5311760.128 | 0.7735443 | 0.1705083
[9 empty] | 1328185.547 | 1992278.3 | 1.538793 | 0.4054209 | 1329298.235 | 1993947.4 | 0.7486651 | 0.08640657 | 2656480.673 | 5312961.346 | 0.7736149 | 0.170579
[9 empty] | 1328486.359 | 1992729.5 | 1.538629 | 0.4052577 | 1329599.079 | 1994398.6 | 0.7486296 | 0.08637113 | 2657081.282 | 5314162.564 | 0.7735191 | 0.1704832
[9 empty] | 1328787.172 | 1993180.758 | 1.538487 | 0.4051149 | 1329899.891 | 1994849.8 | 0.7485913 | 0.08633285 | 2657681.876 | 5315363.752 | 0.7735525 | 0.1705166
[9 empty] | 1329087.968 | 1993631.952 | 1.538461 | 0.4050889 | 1330200.719 | 1995301.1 | 0.7485756 | 0.08631712 | 2658282.47 | 5316564.94 | 0.7734025 | 0.1703666
[9 empty] | 1329388.781 | 1994083.2 | 1.5383 | 0.4049284 | 1330501.501 | 1995752.3 | 0.7486242 | 0.08636569 | 2658883.064 | 5317766.128 | 0.7736528 | 0.1706169
[9 empty] | 1329689.578 | 1994534.367 | 1.538224 | 0.4048519 | 1330802.329 | 1996203.5 | 0.7486588 | 0.08640027 | 2659483.642 | 5318967.284 | 0.7740694 | 0.1710335
[9 empty] | 1329990.406 | 1994985.609 | 1.538183 | 0.4048109 | 1331103.173 | 1996654.8 | 0.7486719 | 0.08641343 | 2660084.267 | 5320168.534 | 0.7737941 | 0.1707581
[9 empty] | 1330291.187 | 1995436.8 | 1.538092 | 0.4047204 | 1331403.985 | 1997106.0 | 0.7486766 | 0.08641807 | 2660684.876 | 5321369.752 | 0.7737985 | 0.1707625
[9 empty] | 1330592.031 | 1995888.0 | 1.537884 | 0.4045124 | 1331704.829 | 1997557.2 | 0.7486989 | 0.08644036 | 2661285.47 | 5322570.94 | 0.7735317 | 0.1704958
[9 empty] | 1330892.843 | 1996339.3 | 1.53778 | 0.4044088 | 1332005.626 | 1998008.439 | 0.7486485 | 0.08639 | 2661886.079 | 5323772.158 | 0.773615 | 0.1705791
[9 empty] | 1331193.64 | 1996790.46 | 1.537677 | 0.4043053 | 1332306.438 | 1998459.657 | 0.748585 | 0.08632646 | 2662486.673 | 5324973.346 | 0.7735903 | 0.1705544
[9 empty] | 1331494.468 | 1997241.702 | 1.53774 | 0.4043688 | 1332607.251 | 1998910.9 | 0.7485671 | 0.08630866 | 2663087.267 | 5326174.534 | 0.7736238 | 0.1705879
[9 empty] | 1331795.281 | 1997692.9 | 1.537735 | 0.4043632 | 1332908.079 | 1999362.1 | 0.7485644 | 0.08630591 | 2663687.877 | 5327375.754 | 0.7738935 | 0.1708576
[9 empty] | 1332096.078 | 1998144.117 | 1.537644 | 0.4042726 | 1333208.876 | 1999813.314 | 0.7485727 | 0.08631425 | 2664288.455 | 5328576.91 | 0.7739321 | 0.1708961
[9 empty] | 1332396.906 | 1998595.359 | 1.537556 | 0.4041839 | 1333509.719 | 2000264.6 | 0.7486278 | 0.08636928 | 2664889.049 | 5329778.098 | 0.7740149 | 0.170979
[9 empty] | 1332697.734 | 1999046.601 | 1.537527 | 0.404155 | 1333810.516 | 2000715.774 | 0.748625 | 0.08636646 | 2665489.643 | 5330979.286 | 0.7738565 | 0.1708205
[9 empty] | 1332998.562 | 1999497.843 | 1.537492 | 0.4041205 | 1334111.329 | 2001167.0 | 0.7485606 | 0.08630207 | 2666090.236 | 5332180.472 | 0.7737483 | 0.1707123
[9 empty] | 1333299.375 | 1999949.1 | 1.537414 | 0.4040422 | 1334412.126 | 2001618.189 | 0.7485324 | 0.08627396 | 2666690.846 | 5333381.692 | 0.7738067 | 0.1707707
[9 empty] | 1333600.156 | 2000400.234 | 1.537322 | 0.40395 | 1334712.954 | 2002069.431 | 0.7484522 | 0.08619367 | 2667291.44 | 5334582.88 | 0.7735193 | 0.1704833
[9 empty] | 1333900.968 | 2000851.452 | 1.537254 | 0.403882 | 1335013.766 | 2002520.649 | 0.748372 | 0.08611346 | 2667892.033 | 5335784.066 | 0.7734482 | 0.1704123
[9 empty] | 1334201.812 | 2001302.718 | 1.537198 | 0.4038261 | 1335314.563 | 2002971.8 | 0.7483757 | 0.08611721 | 2668492.643 | 5336985.286 | 0.7735778 | 0.1705419
[9 empty] | 1334502.609 | 2001753.9 | 1.537089 | 0.4037169 | 1335615.391 | 2003423.1 | 0.7483411 | 0.08608263 | 2669093.236 | 5338186.472 | 0.7735649 | 0.170529
[9 empty] | 1334803.406 | 2002205.109 | 1.537094 | 0.4037224 | 1335916.188 | 2003874.282 | 0.7483375 | 0.08607897 | 2669693.846 | 5339387.692 | 0.7740691 | 0.1710332
[9 empty] | 1335104.218 | 2002656.327 | 1.53696 | 0.4035881 | 1336217.001 | 2004325.5 | 0.7484691 | 0.08621057 | 2670294.44 | 5340588.88 | 0.7736775 | 0.1706415
[9 empty] | 1335405.016 | 2003107.524 | 1.536837 | 0.403465 | 1336517.829 | 2004776.7 | 0.7485231 | 0.08626466 | 2670895.033 | 5341790.066 | 0.7738817 | 0.1708457
[9 empty] | 1335705.844 | 2003558.766 | 1.536828 | 0.4034566 | 1336818.673 | 2005228.0 | 0.7484877 | 0.08622919 | 2671495.643 | 5342991.286 | 0.7738566 | 0.1708207
[9 empty] | 1336006.673 | 2004010.0 | 1.536862 | 0.4034903 | 1337119.502 | 2005679.253 | 0.7485689 | 0.08631043 | 2672096.236 | 5344192.472 | 0.7739734 | 0.1709375
[9 empty] | 1336307.501 | 2004461.3 | 1.5368 | 0.4034287 | 1337420.33 | 2006130.495 | 0.7486361 | 0.08637758 | 2672696.861 | 5345393.722 | 0.7738484 | 0.1708125
[9 empty] | 1336608.282 | 2004912.423 | 1.536707 | 0.4033354 | 1337721.174 | 2006581.761 | 0.7486509 | 0.08639243 | 2673297.471 | 5346594.942 | 0.7737778 | 0.1707419
[9 empty] | 1336909.11 | 2005363.665 | 1.536683 | 0.403311 | 1338021.986 | 2007032.979 | 0.748649 | 0.08639054 | 2673898.049 | 5347796.098 | 0.7749022 | 0.1718663
[9 empty] | 1337209.969 | 2005815.0 | 1.536751 | 0.403379 | 1338322.767 | 2007484.2 | 0.7486975 | 0.08643903 | 2674498.658 | 5348997.316 | 0.7751521 | 0.1721161
[9 empty] | 1337510.766 | 2006266.149 | 1.536739 | 0.4033676 | 1338623.595 | 2007935.4 | 0.7486575 | 0.08639899 | 2675099.268 | 5350198.536 | 0.7753813 | 0.1723454
[9 empty] | 1337811.594 | 2006717.391 | 1.536583 | 0.403211 | 1338924.424 | 2008386.636 | 0.7487097 | 0.08645116 | 2675699.877 | 5351399.754 | 0.7750899 | 0.172054
[9 empty] | 1338112.423 | 2007168.6 | 1.5365 | 0.4031279 | 1339225.267 | 2008837.9 | 0.7487544 | 0.08649596 | 2676300.471 | 5352600.942 | 0.7748273 | 0.1717914
[9 empty] | 1338413.251 | 2007619.9 | 1.536424 | 0.4030524 | 1339526.08 | 2009289.12 | 0.7488076 | 0.08654915 | 2676901.065 | 5353802.13 | 0.7754612 | 0.1724253
[9 empty] | 1338714.063 | 2008071.1 | 1.536367 | 0.4029955 | 1339826.877 | 2009740.3 | 0.7488207 | 0.08656225 | 2677501.658 | 5355003.316 | 0.7755276 | 0.1724917
[9 empty] | 1339014.876 | 2008522.314 | 1.536353 | 0.4029816 | 1340127.689 | 2010191.5 | 0.748885 | 0.08662652 | 2678102.268 | 5356204.536 | 0.7739395 | 0.1709035
[9 empty] | 1339315.673 | 2008973.5 | 1.536401 | 0.403029 | 1340428.502 | 2010642.753 | 0.748929 | 0.08667049 | 2678702.877 | 5357405.754 | 0.7733528 | 0.1703169
[9 empty] | 1339616.469 | 2009424.7 | 1.53648 | 0.4031084 | 1340729.345 | 2011094.0 | 0.7489178 | 0.08665927 | 2679303.471 | 5358606.942 | 0.7732236 | 0.1701877
[9 empty] | 1339917.266 | 2009875.899 | 1.536492 | 0.4031205 | 1341030.127 | 2011545.2 | 0.7489299 | 0.08667139 | 2679904.065 | 5359808.13 | 0.7730191 | 0.1699831
[9 empty] | 1340218.063 | 2010327.1 | 1.536386 | 0.4030142 | 1341330.939 | 2011996.4 | 0.7489 | 0.08664152 | 2680504.69 | 5361009.38 | 0.7729525 | 0.1699165
[9 empty] | 1340518.86 | 2010778.29 | 1.53628 | 0.4029088 | 1341631.752 | 2012447.628 | 0.7489372 | 0.08667867 | 2681105.283 | 5362210.566 | 0.7731233 | 0.1700874
[9 empty] | 1340819.673 | 2011229.5 | 1.536317 | 0.4029451 | 1341932.611 | 2012898.9 | 0.7489624 | 0.08670393 | 2681705.893 | 5363411.786 | 0.7732234 | 0.1701875
[9 empty] | 1341120.454 | 2011680.681 | 1.536398 | 0.4030263 | 1342233.424 | 2013350.136 | 0.749025 | 0.08676648 | 2682306.502 | 5364613.004 | 0.7732312 | 0.1701953
[9 empty] | 1341421.282 | 2012131.923 | 1.536395 | 0.4030235 | 1342534.267 | 2013801.4 | 0.7490212 | 0.08676272 | 2682907.096 | 5365814.192 | 0.7731231 | 0.1700872
[9 empty] | 1341722.079 | 2012583.1 | 1.536447 | 0.4030758 | 1342835.064 | 2014252.596 | 0.7490913 | 0.08683284 | 2683507.69 | 5367015.38 | 0.7731735 | 0.1701376
[9 empty] | 1342022.876 | 2013034.314 | 1.536127 | 0.4027557 | 1343135.892 | 2014703.838 | 0.7491167 | 0.08685819 | 2684108.283 | 5368216.566 | 0.7733984 | 0.1703625
[9 empty] | 1342323.688 | 2013485.532 | 1.535671 | 0.4022997 | 1343436.705 | 2015155.1 | 0.7491418 | 0.08688327 | 2684708.894 | 5369417.788 | 0.7732771 | 0.1702412
[9 empty] | 1342624.501 | 2013936.8 | 1.535149 | 0.4017774 | 1343737.517 | 2015606.3 | 0.7491176 | 0.08685906 | 2685309.487 | 5370618.974 | 0.7733905 | 0.1703546
[9 empty] | 1342925.313 | 2014388.0 | 1.534724 | 0.401352 | 1344038.299 | 2016057.4 | 0.7490243 | 0.08676579 | 2685910.097 | 5371820.194 | 0.7734277 | 0.1703917
[9 empty] | 1343226.141 | 2014839.2 | 1.54312 | 0.4097484 | 1344339.127 | 2016508.7 | 0.7489262 | 0.08666773 | 2686510.691 | 5373021.382 | 0.7735815 | 0.1705455
[9 empty] | 1343526.938 | 2015290.407 | 1.552229 | 0.4188576 | 1344639.939 | 2016959.9 | 0.7488796 | 0.08662109 | 2687111.284 | 5374222.568 | 0.7735649 | 0.1705289
[9 empty] | 1343827.766 | 2015741.649 | 1.561618 | 0.4282466 | 1344940.736 | 2017411.104 | 0.7488758 | 0.08661734 | 2687711.862 | 5375423.724 | 0.7735275 | 0.1704916
[9 empty] | 1344128.563 | 2016192.8 | 1.571221 | 0.4378491 | 1345241.564 | 2017862.346 | 0.7488964 | 0.08663793 | 2688312.472 | 5376624.944 | 0.7737439 | 0.170708
[9 empty] | 1344429.36 | 2016644.04 | 1.580926 | 0.4475545 | 1345542.392 | 2018313.588 | 0.7490308 | 0.08677234 | 2688913.081 | 5377826.162 | 0.7735109 | 0.1704749
[9 empty] | 1344730.173 | 2017095.3 | 1.581934 | 0.448562 | 1345843.189 | 2018764.8 | 0.7491783 | 0.08691978 | 2689513.691 | 5379027.382 | 0.7734691 | 0.1704331
[9 empty] | 1345031.001 | 2017546.5 | 1.582753 | 0.449381 | 1346144.017 | 2019216.0 | 0.7493536 | 0.08709515 | 2690114.316 | 5380228.632 | 0.7735779 | 0.1705419
[9 empty] | 1345331.798 | 2017997.697 | 1.583435 | 0.4500629 | 1346444.83 | 2019667.245 | 0.7494937 | 0.08723522 | 2690714.909 | 5381429.818 | 0.7736109 | 0.170575
[9 empty] | 1345632.594 | 2018448.891 | 1.583946 | 0.450574 | 1346745.658 | 2020118.487 | 0.7496177 | 0.08735916 | 2691315.503 | 5382631.006 | 0.7736483 | 0.1706124
[9 empty] | 1345933.423 | 2018900.1 | 1.5845 | 0.4511281 | 1347046.455 | 2020569.7 | 0.7497044 | 0.08744596 | 2691916.112 | 5383832.224 | 0.7735445 | 0.1705085
[9 empty] | 1346234.251 | 2019351.4 | 1.584992 | 0.4516205 | 1347347.283 | 2021020.9 | 0.7498322 | 0.08757367 | 2692516.722 | 5385033.444 | 0.7737357 | 0.1706997
[9 empty] | 1346535.048 | 2019802.572 | 1.585472 | 0.4521 | 1347648.095 | 2021472.1 | 0.7499535 | 0.08769497 | 2693117.331 | 5386234.662 | 0.7738106 | 0.1707747
[9 empty] | 1346835.876 | 2020253.814 | 1.585863 | 0.4524909 | 1347948.924 | 2021923.386 | 0.750057 | 0.08779846 | 2693717.909 | 5387435.818 | 0.7738399 | 0.1708039
[9 empty] | 1347136.688 | 2020705.032 | 1.586271 | 0.4528994 | 1348249.736 | 2022374.604 | 0.7501493 | 0.08789079 | 2694318.534 | 5388637.068 | 0.7739942 | 0.1709583
[9 empty] | 1347437.485 | 2021156.2 | 1.586739 | 0.4533678 | 1348550.58 | 2022825.87 | 0.7502416 | 0.0879831 | 2694919.128 | 5389838.256 | 0.7740024 | 0.1709665
[9 empty] | 1347738.298 | 2021607.447 | 1.587306 | 0.4539341 | 1348851.377 | 2023277.1 | 0.7503059 | 0.0880474 | 2695519.737 | 5391039.474 | 0.7743148 | 0.1712789
[9 empty] | 1348039.11 | 2022058.665 | 1.587832 | 0.4544603 | 1349152.189 | 2023728.3 | 0.7503711 | 0.0881126 | 2696120.347 | 5392240.694 | 0.7745693 | 0.1715333
[9 empty] | 1348339.907 | 2022509.9 | 1.588373 | 0.4550013 | 1349452.97 | 2024179.455 | 0.7504987 | 0.08824025 | 2696720.956 | 5393441.912 | 0.774411 | 0.1713751
[9 empty] | 1348640.719 | 2022961.1 | 1.588933 | 0.4555611 | 1349753.799 | 2024630.7 | 0.7505949 | 0.08833636 | 2697321.55 | 5394643.1 | 0.7744523 | 0.1714163
[9 empty] | 1348941.516 | 2023412.274 | 1.58931 | 0.4559379 | 1350054.58 | 2025081.87 | 0.7506946 | 0.08843607 | 2697922.144 | 5395844.288 | 0.7746275 | 0.1715916
[9 empty] | 1349242.329 | 2023863.5 | 1.589674 | 0.4563026 | 1350355.392 | 2025533.088 | 0.7507356 | 0.08847715 | 2698522.722 | 5397045.444 | 0.7748021 | 0.1717662
[9 empty] | 1349543.11 | 2024314.665 | 1.590042 | 0.4566701 | 1350656.22 | 2025984.33 | 0.750772 | 0.08851352 | 2699123.331 | 5398246.662 | 0.7748984 | 0.1718625
[9 empty] | 1349843.954 | 2024765.931 | 1.590327 | 0.4569555 | 1350957.033 | 2026435.5 | 0.7507123 | 0.08845384 | 2699723.925 | 5399447.85 | 0.7747357 | 0.1716998
[9 empty] | 1350144.798 | 2025217.197 | 1.590639 | 0.4572671 | 1351257.845 | 2026886.8 | 0.7506461 | 0.08838763 | 2700324.503 | 5400649.006 | 0.7747192 | 0.1716833
[9 empty] | 1350445.61 | 2025668.415 | 1.590977 | 0.4576057 | 1351558.642 | 2027337.963 | 0.7505529 | 0.08829442 | 2700925.112 | 5401850.224 | 0.7749735 | 0.1719376
[9 empty] | 1350746.407 | 2026119.6 | 1.591266 | 0.4578941 | 1351859.455 | 2027789.2 | 0.7505175 | 0.088259 | 2701525.722 | 5403051.444 | 0.7749653 | 0.1719294
[9 empty] | 1351047.219 | 2026570.8 | 1.591477 | 0.4581049 | 1352160.267 | 2028240.4 | 0.750426 | 0.08816755 | 2702126.331 | 5404252.662 | 0.7748192 | 0.1717833
[9 empty] | 1351348.032 | 2027022.048 | 1.591617 | 0.4582457 | 1352461.064 | 2028691.596 | 0.7503814 | 0.0881229 | 2702726.941 | 5405453.882 | 0.774794 | 0.1717581
[9 empty] | 1351648.876 | 2027473.314 | 1.591707 | 0.4583352 | 1352761.892 | 2029142.838 | 0.7503449 | 0.08808645 | 2703327.519 | 5406655.038 | 0.7746816 | 0.1716457
[9 empty] | 1351949.673 | 2027924.5 | 1.591824 | 0.4584526 | 1353062.705 | 2029594.1 | 0.7503132 | 0.0880547 | 2703928.128 | 5407856.256 | 0.7743982 | 0.1713623
[9 empty] | 1352250.485 | 2028375.7 | 1.592036 | 0.4586643 | 1353363.502 | 2030045.253 | 0.7502704 | 0.08801187 | 2704528.722 | 5409057.444 | 0.7745027 | 0.1714668
[9 empty] | 1352551.282 | 2028826.923 | 1.592226 | 0.4588545 | 1353664.314 | 2030496.471 | 0.7503049 | 0.08804643 | 2705129.284 | 5410258.568 | 0.774444 | 0.1714081
[9 empty] | 1352852.094 | 2029278.141 | 1.592457 | 0.4590849 | 1353965.127 | 2030947.7 | 0.7502928 | 0.08803434 | 2705729.91 | 5411459.82 | 0.774169 | 0.1711331
[9 empty] | 1353152.891 | 2029729.3 | 1.59272 | 0.459348 | 1354265.924 | 2031398.886 | 0.750263 | 0.08800454 | 2706330.504 | 5412661.008 | 0.7742023 | 0.1711663
[9 empty] | 1353453.719 | 2030180.6 | 1.592959 | 0.4595869 | 1354566.72 | 2031850.08 | 0.7502649 | 0.08800639 | 2706931.113 | 5413862.226 | 0.7740775 | 0.1710416
[9 empty] | 1353754.532 | 2030631.798 | 1.593154 | 0.4597827 | 1354867.564 | 2032301.346 | 0.7502816 | 0.0880231 | 2707531.723 | 5415063.446 | 0.7737859 | 0.17075
[9 empty] | 1354055.344 | 2031083.016 | 1.593357 | 0.4599852 | 1355168.361 | 2032752.5 | 0.7502695 | 0.08801103 | 2708132.317 | 5416264.634 | 0.7736901 | 0.1706542
[9 empty] | 1354356.141 | 2031534.2 | 1.593505 | 0.4601335 | 1355469.174 | 2033203.761 | 0.7502825 | 0.08802403 | 2708732.91 | 5417465.82 | 0.7737319 | 0.1706959
[9 empty] | 1354656.954 | 2031985.431 | 1.593626 | 0.4602548 | 1355769.986 | 2033654.979 | 0.7502956 | 0.08803712 | 2709333.504 | 5418667.008 | 0.7734189 | 0.1703829
[9 empty] | 1354957.766 | 2032436.649 | 1.593861 | 0.460489 | 1356070.783 | 2034106.2 | 0.7503041 | 0.08804557 | 2709934.129 | 5419868.258 | 0.7733903 | 0.1703543
[9 empty] | 1355258.579 | 2032887.9 | 1.594142 | 0.4607708 | 1356371.611 | 2034557.4 | 0.7503116 | 0.08805307 | 2710534.723 | 5421069.446 | 0.7734819 | 0.1704459
[9 empty] | 1355559.376 | 2033339.064 | 1.594302 | 0.4609303 | 1356672.408 | 2035008.612 | 0.75032 | 0.08806149 | 2711135.332 | 5422270.664 | 0.7732773 | 0.1702413
[9 empty] | 1355860.188 | 2033790.282 | 1.594432 | 0.46106 | 1356973.252 | 2035459.878 | 0.7503097 | 0.08805122 | 2711735.91 | 5423471.82 | 0.7731565 | 0.1701206
[9 empty] | 1356161.032 | 2034241.548 | 1.594615 | 0.4612438 | 1357274.049 | 2035911.1 | 0.7503134 | 0.0880549 | 2712336.52 | 5424673.04 | 0.7732068 | 0.1701709
[9 empty] | 1356461.845 | 2034692.8 | 1.594777 | 0.4614051 | 1357574.877 | 2036362.3 | 0.7503209 | 0.08806237 | 2712937.113 | 5425874.226 | 0.773132 | 0.1700961
[9 empty] | 1356762.642 | 2035143.963 | 1.594944 | 0.461572 | 1357875.674 | 2036813.511 | 0.7503321 | 0.08807363 | 2713537.738 | 5427075.476 | 0.772961 | 0.1699251
[9 empty] | 1357063.47 | 2035595.205 | 1.59511 | 0.4617381 | 1358176.503 | 2037264.8 | 0.7503853 | 0.08812681 | 2714138.332 | 5428276.664 | 0.7727857 | 0.1697497
[9 empty] | 1357364.267 | 2036046.4 | 1.595226 | 0.4618546 | 1358477.3 | 2037715.95 | 0.7504104 | 0.08815196 | 2714738.91 | 5429477.82 | 0.7736691 | 0.1706332
[9 empty] | 1357665.08 | 2036497.62 | 1.595348 | 0.4619767 | 1358778.096 | 2038167.144 | 0.7504095 | 0.08815103 | 2715339.504 | 5430679.008 | 0.7737194 | 0.1706835
[9 empty] | 1357965.908 | 2036948.862 | 1.595673 | 0.4623013 | 1359078.925 | 2038618.4 | 0.7504271 | 0.08816861 | 2715940.098 | 5431880.196 | 0.7721903 | 0.1691543
[9 empty] | 1358266.752 | 2037400.128 | 1.595954 | 0.4625821 | 1359379.753 | 2039069.6 | 0.7504886 | 0.08823009 | 2716540.692 | 5433081.384 | 0.7715149 | 0.168479
[9 empty] | 1358567.564 | 2037851.346 | 1.596002 | 0.4626306 | 1359680.596 | 2039520.894 | 0.7504746 | 0.08821606 | 2717141.285 | 5434282.57 | 0.7716362 | 0.1686003
[9 empty] | 1358868.377 | 2038302.6 | 1.59606 | 0.4626885 | 1359981.409 | 2039972.1 | 0.7504979 | 0.08823939 | 2717741.895 | 5435483.79 | 0.7716859 | 0.1686499
[9 empty] | 1359169.22 | 2038753.83 | 1.596202 | 0.4628304 | 1360282.206 | 2040423.309 | 0.7505538 | 0.08829531 | 2718342.473 | 5436684.946 | 0.7716022 | 0.1685663
[9 empty] | 1359470.049 | 2039205.1 | 1.596458 | 0.4630861 | 1360583.003 | 2040874.5 | 0.750651 | 0.08839252 | 2718943.082 | 5437886.164 | 0.7717565 | 0.1687205
[9 empty] | 1359770.861 | 2039656.3 | 1.59663 | 0.4632587 | 1360883.8 | 2041325.7 | 0.7508207 | 0.08856224 | 2719543.676 | 5439087.352 | 0.7719064 | 0.1688705
[9 empty] | 1360071.705 | 2040107.6 | 1.596719 | 0.4633474 | 1361184.612 | 2041776.918 | 0.7510186 | 0.0887601 | 2720144.285 | 5440288.57 | 0.7719812 | 0.1689453
[9 empty] | 1360372.517 | 2040558.8 | 1.59693 | 0.4635582 | 1361485.456 | 2042228.184 | 0.751207 | 0.08894851 | 2720744.863 | 5441489.726 | 0.7718445 | 0.1688085
[9 empty] | 1360673.33 | 2041009.995 | 1.597309 | 0.4639378 | 1361786.253 | 2042679.4 | 0.7514207 | 0.08916221 | 2721345.473 | 5442690.946 | 0.7717898 | 0.1687539
[9 empty] | 1360974.158 | 2041461.237 | 1.597603 | 0.4642316 | 1362087.096 | 2043130.644 | 0.7515829 | 0.08932436 | 2721946.067 | 5443892.134 | 0.7721276 | 0.1690917
[9 empty] | 1361275.002 | 2041912.503 | 1.597716 | 0.4643444 | 1362387.893 | 2043581.8 | 0.7516864 | 0.08942788 | 2722546.66 | 5445093.32 | 0.7722775 | 0.1692415
[9 empty] | 1361575.814 | 2042363.721 | 1.597802 | 0.4644302 | 1362688.706 | 2044033.059 | 0.7518402 | 0.0895817 | 2723147.238 | 5446294.476 | 0.7721732 | 0.1691373
[9 empty] | 1361876.595 | 2042814.9 | 1.597955 | 0.4645831 | 1362989.503 | 2044484.3 | 0.7519699 | 0.08971137 | 2723747.848 | 5447495.696 | 0.7721278 | 0.1690919
[9 empty] | 1362177.424 | 2043266.136 | 1.598145 | 0.4647734 | 1363290.3 | 2044935.45 | 0.7520435 | 0.08978504 | 2724348.457 | 5448696.914 | 0.7723736 | 0.1693377
[9 empty] | 1362478.267 | 2043717.4 | 1.598271 | 0.4648994 | 1363591.128 | 2045386.692 | 0.7521247 | 0.08986625 | 2724949.035 | 5449898.07 | 0.7722524 | 0.1692165
[9 empty] | 1362779.111 | 2044168.7 | 1.598335 | 0.4649629 | 1363891.94 | 2045837.91 | 0.752207 | 0.08994848 | 2725549.645 | 5451099.29 | 0.7724446 | 0.1694087
[9 empty] | 1363079.924 | 2044619.886 | 1.598484 | 0.4651121 | 1364192.737 | 2046289.1 | 0.7522247 | 0.08996621 | 2726150.238 | 5452300.476 | 0.7722859 | 0.16925
[9 empty] | 1363380.72 | 2045071.08 | 1.598773 | 0.4654013 | 1364493.55 | 2046740.325 | 0.752248 | 0.08998954 | 2726750.833 | 5453501.666 | 0.7726065 | 0.1695705
[9 empty] | 1363681.517 | 2045522.3 | 1.599015 | 0.4656429 | 1364794.346 | 2047191.519 | 0.7522733 | 0.09001478 | 2727351.427 | 5454702.854 | 0.7728437 | 0.1698078
[9 empty] | 1363982.33 | 2045973.495 | 1.599206 | 0.4658341 | 1365095.19 | 2047642.785 | 0.752334 | 0.09007546 | 2727952.036 | 5455904.072 | 0.7725818 | 0.1695459
[9 empty] | 1364283.127 | 2046424.7 | 1.599396 | 0.4660244 | 1365395.971 | 2048094.0 | 0.7523946 | 0.09013613 | 2728552.63 | 5457105.26 | 0.7726483 | 0.1696124
[9 empty] | 1364583.97 | 2046875.955 | 1.599641 | 0.4662697 | 1365696.784 | 2048545.176 | 0.7524534 | 0.09019494 | 2729153.224 | 5458306.448 | 0.7728187 | 0.1697828
[9 empty] | 1364884.799 | 2047327.2 | 1.599825 | 0.4664536 | 1365997.628 | 2048996.442 | 0.7525291 | 0.09027061 | 2729753.833 | 5459507.666 | 0.7729942 | 0.1699583
[9 empty] | 1365185.595 | 2047778.4 | 1.600111 | 0.466739 | 1366298.44 | 2049447.66 | 0.7525907 | 0.09033222 | 2730354.427 | 5460708.854 | 0.7729486 | 0.1699127
[9 empty] | 1365486.408 | 2048229.612 | 1.600273 | 0.4669013 | 1366599.237 | 2049898.9 | 0.7526541 | 0.09039563 | 2730955.036 | 5461910.072 | 0.7729817 | 0.1699458
[9 empty] | 1365787.22 | 2048680.83 | 1.600361 | 0.466989 | 1366900.05 | 2050350.075 | 0.7527166 | 0.09045809 | 2731555.646 | 5463111.292 | 0.77304 | 0.1700041
[9 empty] | 1366088.033 | 2049132.0 | 1.600452 | 0.4670804 | 1367200.846 | 2050801.269 | 0.7527744 | 0.09051591 | 2732156.224 | 5464312.448 | 0.7730689 | 0.170033
[9 empty] | 1366388.845 | 2049583.3 | 1.600557 | 0.4671858 | 1367501.69 | 2051252.535 | 0.7527875 | 0.09052901 | 2732756.849 | 5465513.698 | 0.7730483 | 0.1700124
[9 empty] | 1366689.658 | 2050034.487 | 1.600577 | 0.4672054 | 1367802.487 | 2051703.7 | 0.7527959 | 0.0905374 | 2733357.458 | 5466714.916 | 0.7730402 | 0.1700043
[9 empty] | 1366990.47 | 2050485.705 | 1.600563 | 0.4671914 | 1368103.284 | 2052154.926 | 0.7528099 | 0.09055143 | 2733958.036 | 5467916.072 | 0.772965 | 0.1699291
[9 empty] | 1367291.283 | 2050936.9 | 1.600522 | 0.4671503 | 1368404.112 | 2052606.168 | 0.7528528 | 0.09059431 | 2734558.646 | 5469117.292 | 0.7730441 | 0.1700082
[9 empty] | 1367592.08 | 2051388.12 | 1.600396 | 0.4670244 | 1368704.94 | 2053057.41 | 0.7529013 | 0.09064279 | 2735159.255 | 5470318.51 | 0.7731815 | 0.1701455
[9 empty] | 1367892.892 | 2051839.338 | 1.600198 | 0.4668267 | 1369005.753 | 2053508.6 | 0.7528938 | 0.09063527 | 2735759.849 | 5471519.698 | 0.7733901 | 0.1703541
[9 empty] | 1368193.689 | 2052290.5 | 1.600059 | 0.4666877 | 1369306.596 | 2053959.894 | 0.752973 | 0.09071451 | 2736360.458 | 5472720.916 | 0.7733736 | 0.1703377
[9 empty] | 1368494.486 | 2052741.729 | 1.600037 | 0.4666653 | 1369607.425 | 2054411.1 | 0.7531054 | 0.09084696 | 2736961.068 | 5473922.136 | 0.7734736 | 0.1704377
[9 empty] | 1368795.299 | 2053192.9 | 1.600099 | 0.466727 | 1369908.253 | 2054862.4 | 0.7531568 | 0.09089827 | 2737561.646 | 5475123.292 | 0.7735732 | 0.1705373
[9 empty] | 1369096.111 | 2053644.2 | 1.600192 | 0.4668202 | 1370209.065 | 2055313.6 | 0.753153 | 0.09089455 | 2738162.255 | 5476324.51 | 0.773461 | 0.1704251
[9 empty] | 1369396.908 | 2054095.362 | 1.600438 | 0.4670664 | 1370509.893 | 2055764.8 | 0.7531764 | 0.09091787 | 2738762.864 | 5477525.728 | 0.7734151 | 0.1703792
[9 empty] | 1369697.736 | 2054546.604 | 1.600607 | 0.4672353 | 1370810.721 | 2056216.1 | 0.7532146 | 0.0909561 | 2739363.458 | 5478726.916 | 0.7735069 | 0.170471
[9 empty] | 1369998.549 | 2054997.8 | 1.600679 | 0.4673071 | 1371111.534 | 2056667.301 | 0.7532714 | 0.09101296 | 2739964.068 | 5479928.136 | 0.7731191 | 0.1700832
[9 empty] | 1370299.361 | 2055449.0 | 1.60067 | 0.4672986 | 1371412.362 | 2057118.543 | 0.7533601 | 0.09110163 | 2740564.677 | 5481129.354 | 0.7730108 | 0.1699749
[9 empty] | 1370600.189 | 2055900.3 | 1.600806 | 0.4674339 | 1371713.206 | 2057569.809 | 0.7533815 | 0.09112303 | 2741165.286 | 5482330.572 | 0.7730356 | 0.1699997
[9 empty] | 1370901.017 | 2056351.5 | 1.60089 | 0.4675179 | 1372014.034 | 2058021.051 | 0.7534131 | 0.09115464 | 2741765.896 | 5483531.792 | 0.7731151 | 0.1700792
[9 empty] | 1371201.83 | 2056802.745 | 1.601036 | 0.4676644 | 1372314.846 | 2058472.269 | 0.7534943 | 0.09123584 | 2742366.474 | 5484732.948 | 0.7732565 | 0.1702206
[9 empty] | 1371502.627 | 2057253.9 | 1.601244 | 0.4678724 | 1372615.675 | 2058923.5 | 0.7535708 | 0.0913123 | 2742967.099 | 5485934.198 | 0.7732147 | 0.1701788
[9 empty] | 1371803.47 | 2057705.205 | 1.601392 | 0.4680208 | 1372916.518 | 2059374.777 | 0.7535596 | 0.09130109 | 2743567.693 | 5487135.386 | 0.7731192 | 0.1700833
[9 empty] | 1372104.252 | 2058156.378 | 1.601553 | 0.4681813 | 1373217.315 | 2059826.0 | 0.7536006 | 0.09134209 | 2744168.286 | 5488336.572 | 0.7730819 | 0.1700459
[9 empty] | 1372405.064 | 2058607.596 | 1.601837 | 0.4684649 | 1373518.143 | 2060277.2 | 0.7536752 | 0.09141675 | 2744768.88 | 5489537.76 | 0.7730734 | 0.1700375
[9 empty] | 1372705.877 | 2059058.8 | 1.602004 | 0.4686328 | 1373818.987 | 2060728.5 | 0.7537759 | 0.09151739 | 2745369.489 | 5490738.978 | 0.7733445 | 0.1703085
[9 empty] | 1373006.705 | 2059510.1 | 1.602041 | 0.4686692 | 1374119.8 | 2061179.7 | 0.7537889 | 0.09153042 | 2745970.083 | 5491940.166 | 0.7734816 | 0.1704457
[9 empty] | 1373307.533 | 2059961.3 | 1.602154 | 0.4687821 | 1374420.581 | 2061630.9 | 0.7537973 | 0.09153876 | 2746570.677 | 5493141.354 | 0.7732442 | 0.1702083
[9 empty] | 1373608.345 | 2060412.5 | 1.602272 | 0.4689004 | 1374721.393 | 2062082.1 | 0.7538018 | 0.09154333 | 2747171.271 | 5494342.542 | 0.7730235 | 0.1699875
[9 empty] | 1373909.158 | 2060863.737 | 1.602381 | 0.4690096 | 1375022.237 | 2062533.4 | 0.7538223 | 0.09156384 | 2747771.897 | 5495543.794 | 0.7730603 | 0.1700244
[9 empty] | 1374209.97 | 2061314.955 | 1.602427 | 0.4690553 | 1375323.05 | 2062984.575 | 0.753827 | 0.09156851 | 2748372.475 | 5496744.95 | 0.7728485 | 0.1698125
[9 empty] | 1374510.783 | 2061766.2 | 1.602399 | 0.4690274 | 1375623.846 | 2063435.769 | 0.753883 | 0.09162455 | 2748973.037 | 5497946.074 | 0.7727607 | 0.1697247
[9 empty] | 1374811.595 | 2062217.4 | 1.602365 | 0.4689929 | 1375924.643 | 2063887.0 | 0.7539222 | 0.09166373 | 2749573.615 | 5499147.23 | 0.7729111 | 0.1698751
[9 empty] | 1375112.424 | 2062668.636 | 1.602379 | 0.4690077 | 1376225.456 | 2064338.184 | 0.7539205 | 0.09166199 | 2750174.209 | 5500348.418 | 0.7728361 | 0.1698001
[9 empty] | 1375413.236 | 2063119.854 | 1.602374 | 0.469002 | 1376526.253 | 2064789.4 | 0.7539242 | 0.09166572 | 2750774.819 | 5501549.638 | 0.772765 | 0.1697291
[9 empty] | 1375714.049 | 2063571.1 | 1.602314 | 0.4689423 | 1376827.096 | 2065240.644 | 0.7539009 | 0.09164237 | 2751375.428 | 5502750.856 | 0.7726775 | 0.1696415
[9 empty] | 1376014.845 | 2064022.3 | 1.60225 | 0.4688788 | 1377127.893 | 2065691.8 | 0.7538523 | 0.09159379 | 2751976.037 | 5503952.074 | 0.7727276 | 0.1696917
[9 empty] | 1376315.642 | 2064473.463 | 1.602191 | 0.4688192 | 1377428.706 | 2066143.059 | 0.7537972 | 0.09153875 | 2752576.631 | 5505153.262 | 0.7727527 | 0.1697167
[9 empty] | 1376616.47 | 2064924.705 | 1.602117 | 0.4687456 | 1377729.518 | 2066594.277 | 0.7537629 | 0.09150436 | 2753177.24 | 5506354.48 | 0.7727357 | 0.1696998
[9 empty] | 1376917.283 | 2065375.9 | 1.60203 | 0.4686588 | 1378030.346 | 2067045.519 | 0.753733 | 0.09147449 | 2753777.85 | 5507555.7 | 0.7728026 | 0.1697667
[9 empty] | 1377218.08 | 2065827.12 | 1.601915 | 0.4685431 | 1378331.159 | 2067496.7 | 0.7537228 | 0.0914643 | 2754378.459 | 5508756.918 | 0.7726859 | 0.1696499
[9 empty] | 1377518.909 | 2066278.4 | 1.601779 | 0.468407 | 1378631.956 | 2067947.934 | 0.7537088 | 0.09145034 | 2754979.053 | 5509958.106 | 0.7726609 | 0.1696249
[9 empty] | 1377819.721 | 2066729.6 | 1.60172 | 0.4683482 | 1378932.768 | 2068399.152 | 0.7537051 | 0.0914466 | 2755579.631 | 5511159.262 | 0.7726021 | 0.1695662
[9 empty] | 1378120.534 | 2067180.801 | 1.601863 | 0.4684909 | 1379233.566 | 2068850.349 | 0.7536146 | 0.09135612 | 2756180.24 | 5512360.48 | 0.7726565 | 0.1696206
[9 empty] | 1378421.362 | 2067632.043 | 1.601879 | 0.4685078 | 1379534.379 | 2069301.6 | 0.7534823 | 0.09122379 | 2756780.85 | 5513561.7 | 0.7727316 | 0.1696957
[9 empty] | 1378722.19 | 2068083.285 | 1.601729 | 0.4683577 | 1379835.207 | 2069752.8 | 0.7532864 | 0.09102794 | 2757381.459 | 5514762.918 | 0.7726483 | 0.1696124
[9 empty] | 1379023.034 | 2068534.551 | 1.601578 | 0.4682065 | 1380136.004 | 2070204.006 | 0.753072 | 0.09081354 | 2757982.053 | 5515964.106 | 0.7724026 | 0.1693667
[9 empty] | 1379323.862 | 2068985.793 | 1.601623 | 0.4682512 | 1380436.801 | 2070655.2 | 0.7528659 | 0.09060737 | 2758582.678 | 5517165.356 | 0.7724857 | 0.1694498
[9 empty] | 1379624.69 | 2069437.035 | 1.601584 | 0.4682121 | 1380737.613 | 2071106.4 | 0.752738 | 0.09047951 | 2759183.287 | 5518366.574 | 0.7722065 | 0.1691705
[9 empty] | 1379925.534 | 2069888.301 | 1.601467 | 0.4680955 | 1381038.441 | 2071557.7 | 0.7526586 | 0.09040013 | 2759783.897 | 5519567.794 | 0.7723025 | 0.1692665
[9 empty] | 1380226.362 | 2070339.543 | 1.601296 | 0.4679248 | 1381339.269 | 2072008.9 | 0.7525961 | 0.09033764 | 2760384.459 | 5520768.918 | 0.7721526 | 0.1691167
[9 empty] | 1380527.159 | 2070790.7 | 1.601219 | 0.4678474 | 1381640.066 | 2072460.099 | 0.7525233 | 0.09026478 | 2760985.069 | 5521970.138 | 0.7723986 | 0.1693627
[9 empty] | 1380827.956 | 2071241.934 | 1.60114 | 0.4677681 | 1381940.863 | 2072911.3 | 0.752457 | 0.09019855 | 2761585.647 | 5523171.294 | 0.7726484 | 0.1696125
[9 empty] | 1381128.753 | 2071693.1 | 1.601185 | 0.4678129 | 1382241.707 | 2073362.6 | 0.752375 | 0.09011649 | 2762186.256 | 5524372.512 | 0.7727107 | 0.1696748
[9 empty] | 1381429.581 | 2072144.4 | 1.601171 | 0.4677989 | 1382542.488 | 2073813.732 | 0.7523209 | 0.09006239 | 2762786.865 | 5525573.73 | 0.7735651 | 0.1705292
[9 empty] | 1381730.409 | 2072595.6 | 1.601366 | 0.4679948 | 1382843.316 | 2074264.974 | 0.7523022 | 0.09004369 | 2763387.459 | 5526774.918 | 0.7736439 | 0.170608
[9 empty] | 1382031.206 | 2073046.809 | 1.601808 | 0.468436 | 1383144.113 | 2074716.2 | 0.7523003 | 0.09004182 | 2763988.053 | 5527976.106 | 0.7739773 | 0.1709414
[9 empty] | 1382332.034 | 2073498.051 | 1.602408 | 0.4690367 | 1383444.941 | 2075167.4 | 0.7522527 | 0.08999424 | 2764588.647 | 5529177.294 | 0.7740609 | 0.171025
[9 empty] | 1382632.831 | 2073949.2 | 1.60292 | 0.4695488 | 1383745.769 | 2075618.7 | 0.7522687 | 0.09001021 | 2765189.272 | 5530378.544 | 0.774415 | 0.1713791
[9 empty] | 1382933.643 | 2074400.5 | 1.603339 | 0.4699676 | 1384046.566 | 2076069.849 | 0.7522809 | 0.09002242 | 2765789.865 | 5531579.73 | 0.7735525 | 0.1705165
[9 empty] | 1383234.471 | 2074851.7 | 1.60352 | 0.4701485 | 1384347.379 | 2076521.1 | 0.7522613 | 0.09000285 | 2766390.459 | 5532780.918 | 0.7739399 | 0.170904
[9 empty] | 1383535.315 | 2075303.0 | 1.603439 | 0.4700674 | 1384648.222 | 2076972.333 | 0.7522221 | 0.08996366 | 2766991.069 | 5533982.138 | 0.7742608 | 0.1712249
[9 empty] | 1383836.128 | 2075754.192 | 1.603148 | 0.4697764 | 1384949.019 | 2077423.5 | 0.7522044 | 0.08994594 | 2767591.647 | 5535183.294 | 0.7743983 | 0.1713623
[9 empty] | 1384136.94 | 2076205.41 | 1.602736 | 0.4693641 | 1385249.832 | 2077874.748 | 0.7522006 | 0.08994209 | 2768192.24 | 5536384.48 | 0.7748273 | 0.1717913
[9 empty] | 1384437.784 | 2076656.676 | 1.602307 | 0.4689349 | 1385550.66 | 2078325.99 | 0.7521959 | 0.08993737 | 2768792.866 | 5537585.732 | 0.7751527 | 0.1721167
[9 empty] | 1384738.596 | 2077107.894 | 1.602003 | 0.4686318 | 1385851.472 | 2078777.208 | 0.7521996 | 0.08994109 | 2769393.445 | 5538786.89 | 0.7757735 | 0.1727375
[9 empty] | 1385039.393 | 2077559.1 | 1.601691 | 0.4683192 | 1386152.316 | 2079228.474 | 0.75218 | 0.08992152 | 2769994.038 | 5539988.076 | 0.7762275 | 0.1731916
[9 empty] | 1385340.206 | 2078010.309 | 1.601526 | 0.468154 | 1386453.113 | 2079679.7 | 0.7521455 | 0.089887 | 2770594.648 | 5541189.296 | 0.7767817 | 0.1737458
[9 empty] | 1385641.003 | 2078461.5 | 1.601448 | 0.4680766 | 1386753.91 | 2080130.865 | 0.7521464 | 0.08988796 | 2771195.257 | 5542390.514 | 0.7771025 | 0.1740665
[9 empty] | 1385941.784 | 2078912.676 | 1.60132 | 0.467948 | 1387054.738 | 2080582.107 | 0.7521194 | 0.08986087 | 2771795.851 | 5543591.702 | 0.7775151 | 0.1744792
[9 empty] | 1386242.596 | 2079363.894 | 1.601206 | 0.4678343 | 1387355.566 | 2081033.349 | 0.7520381 | 0.08977964 | 2772396.46 | 5544792.92 | 0.7780443 | 0.1750084
[9 empty] | 1386543.409 | 2079815.1 | 1.601297 | 0.4679256 | 1387656.379 | 2081484.6 | 0.7519485 | 0.08969 | 2772997.07 | 5545994.14 | 0.7793317 | 0.1762958
[9 empty] | 1386844.206 | 2080266.309 | 1.601463 | 0.4680917 | 1387957.191 | 2081935.8 | 0.751886 | 0.08962754 | 2773597.663 | 5547195.326 | 0.7799525 | 0.1769166
[9 empty] | 1387145.034 | 2080717.551 | 1.601484 | 0.4681122 | 1388257.988 | 2082386.982 | 0.7518383 | 0.08957985 | 2774198.257 | 5548396.514 | 0.7801147 | 0.1770787
[9 empty] | 1387445.846 | 2081168.769 | 1.601549 | 0.4681775 | 1388558.816 | 2082838.224 | 0.7518402 | 0.08958173 | 2774798.882 | 5549597.764 | 0.7798235 | 0.1767876
[9 empty] | 1387746.69 | 2081620.035 | 1.601669 | 0.4682969 | 1388859.629 | 2083289.4 | 0.751858 | 0.08959951 | 2775399.46 | 5550798.92 | 0.7804818 | 0.1774459
[9 empty] | 1388047.534 | 2082071.301 | 1.601859 | 0.4684871 | 1389160.472 | 2083740.708 | 0.7518655 | 0.08960701 | 2776000.054 | 5552000.108 | 0.7815025 | 0.1784665
[9 empty] | 1388348.346 | 2082522.519 | 1.602019 | 0.4686477 | 1389461.269 | 2084191.9 | 0.7518936 | 0.08963506 | 2776600.648 | 5553201.296 | 0.7818899 | 0.1788539
[9 empty] | 1388649.143 | 2082973.7 | 1.602162 | 0.4687904 | 1389762.113 | 2084643.2 | 0.7519356 | 0.08967709 | 2777201.241 | 5554402.482 | 0.7823189 | 0.179283
[9 empty] | 1388949.956 | 2083424.934 | 1.602255 | 0.4688837 | 1390062.91 | 2085094.365 | 0.7519636 | 0.08970509 | 2777801.835 | 5555603.67 | 0.7816358 | 0.1785999
[9 empty] | 1389250.784 | 2083876.176 | 1.602449 | 0.4690778 | 1390363.722 | 2085545.583 | 0.7519897 | 0.08973118 | 2778402.445 | 5556804.89 | 0.7825813 | 0.1795453
[9 empty] | 1389551.581 | 2084327.4 | 1.602747 | 0.4693753 | 1390664.519 | 2085996.8 | 0.7520139 | 0.08975543 | 2779003.054 | 5558006.108 | 0.7832895 | 0.1802536
[9 empty] | 1389852.393 | 2084778.6 | 1.602895 | 0.4695236 | 1390965.363 | 2086448.0 | 0.7520363 | 0.08977776 | 2779603.648 | 5559207.296 | 0.7839484 | 0.1809125
[9 empty] | 1390153.237 | 2085229.9 | 1.60296 | 0.469588 | 1391266.16 | 2086899.24 | 0.7520465 | 0.08978804 | 2780204.257 | 5560408.514 | 0.7841856 | 0.1811497
[9 empty] | 1390454.05 | 2085681.075 | 1.603088 | 0.4697166 | 1391566.972 | 2087350.458 | 0.7520567 | 0.08979825 | 2780804.851 | 5561609.702 | 0.78459 | 0.1815541
[9 empty] | 1390754.878 | 2086132.317 | 1.603274 | 0.4699022 | 1391867.769 | 2087801.7 | 0.7520699 | 0.08981142 | 2781405.476 | 5562810.952 | 0.7852771 | 0.1822412
[9 empty] | 1391055.675 | 2086583.5 | 1.603465 | 0.4700936 | 1392168.597 | 2088252.9 | 0.7520764 | 0.08981791 | 2782006.07 | 5564012.14 | 0.7854107 | 0.1823747
[9 empty] | 1391356.503 | 2087034.8 | 1.603651 | 0.4702792 | 1392469.41 | 2088704.115 | 0.7520755 | 0.08981697 | 2782606.679 | 5565213.358 | 0.7855772 | 0.1825413
[9 empty] | 1391657.331 | 2087486.0 | 1.60382 | 0.470448 | 1392770.207 | 2089155.3 | 0.7520587 | 0.08980016 | 2783207.288 | 5566414.576 | 0.7859899 | 0.1829539
[9 empty] | 1391958.128 | 2087937.192 | 1.603996 | 0.4706244 | 1393071.004 | 2089606.506 | 0.7520465 | 0.08978803 | 2783807.898 | 5567615.796 | 0.7866562 | 0.1836203
[9 empty] | 1392258.956 | 2088388.434 | 1.604224 | 0.4708519 | 1393371.816 | 2090057.724 | 0.7520101 | 0.08975161 | 2784408.476 | 5568816.952 | 0.7875027 | 0.1844668
[9 empty] | 1392559.753 | 2088839.6 | 1.60437 | 0.4709983 | 1393672.613 | 2090508.9 | 0.7519766 | 0.08971809 | 2785009.085 | 5570018.17 | 0.7880438 | 0.1850079
[9 empty] | 1392860.565 | 2089290.8 | 1.604546 | 0.4711746 | 1393973.441 | 2090960.2 | 0.7519495 | 0.089691 | 2785609.663 | 5571219.326 | 0.7885691 | 0.1855332
[9 empty] | 1393161.378 | 2089742.067 | 1.604751 | 0.4713798 | 1394274.269 | 2091411.4 | 0.7519317 | 0.08967321 | 2786210.273 | 5572420.546 | 0.7890277 | 0.1859917
[9 empty] | 1393462.175 | 2090193.3 | 1.604962 | 0.4715906 | 1394575.066 | 2091862.599 | 0.7519075 | 0.08964904 | 2786810.882 | 5573621.764 | 0.7895401 | 0.1865041
[9 empty] | 1393762.987 | 2090644.5 | 1.605021 | 0.4716494 | 1394875.863 | 2092313.8 | 0.7518926 | 0.08963409 | 2787411.46 | 5574822.92 | 0.789919 | 0.1868831
[9 empty] | 1394063.8 | 2091095.7 | 1.605046 | 0.4716747 | 1395176.676 | 2092765.014 | 0.7518842 | 0.08962569 | 2788012.085 | 5576024.17 | 0.7904271 | 0.1873912
[9 empty] | 1394364.596 | 2091546.894 | 1.605051 | 0.4716794 | 1395477.488 | 2093216.232 | 0.7518823 | 0.08962384 | 2788612.648 | 5577225.296 | 0.7908943 | 0.1878584
[9 empty] | 1394665.409 | 2091998.1 | 1.605022 | 0.4716504 | 1395778.285 | 2093667.4 | 0.7518758 | 0.0896173 | 2789213.257 | 5578426.514 | 0.7911819 | 0.1881459
[9 empty] | 1394966.206 | 2092449.309 | 1.604969 | 0.4715973 | 1396079.113 | 2094118.7 | 0.7518729 | 0.08961442 | 2789813.867 | 5579627.734 | 0.7916483 | 0.1886124
[9 empty] | 1395267.018 | 2092900.527 | 1.605016 | 0.471644 | 1396379.926 | 2094569.889 | 0.7518645 | 0.08960599 | 2790414.477 | 5580828.954 | 0.7920025 | 0.1889666
[9 empty] | 1395567.846 | 2093351.769 | 1.605126 | 0.471754 | 1396680.738 | 2095021.107 | 0.7518542 | 0.08959575 | 2791015.055 | 5582030.11 | 0.7923729 | 0.1893369
[9 empty] | 1395868.643 | 2093803.0 | 1.605237 | 0.471865 | 1396981.535 | 2095472.3 | 0.7518365 | 0.08957801 | 2791615.649 | 5583231.298 | 0.7928068 | 0.1897709
[9 empty] | 1396169.456 | 2094254.184 | 1.605402 | 0.4720302 | 1397282.347 | 2095923.5 | 0.7518356 | 0.08957709 | 2792216.242 | 5584432.484 | 0.7929109 | 0.1898749
[9 empty] | 1396470.268 | 2094705.402 | 1.605541 | 0.4721692 | 1397583.176 | 2096374.764 | 0.7518356 | 0.08957709 | 2792816.836 | 5585633.672 | 0.7932443 | 0.1902083
[9 empty] | 1396771.065 | 2095156.6 | 1.605614 | 0.4722428 | 1397884.004 | 2096826.006 | 0.7518197 | 0.08956118 | 2793417.43 | 5586834.86 | 0.7935983 | 0.1905623
[9 empty] | 1397071.878 | 2095607.817 | 1.605725 | 0.472353 | 1398184.816 | 2097277.224 | 0.7517954 | 0.08953688 | 2794018.039 | 5588036.078 | 0.7936693 | 0.1906333
[9 empty] | 1397372.675 | 2096059.0 | 1.605887 | 0.4725152 | 1398485.613 | 2097728.4 | 0.7518066 | 0.08954806 | 2794618.664 | 5589237.328 | 0.7941356 | 0.1910997
[9 empty] | 1397673.487 | 2096510.2 | 1.605997 | 0.4726254 | 1398786.441 | 2098179.7 | 0.7518104 | 0.08955187 | 2795219.258 | 5590438.516 | 0.7943607 | 0.1913248
[9 empty] | 1397974.284 | 2096961.426 | 1.606128 | 0.472756 | 1399087.254 | 2098630.881 | 0.7517926 | 0.0895341 | 2795819.883 | 5591639.766 | 0.7945604 | 0.1915245
[9 empty] | 1398275.081 | 2097412.6 | 1.606358 | 0.4729863 | 1399388.051 | 2099082.1 | 0.7517899 | 0.08953139 | 2796420.446 | 5592840.892 | 0.7948067 | 0.1917707
[9 empty] | 1398575.91 | 2097863.865 | 1.606589 | 0.4732177 | 1399688.894 | 2099533.341 | 0.7517843 | 0.08952585 | 2797021.055 | 5594042.11 | 0.7949359 | 0.1918999
[9 empty] | 1398876.707 | 2098315.1 | 1.606672 | 0.4733007 | 1399989.691 | 2099984.5 | 0.7517899 | 0.08953143 | 2797621.633 | 5595243.266 | 0.7951149 | 0.192079
[9 empty] | 1399177.566 | 2098766.349 | 1.606707 | 0.4733352 | 1400290.536 | 2100435.804 | 0.7518002 | 0.08954169 | 2798222.242 | 5596444.484 | 0.7952778 | 0.1922419
[9 empty] | 1399478.379 | 2099217.6 | 1.606868 | 0.4734966 | 1400591.333 | 2100887.0 | 0.7518058 | 0.08954731 | 2798822.836 | 5597645.672 | 0.7953653 | 0.1923293
[9 empty] | 1399779.207 | 2099668.8 | 1.607084 | 0.4737121 | 1400892.13 | 2101338.195 | 0.7518096 | 0.08955106 | 2799423.414 | 5598846.828 | 0.7952981 | 0.1922622
[9 empty] | 1400080.019 | 2100120.0 | 1.60726 | 0.4738883 | 1401192.942 | 2101789.413 | 0.751818 | 0.08955952 | 2800024.008 | 5600048.016 | 0.7954983 | 0.1924624
[9 empty] | 1400380.847 | 2100571.3 | 1.607414 | 0.4740422 | 1401493.755 | 2102240.6 | 0.7517975 | 0.08953897 | 2800624.617 | 5601249.234 | 0.7955023 | 0.1924664
[9 empty] | 1400681.66 | 2101022.49 | 1.607551 | 0.4741792 | 1401794.552 | 2102691.828 | 0.7517956 | 0.08953707 | 2801225.227 | 5602450.454 | 0.7968152 | 0.1937793
[9 empty] | 1400982.457 | 2101473.7 | 1.607703 | 0.4743313 | 1402095.348 | 2103143.022 | 0.7517881 | 0.08952964 | 2801825.805 | 5603651.61 | 0.7971526 | 0.1941167
[9 empty] | 1401283.301 | 2101925.0 | 1.607928 | 0.4745561 | 1402396.161 | 2103594.2 | 0.7517806 | 0.08952213 | 2802426.414 | 5604852.828 | 0.7962777 | 0.1932418
[9 empty] | 1401584.082 | 2102376.123 | 1.608075 | 0.4747034 | 1402696.973 | 2104045.5 | 0.7517582 | 0.08949972 | 2803027.024 | 5606054.048 | 0.7956399 | 0.1926039
[9 empty] | 1401884.894 | 2102827.341 | 1.608267 | 0.4748956 | 1402997.802 | 2104496.703 | 0.7517741 | 0.08951558 | 2803627.633 | 5607255.266 | 0.7961359 | 0.1931
[9 empty] | 1402185.707 | 2103278.6 | 1.608425 | 0.4750533 | 1403298.598 | 2104947.897 | 0.7517657 | 0.08950718 | 2804228.242 | 5608456.484 | 0.7963569 | 0.193321
[9 empty] | 1402486.519 | 2103729.8 | 1.608623 | 0.4752511 | 1403599.427 | 2105399.1 | 0.7517704 | 0.08951187 | 2804828.852 | 5609657.704 | 0.7963649 | 0.193329
[9 empty] | 1402787.332 | 2104180.998 | 1.608785 | 0.4754133 | 1403900.239 | 2105850.4 | 0.7517564 | 0.08949788 | 2805429.461 | 5610858.922 | 0.7965773 | 0.1935413
[9 empty] | 1403088.129 | 2104632.2 | 1.608904 | 0.4755319 | 1404201.067 | 2106301.6 | 0.7517582 | 0.08949973 | 2806030.055 | 5612060.11 | 0.7967527 | 0.1937168
[9 empty] | 1403388.957 | 2105083.4 | 1.609122 | 0.4757502 | 1404501.864 | 2106752.796 | 0.7517583 | 0.08949976 | 2806630.649 | 5613261.298 | 0.7969525 | 0.1939166
[9 empty] | 1403689.754 | 2105534.631 | 1.609428 | 0.4760562 | 1404802.677 | 2107204.0 | 0.7517713 | 0.08951282 | 2807231.242 | 5614462.484 | 0.7971194 | 0.1940835
[9 empty] | 1403990.566 | 2105985.849 | 1.609761 | 0.4763892 | 1405103.489 | 2107655.2 | 0.7518562 | 0.08959769 | 2807831.836 | 5615663.672 | 0.7971486 | 0.1941127
[9 empty] | 1404291.363 | 2106437.0 | 1.610245 | 0.4768735 | 1405404.302 | 2108106.453 | 0.7520773 | 0.08981881 | 2808432.414 | 5616864.828 | 0.7971273 | 0.1940914
[9 empty] | 1404592.16 | 2106888.24 | 1.610725 | 0.477353 | 1405705.114 | 2108557.671 | 0.7523151 | 0.09005666 | 2809033.008 | 5618066.016 | 0.7970775 | 0.1940415
[9 empty] | 1404892.988 | 2107339.482 | 1.610931 | 0.4775591 | 1406005.927 | 2109008.9 | 0.7525503 | 0.09029176 | 2809633.586 | 5619267.172 | 0.7971194 | 0.1940835
[9 empty] | 1405193.816 | 2107790.724 | 1.6111 | 0.477728 | 1406306.755 | 2109460.1 | 0.7527359 | 0.09047743 | 2810234.196 | 5620468.392 | 0.7972402 | 0.1942043
[9 empty] | 1405494.644 | 2108241.966 | 1.611225 | 0.477853 | 1406607.552 | 2109911.328 | 0.752721 | 0.09046246 | 2810834.806 | 5621669.612 | 0.7974274 | 0.1943915
[9 empty] | 1405795.441 | 2108693.2 | 1.611215 | 0.4778437 | 1406908.38 | 2110362.57 | 0.7525213 | 0.09026276 | 2811435.4 | 5622870.8 | 0.7976147 | 0.1945787
[9 empty] | 1406096.254 | 2109144.381 | 1.61128 | 0.4779079 | 1407209.177 | 2110813.8 | 0.7522899 | 0.09003139 | 2812035.993 | 5624071.986 | 0.7976775 | 0.1946415
[9 empty] | 1406397.051 | 2109595.6 | 1.611363 | 0.4779909 | 1407509.973 | 2111265.0 | 0.7520576 | 0.08979909 | 2812636.603 | 5625273.206 | 0.7976651 | 0.1946291
[9 empty] | 1406697.847 | 2110046.8 | 1.611417 | 0.4780449 | 1407810.802 | 2111716.203 | 0.7518795 | 0.08962097 | 2813237.212 | 5626474.424 | 0.7976899 | 0.194654
[9 empty] | 1406998.676 | 2110498.014 | 1.611537 | 0.4781653 | 1408111.598 | 2112167.397 | 0.7517834 | 0.0895249 | 2813837.822 | 5627675.644 | 0.7977774 | 0.1947415
[9 empty] | 1407299.488 | 2110949.232 | 1.611712 | 0.4783406 | 1408412.411 | 2112618.6 | 0.7516678 | 0.0894093 | 2814438.431 | 5628876.862 | 0.7978107 | 0.1947748
[9 empty] | 1407600.316 | 2111400.474 | 1.611771 | 0.4783994 | 1408713.208 | 2113069.812 | 0.751595 | 0.08933649 | 2815039.009 | 5630078.018 | 0.7979651 | 0.1949291
[9 empty] | 1407901.129 | 2111851.7 | 1.611802 | 0.4784303 | 1409014.02 | 2113521.03 | 0.7514924 | 0.08923396 | 2815639.572 | 5631279.144 | 0.7980772 | 0.1950413
[9 empty] | 1408201.926 | 2112302.889 | 1.611884 | 0.4785125 | 1409314.848 | 2113972.272 | 0.7514131 | 0.08915461 | 2816240.15 | 5632480.3 | 0.7980734 | 0.1950375
[9 empty] | 1408502.754 | 2112754.131 | 1.611959 | 0.478587 | 1409615.661 | 2114423.5 | 0.751318 | 0.08905951 | 2816840.759 | 5633681.518 | 0.7980277 | 0.1949918
[9 empty] | 1408803.551 | 2113205.3 | 1.61211 | 0.4787381 | 1409916.458 | 2114874.687 | 0.7513404 | 0.08908187 | 2817441.353 | 5634882.706 | 0.7983236 | 0.1952877
[9 empty] | 1409104.363 | 2113656.5 | 1.612157 | 0.4787857 | 1410217.27 | 2115325.905 | 0.7512741 | 0.08901564 | 2818041.947 | 5636083.894 | 0.7983647 | 0.1953288
[9 empty] | 1409405.176 | 2114107.764 | 1.612201 | 0.4788295 | 1410518.098 | 2115777.147 | 0.7512564 | 0.0889979 | 2818642.556 | 5637285.112 | 0.7984444 | 0.1954085
[9 empty] | 1409705.988 | 2114558.982 | 1.612226 | 0.4788548 | 1410818.895 | 2116228.3 | 0.7512293 | 0.08897085 | 2819243.134 | 5638486.268 | 0.7985984 | 0.1955625
[9 empty] | 1410006.801 | 2115010.2 | 1.612379 | 0.4790078 | 1411119.692 | 2116679.538 | 0.7512107 | 0.08895225 | 2819843.728 | 5639687.456 | 0.7984692 | 0.1954333
[9 empty] | 1410307.613 | 2115461.4 | 1.612183 | 0.478811 | 1411420.536 | 2117130.804 | 0.7511342 | 0.08887575 | 2820444.306 | 5640888.612 | 0.7984357 | 0.1953997
[9 empty] | 1410608.441 | 2115912.7 | 1.612154 | 0.478782 | 1411721.333 | 2117582.0 | 0.7510997 | 0.08884118 | 2821044.9 | 5642089.8 | 0.7984068 | 0.1953709
[9 empty] | 1410909.285 | 2116363.9 | 1.612249 | 0.4788771 | 1412022.13 | 2118033.195 | 0.7510651 | 0.08880657 | 2821645.509 | 5643291.018 | 0.798494 | 0.1954581
[9 empty] | 1411210.082 | 2116815.123 | 1.612421 | 0.4790496 | 1412322.942 | 2118484.413 | 0.7509158 | 0.08865731 | 2822246.118 | 5644492.236 | 0.7986359 | 0.1955999
[9 empty] | 1411510.879 | 2117266.3 | 1.612539 | 0.4791671 | 1412623.739 | 2118935.6 | 0.7509316 | 0.08867306 | 2822846.697 | 5645693.394 | 0.7984981 | 0.1954622
[9 empty] | 1411811.707 | 2117717.6 | 1.612888 | 0.4795159 | 1412924.567 | 2119386.9 | 0.7508663 | 0.08860781 | 2823447.29 | 5646894.58 | 0.79859 | 0.1955541
[9 empty] | 1412112.519 | 2118168.8 | 1.613044 | 0.4796727 | 1413225.395 | 2119838.1 | 0.7508663 | 0.08860784 | 2824047.884 | 5648095.768 | 0.7984609 | 0.195425
[9 empty] | 1412413.301 | 2118620.0 | 1.613042 | 0.47967 | 1413526.192 | 2120289.288 | 0.7508394 | 0.08858088 | 2824648.462 | 5649296.924 | 0.7984775 | 0.1954416
[9 empty] | 1412714.144 | 2119071.216 | 1.61308 | 0.4797081 | 1413826.989 | 2120740.5 | 0.7509065 | 0.08864797 | 2825249.056 | 5650498.112 | 0.7985685 | 0.1955326
[9 empty] | 1413014.957 | 2119522.4 | 1.613227 | 0.4798556 | 1414127.817 | 2121191.7 | 0.7508197 | 0.08856121 | 2825849.665 | 5651699.33 | 0.7986357 | 0.1955997
[9 empty] | 1413315.769 | 2119973.7 | 1.613273 | 0.4799013 | 1414428.645 | 2121643.0 | 0.750787 | 0.08852855 | 2826450.243 | 5652900.486 | 0.7985483 | 0.1955123
[9 empty] | 1413616.551 | 2120424.8 | 1.613361 | 0.479989 | 1414729.442 | 2122094.163 | 0.7507554 | 0.08849691 | 2827050.868 | 5654101.736 | 0.7988984 | 0.1958625
[9 empty] | 1413917.394 | 2120876.091 | 1.613476 | 0.4801046 | 1415030.239 | 2122545.4 | 0.750733 | 0.08847449 | 2827651.478 | 5655302.956 | 0.7992105 | 0.1961745
[9 empty] | 1414218.207 | 2121327.3 | 1.613614 | 0.4802427 | 1415331.083 | 2122996.6 | 0.7506902 | 0.08843172 | 2828252.087 | 5656504.174 | 0.7993148 | 0.1962789
[9 empty] | 1414519.004 | 2121778.506 | 1.613752 | 0.4803807 | 1415631.895 | 2123447.8 | 0.7505998 | 0.08834131 | 2828852.681 | 5657705.362 | 0.7992691 | 0.1962331
[9 empty] | 1414819.801 | 2122229.7 | 1.613858 | 0.4804861 | 1415932.739 | 2123899.1 | 0.7505606 | 0.08830212 | 2829453.275 | 5658906.55 | 0.7991482 | 0.1961123
[9 empty] | 1415120.613 | 2122680.9 | 1.613832 | 0.4804599 | 1416233.552 | 2124350.328 | 0.7504973 | 0.08823878 | 2830053.884 | 5660107.768 | 0.7990317 | 0.1959958
[9 empty] | 1415421.457 | 2123132.2 | 1.613754 | 0.4803826 | 1416534.333 | 2124801.5 | 0.7504907 | 0.08823225 | 2830654.478 | 5661308.956 | 0.7991441 | 0.1961082
[9 empty] | 1415722.285 | 2123583.4 | 1.613753 | 0.4803818 | 1416835.177 | 2125252.8 | 0.7505084 | 0.08824994 | 2831255.056 | 5662510.112 | 0.7991231 | 0.1960872
[9 empty] | 1416023.082 | 2124034.623 | 1.61379 | 0.4804182 | 1417135.989 | 2125704.0 | 0.7505009 | 0.08824243 | 2831855.698 | 5663711.396 | 0.7994236 | 0.1963877
[9 empty] | 1416323.926 | 2124485.889 | 1.613812 | 0.4804406 | 1417436.786 | 2126155.179 | 0.7504571 | 0.08819858 | 2832456.276 | 5664912.552 | 0.7994899 | 0.196454
[9 empty] | 1416624.738 | 2124937.107 | 1.61383 | 0.4804584 | 1417737.63 | 2126606.445 | 0.75047 | 0.08821146 | 2833056.885 | 5666113.77 | 0.7991944 | 0.1961585
[9 empty] | 1416925.535 | 2125388.3 | 1.613933 | 0.4805609 | 1418038.427 | 2127057.6 | 0.7504485 | 0.08818997 | 2833657.494 | 5667314.988 | 0.7990649 | 0.196029
[9 empty] | 1417226.347 | 2125839.5 | 1.614049 | 0.4806774 | 1418339.239 | 2127508.9 | 0.7503617 | 0.08810319 | 2834258.073 | 5668516.146 | 0.7991235 | 0.1960876
[9 empty] | 1417527.129 | 2126290.7 | 1.614056 | 0.480684 | 1418640.083 | 2127960.1 | 0.7502788 | 0.08802027 | 2834858.651 | 5669717.302 | 0.7991317 | 0.1960957
[9 empty] | 1417827.957 | 2126741.9 | 1.613992 | 0.4806206 | 1418940.911 | 2128411.4 | 0.7502359 | 0.08797745 | 2835459.244 | 5670918.488 | 0.7990987 | 0.1960628
[9 empty] | 1418128.754 | 2127193.131 | 1.613936 | 0.4805646 | 1419241.739 | 2128862.6 | 0.750222 | 0.08796351 | 2836059.854 | 5672119.708 | 0.7989735 | 0.1959375
[9 empty] | 1418429.597 | 2127644.4 | 1.613894 | 0.4805227 | 1419542.567 | 2129313.9 | 0.750182 | 0.08792348 | 2836660.463 | 5673320.926 | 0.799065 | 0.1960291
[9 empty] | 1418730.426 | 2128095.639 | 1.613984 | 0.4806123 | 1419843.364 | 2129765.046 | 0.750097 | 0.08783855 | 2837261.073 | 5674522.146 | 0.7991857 | 0.1961497
[9 empty] | 1419031.238 | 2128546.857 | 1.614082 | 0.4807103 | 1420144.177 | 2130216.3 | 0.7500577 | 0.08779924 | 2837861.635 | 5675723.27 | 0.7990896 | 0.1960537
[9 empty] | 1419332.035 | 2128998.1 | 1.614116 | 0.4807448 | 1420445.005 | 2130667.5 | 0.7500502 | 0.08779175 | 2838462.244 | 5676924.488 | 0.7993151 | 0.1962791
[9 empty] | 1419632.848 | 2129449.272 | 1.614067 | 0.4806953 | 1420745.802 | 2131118.703 | 0.7500204 | 0.0877619 | 2839062.854 | 5678125.708 | 0.7994024 | 0.1963665
[9 empty] | 1419933.661 | 2129900.5 | 1.61417 | 0.4807979 | 1421046.614 | 2131569.921 | 0.7500046 | 0.08774606 | 2839666.212 | 5679332.424 | 0.7993571 | 0.1963211
[9 empty] | 1420234.52 | 2130351.78 | 1.614381 | 0.4810095 | 1421347.412 | 2132021.118 | 0.7500027 | 0.08774425 | 2840266.822 | 5680533.644 | 0.7993941 | 0.1963582
[9 empty] | 1420535.333 | 2130803.0 | 1.614561 | 0.4811896 | 1421648.256 | 2132472.384 | 0.7499637 | 0.08770518 | 2840867.415 | 5681734.83 | 0.7993274 | 0.1962915
[9 empty] | 1420836.145 | 2131254.2 | 1.61462 | 0.4812483 | 1421949.053 | 2132923.6 | 0.7499245 | 0.08766603 | 2841468.009 | 5682936.018 | 0.799369 | 0.1963331
[9 empty] | 1421136.958 | 2131705.437 | 1.614751 | 0.481379 | 1422249.865 | 2133374.8 | 0.7499535 | 0.08769501 | 2842068.618 | 5684137.236 | 0.7992981 | 0.1962622
[9 empty] | 1421437.755 | 2132156.6 | 1.614865 | 0.4814937 | 1422550.678 | 2133826.017 | 0.7499628 | 0.0877043 | 2842669.212 | 5685338.424 | 0.7993899 | 0.196354
[9 empty] | 1421738.567 | 2132607.9 | 1.614947 | 0.481575 | 1422851.521 | 2134277.3 | 0.7499385 | 0.08768004 | 2843269.806 | 5686539.612 | 0.8030775 | 0.2000416
[9 empty] | 1422039.38 | 2133059.07 | 1.614844 | 0.4814724 | 1423152.318 | 2134728.477 | 0.7499459 | 0.08768742 | 2843870.415 | 5687740.83 | 0.8023153 | 0.1992793
[9 empty] | 1422340.208 | 2133510.312 | 1.614761 | 0.4813893 | 1423453.162 | 2135179.743 | 0.749957 | 0.08769854 | 2844471.025 | 5688942.05 | 0.8005779 | 0.1975419
[9 empty] | 1422641.036 | 2133961.554 | 1.614699 | 0.4813277 | 1423753.959 | 2135630.9 | 0.7499393 | 0.08768081 | 2845071.618 | 5690143.236 | 0.8001979 | 0.197162
[9 empty] | 1422941.895 | 2134412.8 | 1.61475 | 0.4813781 | 1424054.787 | 2136082.2 | 0.7498963 | 0.08763782 | 2845672.243 | 5691344.486 | 0.7999107 | 0.1968748
[9 empty] | 1423242.692 | 2134864.038 | 1.614773 | 0.4814014 | 1424355.615 | 2136533.4 | 0.7498637 | 0.08760516 | 2846272.806 | 5692545.612 | 0.7994943 | 0.1964583
[9 empty] | 1423543.505 | 2135315.3 | 1.614753 | 0.4813818 | 1424656.428 | 2136984.642 | 0.7498431 | 0.08758464 | 2846873.4 | 5693746.8 | 0.7993149 | 0.196279
[9 empty] | 1423844.286 | 2135766.429 | 1.614639 | 0.481267 | 1424957.271 | 2137435.9 | 0.7498805 | 0.08762197 | 2847474.009 | 5694948.018 | 0.7992526 | 0.1962167
[9 empty] | 1424145.13 | 2136217.695 | 1.614626 | 0.4812539 | 1425258.084 | 2137887.126 | 0.7499076 | 0.08764909 | 2848074.603 | 5696149.206 | 0.7993029 | 0.1962669
[9 empty] | 1424445.973 | 2136669.0 | 1.614805 | 0.4814331 | 1425558.881 | 2138338.3 | 0.7498834 | 0.08762494 | 2848675.197 | 5697350.394 | 0.7991315 | 0.1960955
[9 empty] | 1424746.77 | 2137120.155 | 1.614851 | 0.4814798 | 1425859.709 | 2138789.6 | 0.7498825 | 0.08762401 | 2849275.822 | 5698551.644 | 0.7985775 | 0.1955416
[9 empty] | 1425047.598 | 2137571.397 | 1.614794 | 0.4814228 | 1426160.521 | 2139240.8 | 0.7498826 | 0.08762406 | 2849876.447 | 5699752.894 | 0.7983234 | 0.1952875
[9 empty] | 1425348.427 | 2138022.6 | 1.614826 | 0.4814546 | 1426461.365 | 2139692.0 | 0.7498798 | 0.08762134 | 2850477.009 | 5700954.018 | 0.7980899 | 0.1950539
[9 empty] | 1425649.239 | 2138473.9 | 1.614967 | 0.4815955 | 1426762.162 | 2140143.243 | 0.7498183 | 0.08755978 | 2851077.618 | 5702155.236 | 0.7982857 | 0.1952497
[9 empty] | 1425950.083 | 2138925.1 | 1.615075 | 0.4817037 | 1427062.974 | 2140594.461 | 0.7497922 | 0.0875337 | 2851678.228 | 5703356.456 | 0.7981318 | 0.1950959
[9 empty] | 1426250.895 | 2139376.3 | 1.615101 | 0.4817298 | 1427363.787 | 2141045.7 | 0.7497716 | 0.08751315 | 2852278.822 | 5704557.644 | 0.7978983 | 0.1948623
[9 empty] | 1426551.708 | 2139827.562 | 1.61508 | 0.4817083 | 1427664.615 | 2141496.9 | 0.7497726 | 0.08751413 | 2852879.432 | 5705758.864 | 0.7975819 | 0.194546
[9 empty] | 1426852.505 | 2140278.8 | 1.615156 | 0.4817839 | 1427965.428 | 2141948.142 | 0.749766 | 0.08750752 | 2853480.041 | 5706960.082 | 0.7974652 | 0.1944293
[9 empty] | 1427153.317 | 2140730.0 | 1.615194 | 0.4818221 | 1428266.224 | 2142399.336 | 0.7497734 | 0.08751494 | 2854080.651 | 5708161.302 | 0.7972904 | 0.1942545
[9 empty] | 1427454.13 | 2141181.195 | 1.615187 | 0.4818156 | 1428567.037 | 2142850.6 | 0.7497566 | 0.08749806 | 2854681.26 | 5709362.52 | 0.7972359 | 0.1941999
[9 empty] | 1427754.958 | 2141632.437 | 1.615177 | 0.4818053 | 1428867.865 | 2143301.8 | 0.7497333 | 0.08747479 | 2855281.854 | 5710563.708 | 0.7965231 | 0.1934871
[9 empty] | 1428055.755 | 2142083.6 | 1.615212 | 0.4818407 | 1429168.678 | 2143753.017 | 0.7497622 | 0.08750372 | 2855882.479 | 5711764.958 | 0.7960898 | 0.1930539
[9 empty] | 1428356.567 | 2142534.9 | 1.61493 | 0.481558 | 1429469.506 | 2144204.259 | 0.7497762 | 0.08751772 | 2856483.088 | 5712966.176 | 0.7958235 | 0.1927875
[9 empty] | 1428657.38 | 2142986.07 | 1.614695 | 0.481323 | 1429770.349 | 2144655.5 | 0.7497482 | 0.08748972 | 2857083.682 | 5714167.364 | 0.7955734 | 0.1925375
[9 empty] | 1428958.208 | 2143437.312 | 1.614445 | 0.481073 | 1430071.193 | 2145106.8 | 0.7497194 | 0.0874609 | 2857684.276 | 5715368.552 | 0.7953231 | 0.1922872
[9 empty] | 1429259.005 | 2143888.5 | 1.61413 | 0.4807586 | 1430371.99 | 2145557.985 | 0.7495692 | 0.08731073 | 2858284.885 | 5716569.77 | 0.7950068 | 0.1919709
[9 empty] | 1429559.848 | 2144339.772 | 1.613788 | 0.4804163 | 1430672.849 | 2146009.3 | 0.74942 | 0.08716146 | 2858885.494 | 5717770.988 | 0.7951027 | 0.1920667
[9 empty] | 1429860.645 | 2144791.0 | 1.613828 | 0.4804565 | 1430973.662 | 2146460.493 | 0.7492809 | 0.08702245 | 2859486.073 | 5718972.146 | 0.7948405 | 0.1918045
[9 empty] | 1430161.442 | 2145242.163 | 1.61409 | 0.4807186 | 1431274.459 | 2146911.7 | 0.7491401 | 0.08688166 | 2860086.666 | 5720173.332 | 0.7945609 | 0.191525
[9 empty] | 1430462.27 | 2145693.405 | 1.614206 | 0.4808341 | 1431575.287 | 2147362.9 | 0.7490384 | 0.08677994 | 2860687.26 | 5721374.52 | 0.7944112 | 0.1913753
[9 empty] | 1430763.083 | 2146144.6 | 1.614279 | 0.4809069 | 1431876.099 | 2147814.1 | 0.7491429 | 0.08688437 | 2861287.869 | 5722575.738 | 0.796211 | 0.1931751
[9 empty] | 1431063.927 | 2146595.9 | 1.614403 | 0.4810309 | 1432176.896 | 2148265.344 | 0.7492734 | 0.08701494 | 2861888.448 | 5723776.896 | 0.7951318 | 0.1920959
[9 empty] | 1431364.755 | 2147047.1 | 1.614655 | 0.4812837 | 1432477.724 | 2148716.586 | 0.7493845 | 0.08712603 | 2862489.041 | 5724978.082 | 0.7937567 | 0.1907208
[9 empty] | 1431665.598 | 2147498.397 | 1.614897 | 0.4815253 | 1432778.537 | 2149167.8 | 0.7495085 | 0.08724999 | 2863089.651 | 5726179.302 | 0.7942942 | 0.1912583
[9 empty] | 1431966.395 | 2147949.6 | 1.615044 | 0.4816728 | 1433079.349 | 2149619.0 | 0.7496268 | 0.08736834 | 2863690.26 | 5727380.52 | 0.7940898 | 0.1910539
[9 empty] | 1432267.223 | 2148400.8 | 1.615155 | 0.481783 | 1433380.146 | 2150070.219 | 0.7497424 | 0.08748394 | 2864290.869 | 5728581.738 | 0.7939108 | 0.1908749
[9 empty] | 1432568.036 | 2148852.054 | 1.615315 | 0.4819435 | 1433680.974 | 2150521.461 | 0.7498637 | 0.08760518 | 2864891.463 | 5729782.926 | 0.7928735 | 0.1898375
[9 empty] | 1432868.848 | 2149303.272 | 1.615566 | 0.4821943 | 1433981.771 | 2150972.7 | 0.7499467 | 0.08768818 | 2865492.088 | 5730984.176 | 0.7928443 | 0.1898083
[9 empty] | 1433169.692 | 2149754.538 | 1.615729 | 0.4823577 | 1434282.584 | 2151423.876 | 0.7500213 | 0.08776279 | 2866092.682 | 5732185.364 | 0.7926233 | 0.1895873
[9 empty] | 1433470.489 | 2150205.7 | 1.615823 | 0.4824509 | 1434583.396 | 2151875.094 | 0.7500941 | 0.08783563 | 2866693.26 | 5733386.52 | 0.79254 | 0.1895041
[9 empty] | 1433771.302 | 2150656.953 | 1.615844 | 0.4824724 | 1434884.224 | 2152326.336 | 0.7501473 | 0.08788885 | 2867293.854 | 5734587.708 | 0.7922983 | 0.1892624
[9 empty] | 1434072.145 | 2151108.2 | 1.616154 | 0.4827821 | 1435185.037 | 2152777.6 | 0.7501995 | 0.08794101 | 2867894.463 | 5735788.926 | 0.7921609 | 0.189125
[9 empty] | 1434372.927 | 2151559.4 | 1.616578 | 0.4832065 | 1435485.834 | 2153228.751 | 0.750262 | 0.08800348 | 2868495.073 | 5736990.146 | 0.7921027 | 0.1890667
[9 empty] | 1434673.739 | 2152010.6 | 1.616933 | 0.4835609 | 1435786.646 | 2153679.969 | 0.7503675 | 0.08810901 | 2869095.682 | 5738191.364 | 0.7920733 | 0.1890373
[9 empty] | 1434974.567 | 2152461.9 | 1.617175 | 0.4838034 | 1436087.459 | 2154131.2 | 0.7504878 | 0.08822933 | 2869696.276 | 5739392.552 | 0.7919027 | 0.1888667
[9 empty] | 1435275.411 | 2152913.1 | 1.617446 | 0.4840748 | 1436388.271 | 2154582.4 | 0.7505792 | 0.0883207 | 2870296.885 | 5740593.77 | 0.7919607 | 0.1889248
[9 empty] | 1435576.223 | 2153364.3 | 1.617594 | 0.4842223 | 1436689.099 | 2155033.6 | 0.7506222 | 0.08836373 | 2870897.494 | 5741794.988 | 0.7919192 | 0.1888833
[9 empty] | 1435877.005 | 2153815.5 | 1.617659 | 0.4842876 | 1436989.912 | 2155484.868 | 0.7506419 | 0.08838339 | 2871498.088 | 5742996.176 | 0.7918441 | 0.1888081
[9 empty] | 1436177.817 | 2154266.7 | 1.617662 | 0.4842905 | 1437290.724 | 2155936.086 | 0.7505672 | 0.08830867 | 2872098.698 | 5744197.396 | 0.7917565 | 0.1887205
[9 empty] | 1436478.661 | 2154718.0 | 1.617738 | 0.484366 | 1437591.521 | 2156387.3 | 0.7504338 | 0.08817531 | 2872699.291 | 5745398.582 | 0.7916983 | 0.1886623
[9 empty] | 1436779.473 | 2155169.2 | 1.617796 | 0.484424 | 1437892.318 | 2156838.477 | 0.7503341 | 0.08807558 | 2873299.916 | 5746599.832 | 0.7916153 | 0.1885793
[9 empty] | 1437080.286 | 2155620.429 | 1.617825 | 0.4844529 | 1438193.146 | 2157289.719 | 0.7502324 | 0.08797388 | 2873900.511 | 5747801.022 | 0.7915399 | 0.188504
[9 empty] | 1437381.067 | 2156071.6 | 1.617823 | 0.484451 | 1438493.943 | 2157740.9 | 0.7501633 | 0.08790481 | 2874501.105 | 5749002.21 | 0.7914067 | 0.1883707
[9 empty] | 1437681.88 | 2156522.82 | 1.617862 | 0.4844901 | 1438794.756 | 2158192.134 | 0.7501176 | 0.0878591 | 2875101.73 | 5750203.46 | 0.7913649 | 0.188329
[9 empty] | 1437982.677 | 2156974.0 | 1.617807 | 0.484435 | 1439095.537 | 2158643.3 | 0.7500897 | 0.08783116 | 2875702.292 | 5751404.584 | 0.7911941 | 0.1881582
[9 empty] | 1438283.473 | 2157425.2 | 1.617822 | 0.4844508 | 1439396.365 | 2159094.5 | 0.7500906 | 0.0878321 | 2876302.886 | 5752605.772 | 0.7911318 | 0.1880959
[9 empty] | 1438584.302 | 2157876.453 | 1.618015 | 0.4846429 | 1439697.178 | 2159545.767 | 0.7500748 | 0.08781631 | 2876903.495 | 5753806.99 | 0.7911064 | 0.1880705
[9 empty] | 1438885.145 | 2158327.7 | 1.618146 | 0.4847743 | 1439998.006 | 2159997.009 | 0.7499853 | 0.08772684 | 2877504.089 | 5755008.178 | 0.79109 | 0.1880541
[9 empty] | 1439185.989 | 2158779.0 | 1.618154 | 0.4847827 | 1440298.834 | 2160448.251 | 0.7498949 | 0.08763642 | 2878104.683 | 5756209.366 | 0.7909648 | 0.1879289
[9 empty] | 1439486.802 | 2159230.203 | 1.618172 | 0.4848004 | 1440599.678 | 2160899.517 | 0.7498986 | 0.0876401 | 2878705.292 | 5757410.584 | 0.7909068 | 0.1878709
[9 empty] | 1439787.63 | 2159681.445 | 1.618205 | 0.484833 | 1440900.506 | 2161350.759 | 0.7498847 | 0.08762619 | 2879305.886 | 5758611.772 | 0.790819 | 0.1877831
[9 empty] | 1440088.427 | 2160132.6 | 1.618158 | 0.4847864 | 1441201.349 | 2161802.0 | 0.7498622 | 0.08760367 | 2879906.495 | 5759812.99 | 0.7907691 | 0.1877331
[9 empty] | 1440389.239 | 2160583.9 | 1.61825 | 0.4848779 | 1441502.162 | 2162253.243 | 0.749863 | 0.08760455 | 2880507.105 | 5761014.21 | 0.7906362 | 0.1876003
[9 empty] | 1440690.053 | 2161035.1 | 1.618627 | 0.4852558 | 1441802.99 | 2162704.485 | 0.7498499 | 0.08759137 | 2881107.714 | 5762215.428 | 0.7906648 | 0.1876289
[9 empty] | 1440990.849 | 2161486.3 | 1.61918 | 0.4858081 | 1442103.787 | 2163155.7 | 0.7498648 | 0.08760627 | 2881708.308 | 5763416.616 | 0.7904898 | 0.1874539
[9 empty] | 1441291.646 | 2161937.469 | 1.619804 | 0.4864322 | 1442404.616 | 2163606.924 | 0.749873 | 0.08761454 | 2882308.917 | 5764617.834 | 0.79049 | 0.1874541
[9 empty] | 1441592.459 | 2162388.7 | 1.620398 | 0.4870264 | 1442705.444 | 2164058.166 | 0.7498106 | 0.0875521 | 2882909.527 | 5765819.054 | 0.7904901 | 0.1874542
[9 empty] | 1441893.303 | 2162840.0 | 1.620923 | 0.4875515 | 1443006.241 | 2164509.4 | 0.7497164 | 0.0874579 | 2883510.12 | 5767020.24 | 0.7903903 | 0.1873544
[9 empty] | 1442194.131 | 2163291.2 | 1.621191 | 0.4878192 | 1443307.069 | 2164960.6 | 0.7497687 | 0.08751024 | 2884110.73 | 5768221.46 | 0.7902984 | 0.1872625
[9 empty] | 1442494.928 | 2163742.392 | 1.621195 | 0.487823 | 1443607.913 | 2165411.9 | 0.7498508 | 0.08759231 | 2884711.339 | 5769422.678 | 0.7902901 | 0.1872541
[9 empty] | 1442795.756 | 2164193.634 | 1.621246 | 0.4878743 | 1443908.757 | 2165863.1 | 0.7499022 | 0.08764369 | 2885311.933 | 5770623.866 | 0.79024 | 0.1872041
[9 empty] | 1443096.568 | 2164644.852 | 1.621364 | 0.4879928 | 1444209.585 | 2166314.4 | 0.7500049 | 0.08774636 | 2885912.527 | 5771825.054 | 0.7902857 | 0.1872498
[9 empty] | 1443397.349 | 2165096.0 | 1.621296 | 0.4879247 | 1444510.413 | 2166765.6 | 0.7501642 | 0.08790575 | 2886513.136 | 5773026.272 | 0.7902565 | 0.1872206
[9 empty] | 1443698.178 | 2165547.267 | 1.620702 | 0.4873305 | 1444811.241 | 2167216.9 | 0.7503675 | 0.08810899 | 2887113.73 | 5774227.46 | 0.7901319 | 0.1870959
[9 empty] | 1443999.006 | 2165998.509 | 1.620207 | 0.4868351 | 1445112.069 | 2167668.1 | 0.7505251 | 0.08826657 | 2887714.324 | 5775428.648 | 0.7904689 | 0.187433
[9 empty] | 1444299.849 | 2166449.8 | 1.619741 | 0.4863697 | 1445412.882 | 2168119.323 | 0.7506482 | 0.08838967 | 2888314.917 | 5776629.834 | 0.7903191 | 0.1872831
[9 empty] | 1444600.646 | 2166900.969 | 1.619362 | 0.4859901 | 1445713.741 | 2168570.6 | 0.7507618 | 0.08850334 | 2888915.511 | 5777831.022 | 0.7901021 | 0.1870662
[9 empty] | 1444901.474 | 2167352.211 | 1.618863 | 0.4854918 | 1446014.554 | 2169021.831 | 0.7509242 | 0.08866572 | 2889516.105 | 5779032.21 | 0.7898023 | 0.1867664
[9 empty] | 1445202.287 | 2167803.4 | 1.618617 | 0.4852456 | 1446315.366 | 2169473.049 | 0.7510586 | 0.08880009 | 2890116.714 | 5780233.428 | 0.7898649 | 0.1868289
[9 empty] | 1445503.084 | 2168254.626 | 1.618567 | 0.4851952 | 1446616.21 | 2169924.315 | 0.7511603 | 0.08890181 | 2890717.324 | 5781434.648 | 0.7899273 | 0.1868913
[9 empty] | 1445803.912 | 2168705.868 | 1.618559 | 0.4851876 | 1446917.022 | 2170375.533 | 0.7512311 | 0.08897263 | 2891317.917 | 5782635.834 | 0.7896817 | 0.1866457
[9 empty] | 1446104.756 | 2169157.134 | 1.618513 | 0.485141 | 1447217.819 | 2170826.7 | 0.7512694 | 0.08901088 | 2891918.527 | 5783837.054 | 0.7897233 | 0.1866873
[9 empty] | 1446405.553 | 2169608.3 | 1.618558 | 0.4851868 | 1447518.632 | 2171277.948 | 0.7512731 | 0.08901461 | 2892519.136 | 5785038.272 | 0.7898691 | 0.1868331
[9 empty] | 1446706.334 | 2170059.501 | 1.618681 | 0.4853089 | 1447819.46 | 2171729.19 | 0.7512311 | 0.08897264 | 2893119.745 | 5786239.49 | 0.7898775 | 0.1868416
[9 empty] | 1447007.146 | 2170510.719 | 1.619065 | 0.4856933 | 1448120.257 | 2172180.4 | 0.7511556 | 0.08889712 | 2893720.355 | 5787440.71 | 0.7900983 | 0.1870624
[9 empty] | 1447307.974 | 2170961.961 | 1.619413 | 0.4860414 | 1448421.069 | 2172631.6 | 0.7510718 | 0.08881328 | 2894320.933 | 5788641.866 | 0.7898647 | 0.1868287
[9 empty] | 1447608.818 | 2171413.227 | 1.619546 | 0.4861748 | 1448721.897 | 2173082.8 | 0.7510074 | 0.08874891 | 2894921.559 | 5789843.118 | 0.7903069 | 0.187271
[9 empty] | 1447909.615 | 2171864.4 | 1.619549 | 0.4861776 | 1449022.71 | 2173534.065 | 0.750971 | 0.08871251 | 2895522.153 | 5791044.306 | 0.7903731 | 0.1873371
[9 empty] | 1448210.428 | 2172315.642 | 1.619639 | 0.4862672 | 1449323.507 | 2173985.3 | 0.7509411 | 0.08868266 | 2896122.762 | 5792245.524 | 0.7901564 | 0.1871205
[9 empty] | 1448511.224 | 2172766.836 | 1.619393 | 0.4860209 | 1449624.319 | 2174436.5 | 0.7508777 | 0.08861919 | 2896723.371 | 5793446.742 | 0.7899189 | 0.1868829
[9 empty] | 1448812.068 | 2173218.102 | 1.619298 | 0.4859267 | 1449925.147 | 2174887.7 | 0.7508161 | 0.08855758 | 2897323.965 | 5794647.93 | 0.7898771 | 0.1868411
[9 empty] | 1449112.881 | 2173669.3 | 1.619344 | 0.4859723 | 1450225.975 | 2175339.0 | 0.750818 | 0.08855949 | 2897924.575 | 5795849.15 | 0.7900277 | 0.1869917
[9 empty] | 1449413.678 | 2174120.517 | 1.619352 | 0.4859799 | 1450526.804 | 2175790.206 | 0.7508637 | 0.08860521 | 2898525.153 | 5797050.306 | 0.7900773 | 0.1870414
[9 empty] | 1449714.49 | 2174571.735 | 1.619329 | 0.4859574 | 1450827.616 | 2176241.424 | 0.7508767 | 0.08861821 | 2899125.762 | 5798251.524 | 0.7900233 | 0.1869873
[9 empty] | 1450015.287 | 2175022.9 | 1.619344 | 0.4859723 | 1451128.444 | 2176692.666 | 0.7508664 | 0.08860791 | 2899726.371 | 5799452.742 | 0.789936 | 0.1869001
[9 empty] | 1450316.131 | 2175474.2 | 1.619346 | 0.4859742 | 1451429.288 | 2177143.932 | 0.7509009 | 0.08864237 | 2900326.965 | 5800653.93 | 0.7901522 | 0.1871163
[9 empty] | 1450616.928 | 2175925.392 | 1.619353 | 0.4859816 | 1451730.1 | 2177595.15 | 0.7510482 | 0.08878975 | 2900927.559 | 5801855.118 | 0.7900564 | 0.1870205
[9 empty] | 1450917.756 | 2176376.634 | 1.619454 | 0.4860823 | 1452030.944 | 2178046.416 | 0.7511033 | 0.08884478 | 2901528.153 | 5803056.306 | 0.7901567 | 0.1871208
[9 empty] | 1451218.553 | 2176827.8 | 1.619513 | 0.486141 | 1452331.772 | 2178497.658 | 0.7511089 | 0.0888504 | 2902128.762 | 5804257.524 | 0.7901401 | 0.1871041
[9 empty] | 1451519.334 | 2177279.001 | 1.619697 | 0.4863249 | 1452632.585 | 2178948.9 | 0.7511611 | 0.08890261 | 2902729.34 | 5805458.68 | 0.7901525 | 0.1871166
[9 empty] | 1451820.131 | 2177730.2 | 1.619864 | 0.4864927 | 1452933.382 | 2179400.073 | 0.7512544 | 0.08899596 | 2903329.934 | 5806659.868 | 0.7902735 | 0.1872375
[9 empty] | 1452120.959 | 2178181.4 | 1.620037 | 0.4866653 | 1453234.21 | 2179851.315 | 0.7512479 | 0.08898945 | 2903930.528 | 5807861.056 | 0.7901979 | 0.187162
[9 empty] | 1452421.771 | 2178632.7 | 1.620172 | 0.4868006 | 1453535.038 | 2180302.557 | 0.7512694 | 0.08901093 | 2904531.137 | 5809062.274 | 0.7900734 | 0.1870375
[9 empty] | 1452722.568 | 2179083.852 | 1.620348 | 0.486976 | 1453835.85 | 2180753.775 | 0.7512992 | 0.08904075 | 2905131.715 | 5810263.43 | 0.7908982 | 0.1878623
[9 empty] | 1453023.381 | 2179535.1 | 1.620449 | 0.4870777 | 1454136.694 | 2181205.041 | 0.7513152 | 0.08905667 | 2905732.325 | 5811464.65 | 0.7907105 | 0.1876746
[9 empty] | 1453324.193 | 2179986.3 | 1.620565 | 0.4871934 | 1454437.491 | 2181656.2 | 0.7513403 | 0.08908178 | 2906332.934 | 5812665.868 | 0.7907816 | 0.1877457
[9 empty] | 1453625.006 | 2180437.509 | 1.62068 | 0.4873081 | 1454738.288 | 2182107.432 | 0.7514065 | 0.08914804 | 2906933.512 | 5813867.024 | 0.7906482 | 0.1876123
[9 empty] | 1453925.803 | 2180888.7 | 1.620767 | 0.4873949 | 1455039.1 | 2182558.65 | 0.7514979 | 0.08923943 | 2907534.106 | 5815068.212 | 0.7905647 | 0.1875288
[9 empty] | 1454226.631 | 2181339.9 | 1.620762 | 0.4873902 | 1455339.944 | 2183009.916 | 0.751566 | 0.08930751 | 2908134.7 | 5816269.4 | 0.7905107 | 0.1874747
[9 empty] | 1454527.459 | 2181791.2 | 1.620876 | 0.487504 | 1455640.757 | 2183461.1 | 0.7516584 | 0.08939987 | 2908735.293 | 5817470.586 | 0.7905187 | 0.1874827
[9 empty] | 1454828.256 | 2182242.384 | 1.621025 | 0.4876532 | 1455941.554 | 2183912.331 | 0.7517152 | 0.0894567 | 2909335.887 | 5818671.774 | 0.7906648 | 0.1876289
[9 empty] | 1455129.068 | 2182693.602 | 1.62111 | 0.487738 | 1456242.366 | 2184363.549 | 0.7517879 | 0.0895294 | 2909936.496 | 5819872.992 | 0.790436 | 0.1874001
[9 empty] | 1455429.881 | 2183144.8 | 1.621167 | 0.4877949 | 1456543.179 | 2184814.8 | 0.7518551 | 0.08959657 | 2910537.106 | 5821074.212 | 0.7905856 | 0.1875497
[9 empty] | 1455730.724 | 2183596.086 | 1.621298 | 0.4879265 | 1456843.975 | 2185266.0 | 0.7519101 | 0.08965164 | 2911137.7 | 5822275.4 | 0.7904941 | 0.1874582
[9 empty] | 1456031.537 | 2184047.3 | 1.621256 | 0.4878845 | 1457144.772 | 2185717.158 | 0.7519586 | 0.08970007 | 2911738.309 | 5823476.618 | 0.7904609 | 0.1874249
[9 empty] | 1456332.334 | 2184498.501 | 1.621239 | 0.4878669 | 1457445.569 | 2186168.4 | 0.7520351 | 0.0897766 | 2912338.903 | 5824677.806 | 0.7905148 | 0.1874789
[9 empty] | 1456633.115 | 2184949.7 | 1.621231 | 0.4878595 | 1457746.397 | 2186619.6 | 0.7520911 | 0.08983257 | 2912939.512 | 5825879.024 | 0.7902524 | 0.1872165
[9 empty] | 1456933.943 | 2185400.9 | 1.621238 | 0.4878659 | 1458047.225 | 2187070.8 | 0.7521396 | 0.08988113 | 2913540.137 | 5827080.274 | 0.7901274 | 0.1870915
[9 empty] | 1457234.74 | 2185852.11 | 1.621225 | 0.4878538 | 1458348.038 | 2187522.057 | 0.75219 | 0.08993151 | 2914140.746 | 5828281.492 | 0.7900859 | 0.1870499
[9 empty] | 1457535.553 | 2186303.3 | 1.621271 | 0.4878996 | 1458648.85 | 2187973.275 | 0.7522451 | 0.08998666 | 2914741.356 | 5829482.712 | 0.7900154 | 0.1869795
[9 empty] | 1457836.349 | 2186754.5 | 1.621279 | 0.487907 | 1458949.647 | 2188424.5 | 0.7523171 | 0.09005861 | 2915341.934 | 5830683.868 | 0.7901026 | 0.1870667
[9 empty] | 1458137.146 | 2187205.719 | 1.621358 | 0.4879862 | 1459250.475 | 2188875.7 | 0.7523973 | 0.09013882 | 2915942.528 | 5831885.056 | 0.7900524 | 0.1870165
[9 empty] | 1458437.974 | 2187656.961 | 1.621342 | 0.4879704 | 1459551.288 | 2189326.932 | 0.7524542 | 0.09019569 | 2916543.138 | 5833086.276 | 0.7899901 | 0.1869542
[9 empty] | 1458738.787 | 2188108.2 | 1.621384 | 0.4880124 | 1459852.085 | 2189778.1 | 0.7525018 | 0.09024333 | 2917143.747 | 5834287.494 | 0.7899028 | 0.1868669
[9 empty] | 1459039.615 | 2188559.4 | 1.621508 | 0.4881364 | 1460152.913 | 2190229.4 | 0.7525391 | 0.09028063 | 2917744.372 | 5835488.744 | 0.7899066 | 0.1868707
[9 empty] | 1459340.428 | 2189010.642 | 1.621648 | 0.4882764 | 1460453.757 | 2190680.6 | 0.7526203 | 0.09036178 | 2918344.966 | 5836689.932 | 0.7902317 | 0.1871957
[9 empty] | 1459641.24 | 2189461.86 | 1.621678 | 0.4883062 | 1460754.554 | 2191131.831 | 0.7526511 | 0.09039264 | 2918945.576 | 5837891.152 | 0.7901317 | 0.1870958
[9 empty] | 1459942.037 | 2189913.1 | 1.621718 | 0.4883464 | 1461055.366 | 2191583.049 | 0.7526576 | 0.09039913 | 2919546.185 | 5839092.37 | 0.7900234 | 0.1869875
[9 empty] | 1460242.849 | 2190364.3 | 1.621793 | 0.4884209 | 1461356.163 | 2192034.2 | 0.7526679 | 0.09040942 | 2920146.763 | 5840293.526 | 0.7898108 | 0.1867749
[9 empty] | 1460543.662 | 2190815.493 | 1.621954 | 0.4885823 | 1461657.007 | 2192485.5 | 0.7527538 | 0.09049527 | 2920747.357 | 5841494.714 | 0.7896563 | 0.1866204
[9 empty] | 1460844.459 | 2191266.7 | 1.622081 | 0.4887092 | 1461957.866 | 2192936.799 | 0.7528433 | 0.09058479 | 2921347.935 | 5842695.87 | 0.7891233 | 0.1860874
[9 empty] | 1461145.287 | 2191717.9 | 1.62213 | 0.4887587 | 1462258.679 | 2193388.0 | 0.7529337 | 0.09067524 | 2921948.56 | 5843897.12 | 0.7892109 | 0.186175
[9 empty] | 1461446.115 | 2192169.2 | 1.6222 | 0.4888285 | 1462559.491 | 2193839.2 | 0.7529907 | 0.09073218 | 2922549.154 | 5845098.308 | 0.7895861 | 0.1865501
[9 empty] | 1461746.96 | 2192620.44 | 1.622343 | 0.4889713 | 1462860.319 | 2194290.5 | 0.7530652 | 0.09080675 | 2923149.763 | 5846299.526 | 0.7906403 | 0.1876043
[9 empty] | 1462047.804 | 2193071.706 | 1.622612 | 0.4892399 | 1463161.132 | 2194741.698 | 0.7531446 | 0.09088606 | 2923750.372 | 5847500.744 | 0.7908733 | 0.1878373
[9 empty] | 1462348.632 | 2193522.948 | 1.622688 | 0.4893164 | 1463461.93 | 2195192.895 | 0.7532005 | 0.09094203 | 2924350.982 | 5848701.964 | 0.7898815 | 0.1868456
[9 empty] | 1462649.444 | 2193974.166 | 1.62262 | 0.4892483 | 1463762.742 | 2195644.113 | 0.7532333 | 0.09097476 | 2924951.591 | 5849903.182 | 0.789986 | 0.1869501
[9 empty] | 1462950.257 | 2194425.4 | 1.622714 | 0.4893427 | 1464063.586 | 2196095.379 | 0.7532594 | 0.0910009 | 2925552.201 | 5851104.402 | 0.7895357 | 0.1864997
[9 empty] | 1463251.085 | 2194876.6 | 1.62289 | 0.489518 | 1464364.398 | 2196546.597 | 0.7533061 | 0.09104757 | 2926152.81 | 5852305.62 | 0.7900479 | 0.1870119
[9 empty] | 1463551.897 | 2195327.8 | 1.622946 | 0.489574 | 1464665.211 | 2196997.8 | 0.753349 | 0.09109051 | 2926753.419 | 5853506.838 | 0.790711 | 0.1876751
[9 empty] | 1463852.694 | 2195779.041 | 1.623086 | 0.4897139 | 1464966.008 | 2197449.012 | 0.7533947 | 0.09113625 | 2927354.013 | 5854708.026 | 0.7898945 | 0.1868585
[9 empty] | 1464153.507 | 2196230.3 | 1.623125 | 0.4897531 | 1465266.82 | 2197900.23 | 0.7534441 | 0.09118564 | 2927954.638 | 5855909.276 | 0.7893944 | 0.1863585
[9 empty] | 1464454.35 | 2196681.525 | 1.623209 | 0.489837 | 1465567.648 | 2198351.472 | 0.7535104 | 0.09125193 | 2928555.247 | 5857110.494 | 0.789136 | 0.1861001
[9 empty] | 1464755.163 | 2197132.7 | 1.623419 | 0.4900469 | 1465868.461 | 2198802.7 | 0.7535925 | 0.09133397 | 2929155.841 | 5858311.682 | 0.7894359 | 0.1864
[9 empty] | 1465055.96 | 2197583.94 | 1.623537 | 0.4901654 | 1466169.258 | 2199253.887 | 0.7536716 | 0.09141315 | 2929756.435 | 5859512.87 | 0.7894777 | 0.1864418
[9 empty] | 1465356.772 | 2198035.158 | 1.623643 | 0.4902717 | 1466470.086 | 2199705.129 | 0.7537686 | 0.09151012 | 2930357.013 | 5860714.026 | 0.7892525 | 0.1862166
[9 empty] | 1465657.585 | 2198486.4 | 1.62379 | 0.4904182 | 1466770.883 | 2200156.3 | 0.7538422 | 0.0915837 | 2930957.622 | 5861915.244 | 0.7893439 | 0.186308
[9 empty] | 1465958.413 | 2198937.6 | 1.623815 | 0.4904433 | 1467071.695 | 2200607.5 | 0.7538627 | 0.09160425 | 2931558.216 | 5863116.432 | 0.7892523 | 0.1862164
[9 empty] | 1466259.21 | 2199388.815 | 1.623932 | 0.49056 | 1467372.492 | 2201058.738 | 0.7538944 | 0.09163593 | 2932158.81 | 5864317.62 | 0.789311 | 0.1862751
[9 empty] | 1466560.007 | 2199840.0 | 1.62413 | 0.4907587 | 1467673.32 | 2201509.98 | 0.7539103 | 0.09165179 | 2932759.435 | 5865518.87 | 0.7891483 | 0.1861123
[9 empty] | 1466860.835 | 2200291.3 | 1.624138 | 0.4907662 | 1467974.117 | 2201961.2 | 0.7539047 | 0.09164619 | 2933360.029 | 5866720.058 | 0.7893235 | 0.1862875
[9 empty] | 1467161.663 | 2200742.5 | 1.62413 | 0.4907587 | 1468274.961 | 2202412.4 | 0.7538972 | 0.09163875 | 2933960.622 | 5867921.244 | 0.7892403 | 0.1862043
[9 empty] | 1467462.475 | 2201193.7 | 1.624275 | 0.4909033 | 1468575.773 | 2202863.7 | 0.7539131 | 0.09165461 | 2934561.232 | 5869122.464 | 0.7891819 | 0.186146
[9 empty] | 1467763.288 | 2201644.932 | 1.624353 | 0.4909816 | 1468876.57 | 2203314.855 | 0.7539468 | 0.09168831 | 2935161.841 | 5870323.682 | 0.7892189 | 0.186183
[9 empty] | 1468064.1 | 2202096.15 | 1.624383 | 0.4910113 | 1469177.398 | 2203766.097 | 0.7540111 | 0.09175261 | 2935762.451 | 5871524.902 | 0.7892735 | 0.1862375
[9 empty] | 1468364.913 | 2202547.4 | 1.62433 | 0.4909582 | 1469478.195 | 2204217.3 | 0.7540783 | 0.09181978 | 2936363.06 | 5872726.12 | 0.789286 | 0.1862501
[9 empty] | 1468665.725 | 2202998.6 | 1.624409 | 0.4910375 | 1469779.008 | 2204668.512 | 0.7541418 | 0.09188328 | 2936963.685 | 5873927.37 | 0.7892276 | 0.1861917
[9 empty] | 1468966.554 | 2203449.831 | 1.624635 | 0.4912632 | 1470079.805 | 2205119.7 | 0.7542397 | 0.09198116 | 2937564.28 | 5875128.56 | 0.7893273 | 0.1862913
[9 empty] | 1469267.397 | 2203901.1 | 1.624803 | 0.4914311 | 1470380.633 | 2205570.9 | 0.7543329 | 0.09207439 | 2938164.905 | 5876329.81 | 0.7895278 | 0.1864919
[9 empty] | 1469568.21 | 2204352.315 | 1.624861 | 0.491489 | 1470681.43 | 2206022.145 | 0.7544038 | 0.09214534 | 2938765.514 | 5877531.028 | 0.7893362 | 0.1863003
[9 empty] | 1469869.038 | 2204803.557 | 1.624965 | 0.4915935 | 1470982.258 | 2206473.387 | 0.7544579 | 0.09219937 | 2939366.108 | 5878732.216 | 0.7893401 | 0.1863042
[9 empty] | 1470169.866 | 2205254.799 | 1.625051 | 0.4916793 | 1471283.039 | 2206924.6 | 0.7545091 | 0.09225066 | 2939966.717 | 5879933.434 | 0.7892819 | 0.1862459
[9 empty] | 1470470.663 | 2205706.0 | 1.625057 | 0.4916849 | 1471583.883 | 2207375.8 | 0.7545576 | 0.09229913 | 2940567.327 | 5881134.654 | 0.7895065 | 0.1864706
[9 empty] | 1470771.475 | 2206157.2 | 1.625188 | 0.4918165 | 1471884.711 | 2207827.1 | 0.7546126 | 0.09235413 | 2941167.92 | 5882335.84 | 0.7894317 | 0.1863958
[9 empty] | 1471072.272 | 2206608.408 | 1.625347 | 0.4919751 | 1472185.508 | 2208278.262 | 0.7546882 | 0.09242973 | 2941768.53 | 5883537.06 | 0.7894108 | 0.1863749
[9 empty] | 1471373.085 | 2207059.6 | 1.625385 | 0.4920134 | 1472486.336 | 2208729.504 | 0.7547311 | 0.09247266 | 2942369.139 | 5884738.278 | 0.7894483 | 0.1864123
[9 empty] | 1471673.897 | 2207510.8 | 1.625256 | 0.4918846 | 1472787.164 | 2209180.746 | 0.754734 | 0.09247546 | 2942969.733 | 5885939.466 | 0.7893859 | 0.1863499
[9 empty] | 1471974.694 | 2207962.041 | 1.625117 | 0.4917456 | 1473087.945 | 2209631.9 | 0.754734 | 0.09247548 | 2943570.342 | 5887140.684 | 0.7895277 | 0.1864918
[9 empty] | 1472275.491 | 2208413.2 | 1.624904 | 0.491532 | 1473388.758 | 2210083.137 | 0.7547274 | 0.09246894 | 2944170.952 | 5888341.904 | 0.7898275 | 0.1867916
[9 empty] | 1472576.335 | 2208864.5 | 1.624652 | 0.4912801 | 1473689.601 | 2210534.4 | 0.7547004 | 0.09244188 | 2944771.545 | 5889543.09 | 0.7898443 | 0.1868083
[9 empty] | 1472877.163 | 2209315.7 | 1.624478 | 0.4911066 | 1473990.383 | 2210985.6 | 0.7546826 | 0.09242412 | 2945372.155 | 5890744.31 | 0.7906197 | 0.1875837
[9 empty] | 1473177.96 | 2209766.94 | 1.624578 | 0.4912065 | 1474291.211 | 2211436.8 | 0.754691 | 0.09243255 | 2945972.748 | 5891945.496 | 0.7902232 | 0.1871873
[9 empty] | 1473478.804 | 2210218.206 | 1.624816 | 0.4914442 | 1474592.023 | 2211888.0 | 0.7546966 | 0.09243812 | 2946573.342 | 5893146.684 | 0.7899065 | 0.1868706
[9 empty] | 1473779.6 | 2210669.4 | 1.624959 | 0.491587 | 1474892.82 | 2212339.23 | 0.7547115 | 0.09245304 | 2947173.952 | 5894347.904 | 0.7898145 | 0.1867786
[9 empty] | 1474080.413 | 2211120.6 | 1.625004 | 0.4916327 | 1475193.617 | 2212790.4 | 0.7547778 | 0.09251928 | 2947774.545 | 5895549.09 | 0.7898816 | 0.1868457
[9 empty] | 1474381.21 | 2211571.815 | 1.625134 | 0.4917624 | 1475494.43 | 2213241.645 | 0.7548609 | 0.09260236 | 2948375.155 | 5896750.31 | 0.7900401 | 0.1870042
[9 empty] | 1474682.038 | 2212023.057 | 1.62534 | 0.4919685 | 1475795.273 | 2213692.9 | 0.7549438 | 0.09268534 | 2948975.717 | 5897951.434 | 0.7900027 | 0.1869667
[9 empty] | 1474982.882 | 2212474.323 | 1.625559 | 0.4921878 | 1476096.07 | 2214144.105 | 0.7550399 | 0.09278143 | 2949576.327 | 5899152.654 | 0.7900235 | 0.1869876
[9 empty] | 1475283.679 | 2212925.5 | 1.625712 | 0.4923407 | 1476396.883 | 2214595.3 | 0.7551407 | 0.09288222 | 2950176.905 | 5900353.81 | 0.7900648 | 0.1870289
[9 empty] | 1475584.491 | 2213376.7 | 1.625798 | 0.4924265 | 1476697.664 | 2215046.496 | 0.7552349 | 0.09297639 | 2950777.498 | 5901554.996 | 0.7901606 | 0.1871247
[9 empty] | 1475885.304 | 2213827.956 | 1.62589 | 0.492518 | 1476998.492 | 2215497.738 | 0.7553067 | 0.09304825 | 2951378.092 | 5902756.184 | 0.7901735 | 0.1871376
[9 empty] | 1476186.147 | 2214279.2 | 1.62607 | 0.4926981 | 1477299.289 | 2215948.9 | 0.7553748 | 0.09311631 | 2951978.702 | 5903957.404 | 0.7901649 | 0.1871289
[9 empty] | 1476486.96 | 2214730.44 | 1.626226 | 0.4928548 | 1477600.117 | 2216400.2 | 0.7554438 | 0.09318534 | 2952579.311 | 5905158.622 | 0.7902191 | 0.1871832
[9 empty] | 1476787.757 | 2215181.6 | 1.626348 | 0.4929761 | 1477900.961 | 2216851.4 | 0.7555157 | 0.09325718 | 2953179.905 | 5906359.81 | 0.7904233 | 0.1873873
[9 empty] | 1477088.585 | 2215632.9 | 1.626372 | 0.4930003 | 1478201.758 | 2217302.637 | 0.7555772 | 0.0933187 | 2953780.483 | 5907560.966 | 0.7905105 | 0.1874746
[9 empty] | 1477389.397 | 2216084.1 | 1.626524 | 0.4931524 | 1478502.57 | 2217753.855 | 0.7556516 | 0.09339313 | 2954381.092 | 5908762.184 | 0.7905273 | 0.1874913
[9 empty] | 1477690.194 | 2216535.291 | 1.62677 | 0.4933986 | 1478803.367 | 2218205.1 | 0.7557394 | 0.09348087 | 2954981.702 | 5909963.404 | 0.7906565 | 0.1876206
[9 empty] | 1477991.022 | 2216986.533 | 1.626914 | 0.4935423 | 1479104.164 | 2218656.246 | 0.7558196 | 0.09356112 | 2955582.311 | 5911164.622 | 0.7905567 | 0.1875208
[9 empty] | 1478291.85 | 2217437.775 | 1.626935 | 0.4935637 | 1479404.976 | 2219107.464 | 0.7558849 | 0.0936264 | 2956182.92 | 5912365.84 | 0.7903649 | 0.1873289
[9 empty] | 1478592.679 | 2217889.0 | 1.627018 | 0.4936467 | 1479705.758 | 2219558.637 | 0.755953 | 0.09369454 | 2956783.53 | 5913567.06 | 0.7905899 | 0.187554
[9 empty] | 1478893.522 | 2218340.283 | 1.62715 | 0.4937782 | 1480006.586 | 2220009.879 | 0.7560223 | 0.09376378 | 2957384.155 | 5914768.31 | 0.7906523 | 0.1876163
[9 empty] | 1479194.335 | 2218791.5 | 1.627315 | 0.4939432 | 1480307.398 | 2220461.097 | 0.7560707 | 0.09381224 | 2957984.748 | 5915969.496 | 0.7908527 | 0.1878167
[9 empty] | 1479495.132 | 2219242.698 | 1.627433 | 0.4940617 | 1480608.195 | 2220912.3 | 0.7561407 | 0.09388225 | 2958585.359 | 5917170.718 | 0.7907986 | 0.1877627
[9 empty] | 1479795.96 | 2219693.94 | 1.627481 | 0.4941092 | 1480909.023 | 2221363.5 | 0.7562312 | 0.09397275 | 2959185.953 | 5918371.906 | 0.7907901 | 0.1877541
[9 empty] | 1480096.772 | 2220145.158 | 1.627596 | 0.494224 | 1481209.836 | 2221814.754 | 0.7563181 | 0.09405957 | 2959786.546 | 5919573.092 | 0.7907693 | 0.1877334
[9 empty] | 1480397.585 | 2220596.4 | 1.627753 | 0.4943816 | 1481510.664 | 2222265.996 | 0.7563601 | 0.09410158 | 2960387.171 | 5920774.342 | 0.7909194 | 0.1878835
[9 empty] | 1480698.429 | 2221047.6 | 1.627914 | 0.4945421 | 1481811.461 | 2222717.2 | 0.7563927 | 0.09413425 | 2960987.749 | 5921975.498 | 0.7911023 | 0.1880664
[9 empty] | 1480999.241 | 2221498.9 | 1.628047 | 0.4946755 | 1482112.289 | 2223168.4 | 0.7564646 | 0.09420607 | 2961588.343 | 5923176.686 | 0.7910653 | 0.1880294
[9 empty] | 1481300.038 | 2221950.057 | 1.628092 | 0.4947202 | 1482413.133 | 2223619.7 | 0.7565878 | 0.09432927 | 2962188.953 | 5924377.906 | 0.791082 | 0.1880461
[9 empty] | 1481600.835 | 2222401.3 | 1.628224 | 0.4948527 | 1482713.992 | 2224070.988 | 0.7566493 | 0.09439076 | 2962789.578 | 5925579.156 | 0.7910445 | 0.1880085
[9 empty] | 1481901.647 | 2222852.5 | 1.628447 | 0.4950757 | 1483014.805 | 2224522.2 | 0.7566669 | 0.09440842 | 2963390.156 | 5926780.312 | 0.7910938 | 0.1880579
[9 empty] | 1482202.491 | 2223303.7 | 1.628554 | 0.495182 | 1483315.633 | 2224973.4 | 0.7567239 | 0.09446543 | 2963990.749 | 5927981.498 | 0.7911193 | 0.1880833
[9 empty] | 1482503.304 | 2223754.956 | 1.628524 | 0.4951521 | 1483616.461 | 2225424.7 | 0.7567854 | 0.09452694 | 2964591.343 | 5929182.686 | 0.7909901 | 0.1879542
[9 empty] | 1482804.133 | 2224206.2 | 1.628564 | 0.4951924 | 1483917.289 | 2225875.9 | 0.7568321 | 0.09457361 | 2965191.968 | 5930383.936 | 0.7910483 | 0.1880123
[9 empty] | 1483104.961 | 2224657.4 | 1.628743 | 0.4953716 | 1484218.101 | 2226327.2 | 0.7568826 | 0.09462407 | 2965792.562 | 5931585.124 | 0.7909981 | 0.1879621
[9 empty] | 1483405.773 | 2225108.7 | 1.628894 | 0.4955228 | 1484518.899 | 2226778.3 | 0.7569414 | 0.09468294 | 2966393.156 | 5932786.312 | 0.7910316 | 0.1879957
[9 empty] | 1483706.617 | 2225559.9 | 1.628996 | 0.4956245 | 1484819.712 | 2227229.568 | 0.756989 | 0.09473046 | 2966993.765 | 5933987.53 | 0.7909569 | 0.1879209
[9 empty] | 1484007.445 | 2226011.2 | 1.629064 | 0.4956926 | 1485120.524 | 2227680.786 | 0.7570534 | 0.09479494 | 2967594.328 | 5935188.656 | 0.7908981 | 0.1878622
[9 empty] | 1484308.258 | 2226462.387 | 1.629186 | 0.4958147 | 1485421.337 | 2228132.0 | 0.7571084 | 0.0948499 | 2968194.921 | 5936389.842 | 0.7907939 | 0.1877579
[9 empty] | 1484609.055 | 2226913.6 | 1.629282 | 0.4959106 | 1485722.149 | 2228583.2 | 0.7571447 | 0.09488625 | 2968795.531 | 5937591.062 | 0.790898 | 0.1878621
[9 empty] | 1484909.867 | 2227364.8 | 1.629432 | 0.4960608 | 1486022.993 | 2229034.5 | 0.7571727 | 0.09491424 | 2969396.14 | 5938792.28 | 0.7908148 | 0.1877789
[9 empty] | 1485210.68 | 2227816.02 | 1.629556 | 0.496184 | 1486323.774 | 2229485.661 | 0.7572258 | 0.09496731 | 2969996.749 | 5939993.498 | 0.7908775 | 0.1878415
[9 empty] | 1485511.476 | 2228267.214 | 1.629769 | 0.4963977 | 1486624.587 | 2229936.9 | 0.7572751 | 0.09501664 | 2970597.343 | 5941194.686 | 0.7908483 | 0.1878124
[9 empty] | 1485812.289 | 2228718.4 | 1.629909 | 0.4965377 | 1486925.431 | 2230388.1 | 0.7573274 | 0.09506888 | 2971197.937 | 5942395.874 | 0.7908945 | 0.1878585
[9 empty] | 1486113.07 | 2229169.605 | 1.630033 | 0.4966618 | 1487226.243 | 2230839.4 | 0.7573814 | 0.09512291 | 2971798.531 | 5943597.062 | 0.7908857 | 0.1878498
[9 empty] | 1486413.883 | 2229620.8 | 1.630124 | 0.4967523 | 1487527.056 | 2231290.584 | 0.757428 | 0.09516951 | 2972399.14 | 5944798.28 | 0.7908565 | 0.1878205
[9 empty] | 1486714.68 | 2230072.02 | 1.630239 | 0.4968678 | 1487827.837 | 2231741.8 | 0.757456 | 0.09519749 | 2972999.734 | 5945999.468 | 0.7907858 | 0.1877499
[9 empty] | 1487015.508 | 2230523.262 | 1.630277 | 0.4969051 | 1488128.649 | 2232193.0 | 0.7575026 | 0.09524409 | 2973600.343 | 5947200.686 | 0.7907483 | 0.1877124
[9 empty] | 1487316.336 | 2230974.504 | 1.630384 | 0.4970123 | 1488429.462 | 2232644.193 | 0.7575529 | 0.09529443 | 2974200.937 | 5948401.874 | 0.7913272 | 0.1882913
[9 empty] | 1487617.133 | 2231425.7 | 1.63063 | 0.4972586 | 1488730.306 | 2233095.459 | 0.7575734 | 0.09531493 | 2974801.546 | 5949603.092 | 0.7910735 | 0.1880376
[9 empty] | 1487917.93 | 2231876.895 | 1.630828 | 0.4974563 | 1489031.087 | 2233546.6 | 0.757621 | 0.09536252 | 2975402.156 | 5950804.312 | 0.7909398 | 0.1879039
[9 empty] | 1488218.758 | 2232328.137 | 1.630869 | 0.4974974 | 1489331.899 | 2233997.8 | 0.7576845 | 0.09542599 | 2976002.765 | 5952005.53 | 0.7906567 | 0.1876208
[9 empty] | 1488519.601 | 2232779.4 | 1.630904 | 0.4975319 | 1489632.743 | 2234449.1 | 0.7577629 | 0.09550443 | 2976603.39 | 5953206.78 | 0.7903855 | 0.1873496
[9 empty] | 1488820.445 | 2233230.7 | 1.631042 | 0.49767 | 1489933.556 | 2234900.334 | 0.7577816 | 0.09552309 | 2977203.999 | 5954407.998 | 0.7905941 | 0.1875581
[9 empty] | 1489121.242 | 2233681.863 | 1.631174 | 0.4978025 | 1490234.337 | 2235351.5 | 0.7578004 | 0.09554187 | 2977804.578 | 5955609.156 | 0.7904649 | 0.187429
[9 empty] | 1489422.07 | 2234133.105 | 1.631322 | 0.4979499 | 1490535.149 | 2235802.7 | 0.7578189 | 0.09556045 | 2978405.171 | 5956810.342 | 0.7907233 | 0.1876874
[9 empty] | 1489722.867 | 2234584.3 | 1.631699 | 0.4983276 | 1490836.009 | 2236254.0 | 0.7578713 | 0.09561276 | 2979005.781 | 5958011.562 | 0.7906695 | 0.1876335
[9 empty] | 1490023.68 | 2235035.52 | 1.632366 | 0.4989946 | 1491136.837 | 2236705.3 | 0.7579215 | 0.09566304 | 2979606.391 | 5959212.782 | 0.790811 | 0.1877751
[9 empty] | 1490324.523 | 2235486.8 | 1.633175 | 0.4998033 | 1491437.649 | 2237156.5 | 0.7579803 | 0.09572181 | 2980206.985 | 5960413.97 | 0.7906607 | 0.1876248
[9 empty] | 1490625.351 | 2235938.0 | 1.63398 | 0.5006084 | 1491738.462 | 2237607.693 | 0.7581538 | 0.0958953 | 2980807.594 | 5961615.188 | 0.7907149 | 0.187679
[9 empty] | 1490926.164 | 2236389.246 | 1.634676 | 0.5013043 | 1492039.274 | 2238058.911 | 0.7584308 | 0.09617231 | 2981408.204 | 5962816.408 | 0.7910485 | 0.1880125
[9 empty] | 1491226.961 | 2236840.4 | 1.63491 | 0.5015385 | 1492340.118 | 2238510.177 | 0.7587703 | 0.09651181 | 2982008.829 | 5964017.658 | 0.7910232 | 0.1879873
[9 empty] | 1491527.789 | 2237291.7 | 1.63483 | 0.5014582 | 1492640.946 | 2238961.419 | 0.7590391 | 0.09678058 | 2982609.438 | 5965218.876 | 0.7909231 | 0.1878871
[9 empty] | 1491828.617 | 2237742.9 | 1.634799 | 0.5014275 | 1492941.759 | 2239412.6 | 0.7592517 | 0.09699321 | 2983210.032 | 5966420.064 | 0.7909315 | 0.1878955
[9 empty] | 1492129.43 | 2238194.145 | 1.634846 | 0.5014741 | 1493242.587 | 2239863.9 | 0.7593151 | 0.0970566 | 2983810.641 | 5967621.282 | 0.7909359 | 0.1879
[9 empty] | 1492430.242 | 2238645.363 | 1.634683 | 0.5013118 | 1493543.399 | 2240315.1 | 0.7592676 | 0.09700907 | 2984411.25 | 5968822.5 | 0.7908815 | 0.1878455
[9 empty] | 1492731.055 | 2239096.6 | 1.63446 | 0.5010888 | 1493844.196 | 2240766.294 | 0.7591602 | 0.09690167 | 2985011.844 | 5970023.688 | 0.7907939 | 0.187758
[9 empty] | 1493031.883 | 2239547.8 | 1.634355 | 0.5009834 | 1494145.009 | 2241217.5 | 0.7590621 | 0.09680364 | 2985612.438 | 5971224.876 | 0.7910566 | 0.1880207
[9 empty] | 1493332.726 | 2239999.089 | 1.634345 | 0.5009731 | 1494445.806 | 2241668.709 | 0.758968 | 0.09670949 | 2986213.063 | 5972426.126 | 0.7909567 | 0.1879208
[9 empty] | 1493633.539 | 2240450.3 | 1.634183 | 0.5008109 | 1494746.634 | 2242119.951 | 0.7588422 | 0.09658369 | 2986813.657 | 5973627.314 | 0.7909691 | 0.1879332
[9 empty] | 1493934.351 | 2240901.5 | 1.634065 | 0.5006933 | 1495047.446 | 2242571.169 | 0.7587246 | 0.0964661 | 2987414.266 | 5974828.532 | 0.7908691 | 0.1878332
[9 empty] | 1494235.195 | 2241352.8 | 1.634003 | 0.5006318 | 1495348.259 | 2243022.4 | 0.7586072 | 0.09634867 | 2988014.86 | 5976029.72 | 0.7908316 | 0.1877957
[9 empty] | 1494535.992 | 2241803.988 | 1.634039 | 0.5006673 | 1495649.056 | 2243473.584 | 0.7585288 | 0.09627028 | 2988615.469 | 5977230.938 | 0.7908443 | 0.1878083
[9 empty] | 1494836.789 | 2242255.2 | 1.634069 | 0.5006971 | 1495949.868 | 2243924.802 | 0.7584532 | 0.09619475 | 2989216.094 | 5978432.188 | 0.7908359 | 0.1877999
[9 empty] | 1495137.601 | 2242706.4 | 1.634023 | 0.5006513 | 1496250.681 | 2244376.0 | 0.7583486 | 0.09609015 | 2989816.688 | 5979633.376 | 0.7909356 | 0.1878997
[9 empty] | 1495438.414 | 2243157.621 | 1.633793 | 0.5004218 | 1496551.493 | 2244827.2 | 0.7583002 | 0.09604169 | 2990417.282 | 5980834.564 | 0.790819 | 0.1877831
[9 empty] | 1495739.258 | 2243608.887 | 1.63374 | 0.5003687 | 1496852.306 | 2245278.459 | 0.7582106 | 0.09595207 | 2991017.86 | 5982035.72 | 0.7907945 | 0.1877585
[9 empty] | 1496040.086 | 2244060.129 | 1.63379 | 0.500418 | 1497153.118 | 2245729.677 | 0.7581165 | 0.09585797 | 2991618.454 | 5983236.908 | 0.7907437 | 0.1877078
[9 empty] | 1496340.914 | 2244511.371 | 1.633695 | 0.5003229 | 1497453.931 | 2246180.9 | 0.7580372 | 0.09577867 | 2992219.047 | 5984438.094 | 0.7908067 | 0.1877708
[9 empty] | 1496641.726 | 2244962.589 | 1.633219 | 0.4998472 | 1497754.727 | 2246632.1 | 0.7580111 | 0.09575257 | 2992819.625 | 5985639.25 | 0.7907732 | 0.1877373
[9 empty] | 1496942.539 | 2245413.8 | 1.63307 | 0.499698 | 1498055.556 | 2247083.334 | 0.7579457 | 0.09568719 | 2993420.219 | 5986840.438 | 0.790682 | 0.1876461
[9 empty] | 1497243.367 | 2245865.1 | 1.633069 | 0.4996971 | 1498356.368 | 2247534.552 | 0.7579467 | 0.09568818 | 2994020.797 | 5988041.594 | 0.7906689 | 0.1876329
[9 empty] | 1497544.164 | 2246316.246 | 1.633026 | 0.4996542 | 1498657.165 | 2247985.7 | 0.7577096 | 0.09545115 | 2994621.391 | 5989242.782 | 0.7906941 | 0.1876582
[9 empty] | 1497844.961 | 2246767.4 | 1.633084 | 0.499712 | 1498957.977 | 2248437.0 | 0.7575987 | 0.09534024 | 2995222 | 5990444 | 0.7907733 | 0.1877373
[9 empty] | 1498145.773 | 2247218.7 | 1.633448 | 0.5000767 | 1499258.821 | 2248888.2 | 0.7575735 | 0.095315 | 2995822.594 | 5991645.188 | 0.7907903 | 0.1877544
[9 empty] | 1498446.555 | 2247669.8 | 1.633674 | 0.5003024 | 1499559.618 | 2249339.427 | 0.7576268 | 0.09536828 | 2996423.172 | 5992846.344 | 0.7906728 | 0.1876369
[9 empty] | 1498747.367 | 2248121.1 | 1.633633 | 0.5002614 | 1499860.462 | 2249790.693 | 0.7576529 | 0.09539436 | 2997023.797 | 5994047.594 | 0.7907317 | 0.1876957
[9 empty] | 1499048.211 | 2248572.3 | 1.633626 | 0.5002539 | 1500161.306 | 2250241.959 | 0.7578468 | 0.09558834 | 2997624.36 | 5995248.72 | 0.7904981 | 0.1874621
[9 empty] | 1499349.008 | 2249023.512 | 1.633568 | 0.5001961 | 1500462.102 | 2250693.153 | 0.7578692 | 0.09561069 | 2998224.985 | 5996449.97 | 0.7905021 | 0.1874662
[9 empty] | 1499649.82 | 2249474.73 | 1.633523 | 0.5001513 | 1500762.946 | 2251144.419 | 0.75783 | 0.09557149 | 2998825.579 | 5997651.158 | 0.7905525 | 0.1875165
[9 empty] | 1499950.633 | 2249925.9 | 1.633411 | 0.5000394 | 1501063.743 | 2251595.6 | 0.7577833 | 0.09552479 | 2999426.172 | 5998852.344 | 0.7903151 | 0.1872791
[9 empty] | 1500251.43 | 2250377.145 | 1.633363 | 0.4999909 | 1501364.571 | 2252046.9 | 0.7577097 | 0.09545118 | 3000026.782 | 6000053.564 | 0.79044 | 0.1874041
[9 empty] | 1500552.242 | 2250828.363 | 1.633287 | 0.4999153 | 1501665.384 | 2252498.076 | 0.7576518 | 0.09539331 | 3000627.376 | 6001254.752 | 0.7904773 | 0.1874413
[9 empty] | 1500853.039 | 2251279.6 | 1.63325 | 0.4998779 | 1501966.181 | 2252949.3 | 0.7576089 | 0.09535036 | 3001228.001 | 6002456.002 | 0.7905855 | 0.1875496
[9 empty] | 1501153.836 | 2251730.754 | 1.633222 | 0.49985 | 1502266.993 | 2253400.5 | 0.7575651 | 0.0953066 | 3001828.595 | 6003657.19 | 0.7905069 | 0.1874709
[9 empty] | 1501454.664 | 2252181.996 | 1.63307 | 0.4996979 | 1502567.79 | 2253851.685 | 0.7575138 | 0.0952553 | 3002429.205 | 6004858.41 | 0.7904775 | 0.1874415
[9 empty] | 1501755.492 | 2252633.238 | 1.63302 | 0.4996485 | 1502868.602 | 2254302.903 | 0.7574821 | 0.09522358 | 3003029.83 | 6006059.66 | 0.7904819 | 0.187446
[9 empty] | 1502056.289 | 2253084.4 | 1.633041 | 0.499669 | 1503169.399 | 2254754.1 | 0.7574812 | 0.09522269 | 3003630.455 | 6007260.91 | 0.7905273 | 0.1874914
[9 empty] | 1502357.086 | 2253535.629 | 1.632933 | 0.4995618 | 1503470.181 | 2255205.3 | 0.757428 | 0.09516948 | 3004231.017 | 6008462.034 | 0.7905311 | 0.1874952
[9 empty] | 1502657.93 | 2253986.895 | 1.632801 | 0.4994294 | 1503771.009 | 2255656.5 | 0.7573869 | 0.09512843 | 3004831.595 | 6009663.19 | 0.7909237 | 0.1878878
[9 empty] | 1502958.726 | 2254438.089 | 1.632725 | 0.499353 | 1504071.806 | 2256107.709 | 0.7573505 | 0.09509203 | 3005432.205 | 6010864.41 | 0.7908525 | 0.1878165
[9 empty] | 1503259.555 | 2254889.3 | 1.632694 | 0.4993223 | 1504372.602 | 2256558.903 | 0.7573161 | 0.09505758 | 3006032.798 | 6012065.596 | 0.7905647 | 0.1875287
[9 empty] | 1503560.367 | 2255340.6 | 1.632726 | 0.499354 | 1504673.431 | 2257010.1 | 0.7572472 | 0.09498872 | 3006633.392 | 6013266.784 | 0.7905481 | 0.1875121
[9 empty] | 1503861.196 | 2255791.794 | 1.632753 | 0.499381 | 1504974.227 | 2257461.3 | 0.7572277 | 0.09496919 | 3007234.001 | 6014468.002 | 0.7904857 | 0.1874498
[9 empty] | 1504162.024 | 2256243.036 | 1.632681 | 0.499309 | 1505275.056 | 2257912.584 | 0.7572249 | 0.09496639 | 3007834.595 | 6015669.19 | 0.7903897 | 0.1873537
[9 empty] | 1504462.852 | 2256694.278 | 1.632627 | 0.4992558 | 1505575.853 | 2258363.8 | 0.7571848 | 0.09492633 | 3008435.173 | 6016870.346 | 0.790469 | 0.1874331
[9 empty] | 1504763.681 | 2257145.5 | 1.632576 | 0.4992044 | 1505876.65 | 2258814.975 | 0.7571783 | 0.09491976 | 3009035.783 | 6018071.566 | 0.7905776 | 0.1875417
[9 empty] | 1505064.462 | 2257596.693 | 1.63244 | 0.4990683 | 1506177.478 | 2259266.217 | 0.7571921 | 0.09493361 | 3009636.376 | 6019272.752 | 0.7907147 | 0.1876787
[9 empty] | 1505365.274 | 2258047.911 | 1.632389 | 0.4990171 | 1506478.307 | 2259717.5 | 0.7571903 | 0.09493178 | 3010236.97 | 6020473.94 | 0.7904523 | 0.1874164
[9 empty] | 1505666.087 | 2258499.1 | 1.632381 | 0.4990097 | 1506779.088 | 2260168.632 | 0.7571874 | 0.09492893 | 3010837.58 | 6021675.16 | 0.7905231 | 0.1874872
[9 empty] | 1505966.868 | 2258950.302 | 1.632323 | 0.4989509 | 1507079.932 | 2260619.898 | 0.7572107 | 0.09495219 | 3011438.173 | 6022876.346 | 0.7905563 | 0.1875203
[9 empty] | 1506267.665 | 2259401.5 | 1.632296 | 0.4989247 | 1507380.744 | 2261071.116 | 0.75722 | 0.09496146 | 3012038.767 | 6024077.534 | 0.790594 | 0.1875581
[9 empty] | 1506568.493 | 2259852.7 | 1.632245 | 0.4988733 | 1507681.588 | 2261522.382 | 0.75715 | 0.09489154 | 3012639.376 | 6025278.752 | 0.7907024 | 0.1876665
[9 empty] | 1506869.306 | 2260303.959 | 1.632193 | 0.4988211 | 1507982.4 | 2261973.6 | 0.7571538 | 0.09489527 | 3013239.986 | 6026479.972 | 0.7906813 | 0.1876454
[9 empty] | 1507170.118 | 2260755.177 | 1.632188 | 0.4988164 | 1508283.244 | 2262424.866 | 0.7571827 | 0.09492421 | 3013840.58 | 6027681.16 | 0.7906025 | 0.1875665
[9 empty] | 1507470.931 | 2261206.4 | 1.632193 | 0.4988211 | 1508584.057 | 2262876.1 | 0.7572341 | 0.09497558 | 3014441.173 | 6028882.346 | 0.7906359 | 0.1876
[9 empty] | 1507771.727 | 2261657.6 | 1.63224 | 0.4988688 | 1508884.9 | 2263327.35 | 0.7572528 | 0.09499428 | 3015041.751 | 6030083.502 | 0.7905691 | 0.1875331
[9 empty] | 1508072.54 | 2262108.81 | 1.632351 | 0.4989789 | 1509185.713 | 2263778.6 | 0.7573031 | 0.0950446 | 3015642.345 | 6031284.69 | 0.7914026 | 0.1883667
[9 empty] | 1508373.337 | 2262560.0 | 1.632338 | 0.4989659 | 1509486.51 | 2264229.765 | 0.7573012 | 0.09504273 | 3016242.955 | 6032485.91 | 0.7905277 | 0.1874917
[9 empty] | 1508674.181 | 2263011.3 | 1.632085 | 0.4987131 | 1509787.322 | 2264680.983 | 0.7572949 | 0.09503637 | 3016843.564 | 6033687.128 | 0.7902193 | 0.1871833
[9 empty] | 1508975.009 | 2263462.5 | 1.632091 | 0.4987195 | 1510088.119 | 2265132.2 | 0.7573004 | 0.09504188 | 3017444.158 | 6034888.316 | 0.7901485 | 0.1871126
[9 empty] | 1509275.837 | 2263913.8 | 1.632224 | 0.4988519 | 1510388.947 | 2265583.4 | 0.7573265 | 0.09506801 | 3018044.751 | 6036089.502 | 0.7903363 | 0.1873003
[9 empty] | 1509576.649 | 2264365.0 | 1.632265 | 0.4988929 | 1510689.76 | 2266034.64 | 0.7572724 | 0.09501396 | 3018645.33 | 6037290.66 | 0.7905359 | 0.1875
[9 empty] | 1509877.493 | 2264816.2 | 1.632041 | 0.498669 | 1510990.572 | 2266485.858 | 0.7572593 | 0.09500079 | 3019245.939 | 6038491.878 | 0.7906691 | 0.1876332
[9 empty] | 1510178.321 | 2265267.5 | 1.631951 | 0.4985794 | 1511291.385 | 2266937.1 | 0.7573236 | 0.09506506 | 3019846.548 | 6039693.096 | 0.7906149 | 0.1875789
[9 empty] | 1510479.165 | 2265718.7 | 1.631997 | 0.4986251 | 1511592.213 | 2267388.3 | 0.7573282 | 0.09506975 | 3020447.173 | 6040894.346 | 0.7908149 | 0.187779
[9 empty] | 1510779.993 | 2266170.0 | 1.632074 | 0.4987027 | 1511893.057 | 2267839.6 | 0.7572724 | 0.09501387 | 3021047.783 | 6042095.566 | 0.7907815 | 0.1877455
[9 empty] | 1511080.821 | 2266621.2 | 1.632039 | 0.4986672 | 1512193.9 | 2268290.85 | 0.7572874 | 0.0950289 | 3021648.362 | 6043296.724 | 0.7910067 | 0.1879708
[9 empty] | 1511381.634 | 2267072.451 | 1.63203 | 0.4986588 | 1512494.697 | 2268742.0 | 0.7573098 | 0.09505134 | 3022248.971 | 6044497.942 | 0.7908899 | 0.1878539
[9 empty] | 1511682.462 | 2267523.693 | 1.632045 | 0.4986729 | 1512795.525 | 2269193.3 | 0.7573518 | 0.09509333 | 3022849.565 | 6045699.13 | 0.7906982 | 0.1876623
[9 empty] | 1511983.259 | 2267974.9 | 1.632016 | 0.498644 | 1513096.353 | 2269644.5 | 0.7573286 | 0.09507013 | 3023450.159 | 6046900.318 | 0.7907523 | 0.1877163
[9 empty] | 1512284.071 | 2268426.1 | 1.631973 | 0.498601 | 1513397.166 | 2270095.749 | 0.7572977 | 0.09503924 | 3024050.768 | 6048101.536 | 0.7907318 | 0.1876959
[9 empty] | 1512584.884 | 2268877.326 | 1.631892 | 0.4985199 | 1513697.994 | 2270546.991 | 0.7572679 | 0.09500937 | 3024651.377 | 6049302.754 | 0.7908482 | 0.1878123
[9 empty] | 1512885.696 | 2269328.544 | 1.631819 | 0.4984471 | 1513998.807 | 2270998.2 | 0.7573116 | 0.09505313 | 3025251.987 | 6050503.974 | 0.7907776 | 0.1877417
[9 empty] | 1513186.493 | 2269779.7 | 1.63174 | 0.4983688 | 1514299.603 | 2271449.4 | 0.7572761 | 0.09501757 | 3025852.596 | 6051705.192 | 0.7908192 | 0.1877833
[9 empty] | 1513487.306 | 2270230.959 | 1.631721 | 0.4983491 | 1514600.416 | 2271900.624 | 0.7572798 | 0.0950213 | 3026453.174 | 6052906.348 | 0.7908733 | 0.1878373
[9 empty] | 1513788.134 | 2270682.201 | 1.631727 | 0.4983558 | 1514901.244 | 2272351.866 | 0.7572928 | 0.09503431 | 3027053.799 | 6054107.598 | 0.7907901 | 0.1877542
[9 empty] | 1514088.931 | 2271133.4 | 1.631675 | 0.4983036 | 1515202.072 | 2272803.108 | 0.757318 | 0.09505948 | 3027654.393 | 6055308.786 | 0.7909485 | 0.1879126
[9 empty] | 1514389.743 | 2271584.6 | 1.631671 | 0.4982998 | 1515502.885 | 2273254.3 | 0.7572995 | 0.09504099 | 3028254.971 | 6056509.942 | 0.7908985 | 0.1878625
[9 empty] | 1514690.556 | 2272035.834 | 1.631342 | 0.4979705 | 1515803.682 | 2273705.523 | 0.7573462 | 0.09508769 | 3028855.565 | 6057711.13 | 0.7908775 | 0.1878416
[9 empty] | 1514991.352 | 2272487.028 | 1.630777 | 0.4974052 | 1516104.51 | 2274156.765 | 0.7573695 | 0.09511103 | 3029456.159 | 6058912.318 | 0.7910897 | 0.1880538
[9 empty] | 1515292.181 | 2272938.3 | 1.630139 | 0.4967671 | 1516405.322 | 2274607.983 | 0.7573788 | 0.09512031 | 3030056.752 | 6060113.504 | 0.7909649 | 0.187929
[9 empty] | 1515592.977 | 2273389.5 | 1.629602 | 0.4962308 | 1516706.119 | 2275059.2 | 0.7572967 | 0.09503818 | 3030657.362 | 6061314.724 | 0.7909193 | 0.1878833
[9 empty] | 1515893.806 | 2273840.709 | 1.62911 | 0.4957383 | 1517006.947 | 2275510.4 | 0.7572136 | 0.09495513 | 3031257.94 | 6062515.88 | 0.7907274 | 0.1876915
[9 empty] | 1516194.602 | 2274291.903 | 1.628985 | 0.4956133 | 1517307.76 | 2275961.64 | 0.7570784 | 0.09481987 | 3031858.534 | 6063717.068 | 0.7907776 | 0.1877417
[9 empty] | 1516495.399 | 2274743.1 | 1.629077 | 0.4957057 | 1517608.603 | 2276412.9 | 0.7569356 | 0.09467709 | 3032459.143 | 6064918.286 | 0.790628 | 0.1875921
[9 empty] | 1516796.212 | 2275194.318 | 1.629215 | 0.4958437 | 1517909.432 | 2276864.148 | 0.7568312 | 0.09457273 | 3033059.752 | 6066119.504 | 0.7906275 | 0.1875916
[9 empty] | 1517097.009 | 2275645.5 | 1.629414 | 0.4960423 | 1518210.244 | 2277315.366 | 0.7569413 | 0.09468284 | 3033660.346 | 6067320.692 | 0.7906649 | 0.1876289
[9 empty] | 1517397.821 | 2276096.7 | 1.629584 | 0.496212 | 1518511.088 | 2277766.632 | 0.7570849 | 0.09482645 | 3034260.924 | 6068521.848 | 0.7907069 | 0.1876709
[9 empty] | 1517698.634 | 2276547.951 | 1.629763 | 0.4963911 | 1518811.916 | 2278217.874 | 0.757209 | 0.09495049 | 3034861.518 | 6069723.036 | 0.7906607 | 0.1876248
[9 empty] | 1517999.415 | 2276999.1 | 1.629955 | 0.4965833 | 1519112.728 | 2278669.092 | 0.7573284 | 0.09506987 | 3035462.127 | 6070924.254 | 0.7904774 | 0.1874415
[9 empty] | 1518300.243 | 2277450.4 | 1.630206 | 0.4968343 | 1519413.557 | 2279120.3 | 0.7574561 | 0.09519764 | 3036062.721 | 6072125.442 | 0.7906275 | 0.1875915
[9 empty] | 1518601.056 | 2277901.584 | 1.630367 | 0.4969957 | 1519714.4 | 2279571.6 | 0.7576007 | 0.09534224 | 3036663.315 | 6073326.63 | 0.7906569 | 0.1876209
[9 empty] | 1518901.852 | 2278352.778 | 1.630582 | 0.4972102 | 1520015.182 | 2280022.773 | 0.7577004 | 0.0954419 | 3037263.909 | 6074527.818 | 0.7906607 | 0.1876248
[9 empty] | 1519202.649 | 2278804.0 | 1.63083 | 0.4974583 | 1520315.994 | 2280473.991 | 0.7577423 | 0.09548385 | 3037864.518 | 6075729.036 | 0.7907858 | 0.1877499
[9 empty] | 1519503.509 | 2279255.3 | 1.631158 | 0.4977866 | 1520616.838 | 2280925.257 | 0.7578253 | 0.09556685 | 3038465.112 | 6076930.224 | 0.7908899 | 0.1878539
[9 empty] | 1519804.321 | 2279706.5 | 1.631444 | 0.498072 | 1520917.65 | 2281376.475 | 0.7579595 | 0.09570103 | 3039065.721 | 6078131.442 | 0.7911441 | 0.1881082
[9 empty] | 1520105.118 | 2280157.677 | 1.631687 | 0.4983155 | 1521218.494 | 2281827.741 | 0.7580546 | 0.09579613 | 3039666.299 | 6079332.598 | 0.7910771 | 0.1880411
[9 empty] | 1520405.962 | 2280608.943 | 1.632024 | 0.4986523 | 1521519.322 | 2282278.983 | 0.7581088 | 0.09585031 | 3040266.893 | 6080533.786 | 0.791315 | 0.1882791
[9 empty] | 1520706.743 | 2281060.1 | 1.632531 | 0.4991589 | 1521820.15 | 2282730.225 | 0.7581611 | 0.0959026 | 3040867.502 | 6081735.004 | 0.7912738 | 0.1882379
[9 empty] | 1521007.571 | 2281511.4 | 1.633039 | 0.4996672 | 1522120.978 | 2283181.467 | 0.7582198 | 0.09596133 | 3041468.112 | 6082936.224 | 0.7914109 | 0.188375
[9 empty] | 1521308.399 | 2281962.6 | 1.633458 | 0.5000861 | 1522421.775 | 2283632.7 | 0.7582834 | 0.09602487 | 3042068.721 | 6084137.442 | 0.7911775 | 0.1881416
[9 empty] | 1521609.196 | 2282413.794 | 1.633724 | 0.5003519 | 1522722.619 | 2284083.9 | 0.7583421 | 0.09608366 | 3042669.332 | 6085338.664 | 0.7912857 | 0.1882498
[9 empty] | 1521910.024 | 2282865.036 | 1.633846 | 0.500474 | 1523023.416 | 2284535.124 | 0.7584298 | 0.09617133 | 3043269.941 | 6086539.882 | 0.7913648 | 0.1883289
[9 empty] | 1522210.852 | 2283316.278 | 1.633977 | 0.5006056 | 1523324.228 | 2284986.342 | 0.7585185 | 0.09625999 | 3043870.55 | 6087741.1 | 0.7915733 | 0.1885374
[9 empty] | 1522511.696 | 2283767.544 | 1.63409 | 0.5007185 | 1523625.025 | 2285437.5 | 0.7585763 | 0.09631785 | 3044471.16 | 6088942.32 | 0.7915399 | 0.1885039
[9 empty] | 1522812.509 | 2284218.8 | 1.634011 | 0.5006393 | 1523925.822 | 2285888.733 | 0.758609 | 0.09635049 | 3045071.753 | 6090143.506 | 0.7916063 | 0.1885703
[9 empty] | 1523113.337 | 2284670.0 | 1.633916 | 0.5005441 | 1524226.635 | 2286340.0 | 0.75865 | 0.09639151 | 3045672.332 | 6091344.664 | 0.7916776 | 0.1886417
[9 empty] | 1523414.181 | 2285121.3 | 1.633979 | 0.5006076 | 1524527.432 | 2286791.148 | 0.7586771 | 0.0964186 | 3046272.925 | 6092545.85 | 0.7918525 | 0.1888166
[9 empty] | 1523715.009 | 2285572.5 | 1.634106 | 0.5007344 | 1524828.244 | 2287242.366 | 0.7586957 | 0.09643722 | 3046873.519 | 6093747.038 | 0.7918737 | 0.1888378
[9 empty] | 1524015.806 | 2286023.709 | 1.634155 | 0.500783 | 1525129.041 | 2287693.6 | 0.7587508 | 0.0964923 | 3047474.113 | 6094948.226 | 0.7919525 | 0.1889166
[9 empty] | 1524316.649 | 2286475.0 | 1.634141 | 0.500769 | 1525429.869 | 2288144.8 | 0.7588394 | 0.09658096 | 3048074.722 | 6096149.444 | 0.7920567 | 0.1890208
[9 empty] | 1524617.446 | 2286926.169 | 1.634214 | 0.5008419 | 1525730.713 | 2288596.1 | 0.7588897 | 0.09663125 | 3048675.332 | 6097350.664 | 0.7919941 | 0.1889582
[9 empty] | 1524918.26 | 2287377.39 | 1.634235 | 0.5008633 | 1526031.51 | 2289047.265 | 0.7589075 | 0.09664897 | 3049275.925 | 6098551.85 | 0.7921363 | 0.1891004
[9 empty] | 1525219.057 | 2287828.6 | 1.634233 | 0.5008614 | 1526332.338 | 2289498.507 | 0.7589223 | 0.09666385 | 3049876.519 | 6099753.038 | 0.7921273 | 0.1890913
[9 empty] | 1525519.869 | 2288279.8 | 1.634271 | 0.5008996 | 1526633.167 | 2289949.8 | 0.7589568 | 0.09669828 | 3050477.113 | 6100954.226 | 0.7920859 | 0.1890499
[9 empty] | 1525820.666 | 2288730.999 | 1.634357 | 0.5009853 | 1526933.979 | 2290401.0 | 0.7589885 | 0.09673 | 3051077.722 | 6102155.444 | 0.7920483 | 0.1890123
[9 empty] | 1526121.463 | 2289182.2 | 1.634429 | 0.5010571 | 1527234.792 | 2290852.188 | 0.7590156 | 0.09675709 | 3051678.316 | 6103356.632 | 0.7919065 | 0.1888705
[9 empty] | 1526422.275 | 2289633.4 | 1.634553 | 0.5011812 | 1527535.636 | 2291303.454 | 0.7590389 | 0.09678039 | 3052278.894 | 6104557.788 | 0.7919567 | 0.1889208
[9 empty] | 1526723.072 | 2290084.608 | 1.634614 | 0.5012419 | 1527836.417 | 2291754.6 | 0.7590884 | 0.0968299 | 3052879.472 | 6105758.944 | 0.792086 | 0.1890501
[9 empty] | 1527023.885 | 2290535.8 | 1.63467 | 0.5012988 | 1528137.229 | 2292205.8 | 0.759135 | 0.09687649 | 3053480.082 | 6106960.164 | 0.7920778 | 0.1890419
[9 empty] | 1527324.697 | 2290987.0 | 1.634769 | 0.5013977 | 1528438.026 | 2292657.039 | 0.7591704 | 0.09691194 | 3054080.66 | 6108161.32 | 0.792011 | 0.1889751
[9 empty] | 1527625.494 | 2291438.241 | 1.634822 | 0.5014499 | 1528738.87 | 2293108.305 | 0.7592152 | 0.09695667 | 3054681.269 | 6109362.538 | 0.7919069 | 0.1888709
[9 empty] | 1527926.307 | 2291889.5 | 1.634774 | 0.5014023 | 1529039.667 | 2293559.5 | 0.7592609 | 0.09700242 | 3055281.878 | 6110563.756 | 0.7919566 | 0.1889207
[9 empty] | 1528227.135 | 2292340.7 | 1.634785 | 0.5014135 | 1529340.495 | 2294010.7 | 0.7592795 | 0.09702104 | 3055882.472 | 6111764.944 | 0.7920359 | 0.1889999
[9 empty] | 1528527.932 | 2292791.898 | 1.63481 | 0.5014387 | 1529641.292 | 2294461.938 | 0.7592796 | 0.09702109 | 3056483.066 | 6112966.132 | 0.7921233 | 0.1890874
[9 empty] | 1528828.744 | 2293243.116 | 1.634896 | 0.5015244 | 1529942.089 | 2294913.1 | 0.7593038 | 0.09704533 | 3057083.675 | 6114167.35 | 0.7922067 | 0.1891707
[9 empty] | 1529129.557 | 2293694.3 | 1.63494 | 0.5015683 | 1530242.901 | 2295364.4 | 0.7593263 | 0.09706776 | 3057684.269 | 6115368.538 | 0.7921067 | 0.1890707
[9 empty] | 1529430.353 | 2294145.5 | 1.634998 | 0.5016261 | 1530543.714 | 2295815.571 | 0.7593421 | 0.09708364 | 3058284.878 | 6116569.756 | 0.7919278 | 0.1888919
[9 empty] | 1529731.166 | 2294596.749 | 1.635005 | 0.5016335 | 1530844.511 | 2296266.8 | 0.7593804 | 0.09712188 | 3058885.457 | 6117770.914 | 0.7920149 | 0.1889789
[9 empty] | 1530031.947 | 2295047.9 | 1.635169 | 0.5017978 | 1531145.323 | 2296718.0 | 0.7594261 | 0.09716763 | 3059486.066 | 6118972.132 | 0.7919191 | 0.1888832
[9 empty] | 1530332.76 | 2295499.14 | 1.635208 | 0.5018361 | 1531446.12 | 2297169.18 | 0.7594616 | 0.09720315 | 3060086.644 | 6120173.288 | 0.791936 | 0.1889001
[9 empty] | 1530633.572 | 2295950.358 | 1.635194 | 0.5018221 | 1531746.964 | 2297620.446 | 0.7594849 | 0.0972264 | 3060687.253 | 6121374.506 | 0.7919527 | 0.1889167
[9 empty] | 1530934.416 | 2296401.624 | 1.635244 | 0.5018725 | 1532047.761 | 2298071.6 | 0.7595315 | 0.09727304 | 3061287.863 | 6122575.726 | 0.7922317 | 0.1891958
[9 empty] | 1531235.228 | 2296852.842 | 1.635412 | 0.5020404 | 1532348.573 | 2298522.9 | 0.7595623 | 0.09730385 | 3061888.472 | 6123776.944 | 0.7917607 | 0.1887247
[9 empty] | 1531536.01 | 2297304.015 | 1.635409 | 0.5020376 | 1532649.37 | 2298974.055 | 0.7595987 | 0.09734018 | 3062489.082 | 6124978.164 | 0.7913229 | 0.188287
[9 empty] | 1531836.838 | 2297755.257 | 1.635446 | 0.502074 | 1532950.167 | 2299425.3 | 0.7596304 | 0.09737194 | 3063089.691 | 6126179.382 | 0.7911943 | 0.1881583
[9 empty] | 1532137.635 | 2298206.5 | 1.63552 | 0.5021486 | 1533250.995 | 2299876.5 | 0.7596556 | 0.09739715 | 3063690.286 | 6127380.572 | 0.7909944 | 0.1879585
[9 empty] | 1532438.478 | 2298657.717 | 1.635652 | 0.5022801 | 1533551.823 | 2300327.7 | 0.7596612 | 0.09740269 | 3064290.879 | 6128581.758 | 0.7909483 | 0.1879123
[9 empty] | 1532739.26 | 2299108.89 | 1.635776 | 0.5024042 | 1533852.636 | 2300778.954 | 0.7596649 | 0.09740642 | 3064891.489 | 6129782.978 | 0.7909149 | 0.1878789
[9 empty] | 1533040.072 | 2299560.108 | 1.635795 | 0.5024229 | 1534153.464 | 2301230.196 | 0.7596993 | 0.09744085 | 3065492.083 | 6130984.166 | 0.7909735 | 0.1879376
[9 empty] | 1533340.916 | 2300011.374 | 1.635705 | 0.5023334 | 1534454.276 | 2301681.414 | 0.7597301 | 0.09747161 | 3066092.676 | 6132185.352 | 0.7909814 | 0.1879455
[9 empty] | 1533641.76 | 2300462.64 | 1.635733 | 0.5023613 | 1534755.073 | 2302132.6 | 0.7597516 | 0.09749315 | 3066693.27 | 6133386.54 | 0.7910401 | 0.1880042
[9 empty] | 1533942.572 | 2300913.858 | 1.635764 | 0.5023922 | 1535055.886 | 2302583.829 | 0.7597544 | 0.09749593 | 3067293.879 | 6134587.758 | 0.7910937 | 0.1880578
[9 empty] | 1534243.369 | 2301365.1 | 1.635807 | 0.5024351 | 1535356.714 | 2303035.071 | 0.7597731 | 0.0975146 | 3067894.473 | 6135788.946 | 0.7916024 | 0.1885665
[9 empty] | 1534544.182 | 2301816.273 | 1.635829 | 0.5024575 | 1535657.542 | 2303486.313 | 0.7597778 | 0.09751934 | 3068495.083 | 6136990.166 | 0.7914817 | 0.1884457
[9 empty] | 1534845.01 | 2302267.515 | 1.635814 | 0.5024424 | 1535958.339 | 2303937.5 | 0.7597844 | 0.0975259 | 3069095.676 | 6138191.352 | 0.7912569 | 0.1882209
[9 empty] | 1535145.838 | 2302718.757 | 1.635838 | 0.5024666 | 1536259.136 | 2304388.704 | 0.7598059 | 0.0975474 | 3069696.286 | 6139392.572 | 0.7913275 | 0.1882916
[9 empty] | 1535446.65 | 2303169.975 | 1.636015 | 0.5026429 | 1536559.964 | 2304839.946 | 0.7598442 | 0.09758572 | 3070296.895 | 6140593.79 | 0.7912482 | 0.1882123
[9 empty] | 1535747.447 | 2303621.2 | 1.636003 | 0.5026317 | 1536860.761 | 2305291.1 | 0.759861 | 0.09760255 | 3070897.473 | 6141794.946 | 0.7912568 | 0.1882209
[9 empty] | 1536048.275 | 2304072.4 | 1.635958 | 0.5025859 | 1537161.558 | 2305742.337 | 0.7598723 | 0.09761385 | 3071498.083 | 6142996.166 | 0.7912651 | 0.1882292
[9 empty] | 1536349.088 | 2304523.632 | 1.635841 | 0.5024694 | 1537462.354 | 2306193.531 | 0.7598845 | 0.09762597 | 3072098.692 | 6144197.384 | 0.7911361 | 0.1881002
[9 empty] | 1536649.932 | 2304974.898 | 1.635877 | 0.5025049 | 1537763.167 | 2306644.8 | 0.7599012 | 0.0976427 | 3072699.254 | 6145398.508 | 0.7912399 | 0.188204
[9 empty] | 1536950.728 | 2305426.092 | 1.635747 | 0.5023753 | 1538063.979 | 2307096.0 | 0.7599059 | 0.09764737 | 3073299.879 | 6146599.758 | 0.7912654 | 0.1882295
[9 empty] | 1537251.541 | 2305877.3 | 1.635783 | 0.5024117 | 1538364.776 | 2307547.164 | 0.7599301 | 0.09767158 | 3073900.473 | 6147800.946 | 0.7913152 | 0.1882793
[9 empty] | 1537552.369 | 2306328.6 | 1.635649 | 0.5022774 | 1538665.589 | 2307998.4 | 0.759972 | 0.09771351 | 3074501.083 | 6149002.166 | 0.7913235 | 0.1882876
[9 empty] | 1537853.182 | 2306779.773 | 1.635685 | 0.5023138 | 1538966.417 | 2308449.6 | 0.7599981 | 0.09773966 | 3075101.692 | 6150203.384 | 0.7914021 | 0.1883661
[9 empty] | 1538153.978 | 2307230.967 | 1.635639 | 0.5022672 | 1539267.245 | 2308900.9 | 0.7600131 | 0.09775464 | 3075702.286 | 6151404.572 | 0.7911901 | 0.1881541
[9 empty] | 1538454.807 | 2307682.2 | 1.635948 | 0.5025759 | 1539568.058 | 2309352.087 | 0.7600197 | 0.09776121 | 3076302.879 | 6152605.758 | 0.7913109 | 0.188275
[9 empty] | 1538755.635 | 2308133.5 | 1.636234 | 0.5028622 | 1539868.854 | 2309803.281 | 0.7600421 | 0.09778364 | 3076903.489 | 6153806.978 | 0.7913273 | 0.1882913
[9 empty] | 1539056.463 | 2308584.7 | 1.636495 | 0.5031234 | 1540169.667 | 2310254.5 | 0.7600813 | 0.09782285 | 3077504.083 | 6155008.166 | 0.7912938 | 0.1882579
[9 empty] | 1539357.26 | 2309035.89 | 1.636677 | 0.5033052 | 1540470.464 | 2310705.696 | 0.7601112 | 0.09785267 | 3078104.692 | 6156209.384 | 0.7913276 | 0.1882917
[9 empty] | 1539658.057 | 2309487.1 | 1.637067 | 0.5036952 | 1540771.308 | 2311156.962 | 0.7601354 | 0.09787694 | 3078705.301 | 6157410.602 | 0.7913317 | 0.1882958
[9 empty] | 1539958.9 | 2309938.35 | 1.637204 | 0.5038323 | 1541072.104 | 2311608.156 | 0.7601662 | 0.0979077 | 3079305.895 | 6158611.79 | 0.7912189 | 0.188183
[9 empty] | 1540259.744 | 2310389.616 | 1.637099 | 0.5037278 | 1541372.933 | 2312059.4 | 0.7601858 | 0.09792733 | 3079906.504 | 6159813.008 | 0.7912231 | 0.1881872
[9 empty] | 1540560.557 | 2310840.8 | 1.637032 | 0.5036606 | 1541673.745 | 2312510.6 | 0.7601839 | 0.09792543 | 3080507.129 | 6161014.258 | 0.7913441 | 0.1883081
[9 empty] | 1540861.385 | 2311292.1 | 1.637147 | 0.5037755 | 1541974.558 | 2312961.837 | 0.7601941 | 0.09793564 | 3081107.723 | 6162215.446 | 0.7913276 | 0.1882917
[9 empty] | 1541162.182 | 2311743.273 | 1.63724 | 0.5038688 | 1542275.354 | 2313413.031 | 0.760211 | 0.09795251 | 3081708.333 | 6163416.666 | 0.7912819 | 0.1882459
[9 empty] | 1541463.025 | 2312194.5 | 1.63735 | 0.5039779 | 1542576.151 | 2313864.2 | 0.7602306 | 0.09797207 | 3082308.942 | 6164617.884 | 0.7914191 | 0.1883832
[9 empty] | 1541763.822 | 2312645.733 | 1.637422 | 0.5040507 | 1542876.964 | 2314315.446 | 0.7602446 | 0.0979861 | 3082909.536 | 6165819.072 | 0.7916855 | 0.1886496
[9 empty] | 1542064.619 | 2313096.9 | 1.63747 | 0.5040983 | 1543177.761 | 2314766.6 | 0.7602651 | 0.09800663 | 3083510.129 | 6167020.258 | 0.7916356 | 0.1885997
[9 empty] | 1542365.447 | 2313548.2 | 1.637536 | 0.5041644 | 1543478.573 | 2315217.9 | 0.7603042 | 0.09804575 | 3084110.739 | 6168221.478 | 0.7917649 | 0.188729
[9 empty] | 1542666.275 | 2313999.4 | 1.637701 | 0.5043296 | 1543779.37 | 2315669.055 | 0.7603191 | 0.09806064 | 3084711.349 | 6169422.698 | 0.7918066 | 0.1887707
[9 empty] | 1542967.072 | 2314450.608 | 1.63782 | 0.5044481 | 1544080.214 | 2316120.321 | 0.760321 | 0.09806248 | 3085311.959 | 6170623.918 | 0.7918231 | 0.1887872
[9 empty] | 1543267.869 | 2314901.8 | 1.637775 | 0.5044034 | 1544381.011 | 2316571.5 | 0.7603415 | 0.09808299 | 3085912.552 | 6171825.104 | 0.7914191 | 0.1883831
[9 empty] | 1543568.682 | 2315353.023 | 1.637813 | 0.5044415 | 1544681.839 | 2317022.8 | 0.7603853 | 0.09812682 | 3086513.162 | 6173026.324 | 0.7916901 | 0.1886542
[9 empty] | 1543869.494 | 2315804.241 | 1.63776 | 0.5043884 | 1544982.651 | 2317474.0 | 0.7603974 | 0.09813891 | 3087113.755 | 6174227.51 | 0.7922985 | 0.1892625
[9 empty] | 1544170.291 | 2316255.4 | 1.637741 | 0.5043696 | 1545283.479 | 2317925.2 | 0.7603983 | 0.09813979 | 3087714.349 | 6175428.698 | 0.792319 | 0.1892831
[9 empty] | 1544471.135 | 2316706.7 | 1.637705 | 0.5043333 | 1545584.276 | 2318376.414 | 0.7603982 | 0.09813973 | 3088314.959 | 6176629.918 | 0.7922485 | 0.1892126
[9 empty] | 1544771.916 | 2317157.874 | 1.637752 | 0.50438 | 1545885.12 | 2318827.68 | 0.7604336 | 0.09817515 | 3088915.552 | 6177831.104 | 0.7921484 | 0.1891125
[9 empty] | 1545072.744 | 2317609.116 | 1.637757 | 0.5043857 | 1546185.933 | 2319278.9 | 0.7604653 | 0.09820685 | 3089516.162 | 6179032.324 | 0.7921816 | 0.1891457
[9 empty] | 1545373.572 | 2318060.358 | 1.637883 | 0.5045117 | 1546486.761 | 2319730.1 | 0.7604757 | 0.09821716 | 3090116.755 | 6180233.51 | 0.7918738 | 0.1888379
[9 empty] | 1545674.385 | 2318511.6 | 1.637897 | 0.5045258 | 1546787.542 | 2320181.313 | 0.7604579 | 0.09819945 | 3090717.349 | 6181434.698 | 0.7918693 | 0.1888333
[9 empty] | 1545975.214 | 2318962.821 | 1.637878 | 0.5045061 | 1547088.354 | 2320632.531 | 0.7604627 | 0.09820419 | 3091317.943 | 6182635.886 | 0.7916939 | 0.1886579
[9 empty] | 1546276.011 | 2319414.0 | 1.637904 | 0.5045322 | 1547389.198 | 2321083.797 | 0.7604832 | 0.09822473 | 3091918.552 | 6183837.104 | 0.7917232 | 0.1886873
[9 empty] | 1546576.823 | 2319865.2 | 1.637924 | 0.5045526 | 1547689.996 | 2321534.994 | 0.7604926 | 0.09823409 | 3092519.146 | 6185038.292 | 0.7917443 | 0.1887084
[9 empty] | 1546877.651 | 2320316.5 | 1.637993 | 0.5046216 | 1547990.84 | 2321986.26 | 0.7604991 | 0.09824066 | 3093119.74 | 6186239.48 | 0.7919155 | 0.1888796
[9 empty] | 1547178.448 | 2320767.672 | 1.638145 | 0.5047735 | 1548291.652 | 2322437.478 | 0.7604797 | 0.09822116 | 3093720.349 | 6187440.698 | 0.79194 | 0.1889041
[9 empty] | 1547479.276 | 2321218.914 | 1.638206 | 0.5048342 | 1548592.449 | 2322888.7 | 0.7604937 | 0.09823522 | 3094320.927 | 6188641.854 | 0.7919276 | 0.1888917
[9 empty] | 1547780.089 | 2321670.1 | 1.638197 | 0.5048258 | 1548893.277 | 2323339.9 | 0.7605291 | 0.09827061 | 3094921.537 | 6189843.074 | 0.7918816 | 0.1888457
[9 empty] | 1548080.901 | 2322121.4 | 1.638248 | 0.5048762 | 1549194.105 | 2323791.2 | 0.7605534 | 0.09829491 | 3095522.146 | 6191044.292 | 0.79174 | 0.1887041
[9 empty] | 1548381.698 | 2322572.547 | 1.638397 | 0.5050255 | 1549494.934 | 2324242.401 | 0.7605562 | 0.09829772 | 3096122.74 | 6192245.48 | 0.7917443 | 0.1887083
[9 empty] | 1548682.526 | 2323023.789 | 1.638418 | 0.505046 | 1549795.762 | 2324693.643 | 0.7605823 | 0.09832379 | 3096723.349 | 6193446.698 | 0.7917901 | 0.1887541
[9 empty] | 1548983.323 | 2323475.0 | 1.638401 | 0.5050291 | 1550096.574 | 2325144.861 | 0.7605804 | 0.09832194 | 3097323.943 | 6194647.886 | 0.7916943 | 0.1886583
[9 empty] | 1549284.151 | 2323926.2 | 1.638389 | 0.5050169 | 1550397.371 | 2325596.1 | 0.7605841 | 0.09832566 | 3097924.568 | 6195849.136 | 0.7917819 | 0.188746
[9 empty] | 1549584.995 | 2324377.5 | 1.638473 | 0.505101 | 1550698.168 | 2326047.252 | 0.760599 | 0.09834055 | 3098525.162 | 6197050.324 | 0.7917608 | 0.1887249
[9 empty] | 1549885.776 | 2324828.664 | 1.638631 | 0.5052596 | 1550998.98 | 2326498.47 | 0.7605981 | 0.0983396 | 3099125.755 | 6198251.51 | 0.7916815 | 0.1886455
[9 empty] | 1550186.62 | 2325279.93 | 1.638725 | 0.5053538 | 1551299.777 | 2326949.7 | 0.760585 | 0.09832652 | 3099726.349 | 6199452.698 | 0.7917193 | 0.1886833
[9 empty] | 1550487.417 | 2325731.1 | 1.638721 | 0.5053491 | 1551600.621 | 2327400.9 | 0.7606018 | 0.0983433 | 3100326.943 | 6200653.886 | 0.7917066 | 0.1886707
[9 empty] | 1550788.245 | 2326182.4 | 1.638775 | 0.5054033 | 1551901.418 | 2327852.127 | 0.7606429 | 0.09838437 | 3100927.552 | 6201855.104 | 0.7918195 | 0.1887836
[9 empty] | 1551089.089 | 2326633.6 | 1.638822 | 0.5054508 | 1552202.23 | 2328303.345 | 0.7606541 | 0.0983956 | 3101528.162 | 6203056.324 | 0.7918897 | 0.1888537
[9 empty] | 1551389.886 | 2327084.829 | 1.638893 | 0.5055217 | 1552503.059 | 2328754.6 | 0.7606307 | 0.09837224 | 3102128.755 | 6204257.51 | 0.7915861 | 0.1885501
[9 empty] | 1551690.698 | 2327536.047 | 1.638922 | 0.5055506 | 1552803.871 | 2329205.8 | 0.7606419 | 0.0983834 | 3102729.365 | 6205458.73 | 0.7915611 | 0.1885251
[9 empty] | 1551991.495 | 2327987.2 | 1.638942 | 0.5055702 | 1553104.699 | 2329657.0 | 0.7607034 | 0.09844493 | 3103329.959 | 6206659.918 | 0.791573 | 0.1885371
[9 empty] | 1552292.292 | 2328438.438 | 1.638974 | 0.505602 | 1553405.527 | 2330108.3 | 0.7607286 | 0.09847007 | 3103930.568 | 6207861.136 | 0.7916231 | 0.1885871
[9 empty] | 1552593.136 | 2328889.704 | 1.639236 | 0.5058641 | 1553706.371 | 2330559.6 | 0.7607398 | 0.09848133 | 3104531.162 | 6209062.324 | 0.7915817 | 0.1885458
[9 empty] | 1552893.964 | 2329340.946 | 1.639346 | 0.5059742 | 1554007.199 | 2331010.8 | 0.7607612 | 0.09850273 | 3105131.74 | 6210263.48 | 0.7916859 | 0.1886499
[9 empty] | 1553194.776 | 2329792.164 | 1.639411 | 0.5060395 | 1554308.012 | 2331462.018 | 0.7607762 | 0.09851773 | 3105732.35 | 6211464.7 | 0.7916651 | 0.1886291
[9 empty] | 1553495.62 | 2330243.43 | 1.639491 | 0.5061197 | 1554608.809 | 2331913.2 | 0.7607548 | 0.09849627 | 3106332.944 | 6212665.888 | 0.7915275 | 0.1884916
[9 empty] | 1553796.448 | 2330694.672 | 1.639582 | 0.5062101 | 1554909.621 | 2332364.4 | 0.7607501 | 0.09849157 | 3106933.538 | 6213867.076 | 0.7916323 | 0.1885963
[9 empty] | 1554097.261 | 2331145.9 | 1.639633 | 0.5062614 | 1555210.418 | 2332815.627 | 0.760764 | 0.09850554 | 3107534.163 | 6215068.326 | 0.7915733 | 0.1885373
[9 empty] | 1554398.073 | 2331597.1 | 1.639745 | 0.5063733 | 1555511.199 | 2333266.8 | 0.7607845 | 0.09852601 | 3108134.756 | 6216269.512 | 0.7914607 | 0.1884248
[9 empty] | 1554698.87 | 2332048.305 | 1.639799 | 0.5064274 | 1555812.012 | 2333718.018 | 0.7607948 | 0.0985363 | 3108735.35 | 6217470.7 | 0.7915942 | 0.1885583
[9 empty] | 1554999.683 | 2332499.5 | 1.639882 | 0.5065105 | 1556112.824 | 2334169.236 | 0.76082 | 0.09856152 | 3109335.96 | 6218671.92 | 0.7916775 | 0.1886415
[9 empty] | 1555300.479 | 2332950.7 | 1.640012 | 0.5066401 | 1556413.637 | 2334620.5 | 0.7608461 | 0.09858757 | 3109936.553 | 6219873.106 | 0.7916732 | 0.1886373
[9 empty] | 1555601.323 | 2333402.0 | 1.640136 | 0.5067643 | 1556714.449 | 2335071.7 | 0.7608601 | 0.0986016 | 3110537.163 | 6221074.326 | 0.7916022 | 0.1885663
[9 empty] | 1555902.136 | 2333853.204 | 1.64023 | 0.5068585 | 1557015.246 | 2335522.869 | 0.7608554 | 0.09859693 | 3111137.772 | 6222275.544 | 0.7916024 | 0.1885665
[9 empty] | 1556202.933 | 2334304.4 | 1.640297 | 0.5069257 | 1557316.09 | 2335974.135 | 0.7608535 | 0.09859503 | 3111738.35 | 6223476.7 | 0.791015 | 0.1879791
[9 empty] | 1556503.745 | 2334755.6 | 1.640356 | 0.5069844 | 1557616.887 | 2336425.3 | 0.7608917 | 0.09863321 | 3112338.96 | 6224677.92 | 0.7912691 | 0.1882332
[9 empty] | 1556804.542 | 2335206.813 | 1.64043 | 0.5070581 | 1557917.715 | 2336876.6 | 0.7609048 | 0.0986463 | 3112939.553 | 6225879.106 | 0.7909314 | 0.1878955
[9 empty] | 1557105.354 | 2335658.031 | 1.640587 | 0.5072157 | 1558218.512 | 2337327.768 | 0.7609019 | 0.0986434 | 3113540.163 | 6227080.326 | 0.7907774 | 0.1877415
[9 empty] | 1557406.167 | 2336109.3 | 1.640665 | 0.5072931 | 1558519.34 | 2337779.01 | 0.7608935 | 0.09863501 | 3114140.756 | 6228281.512 | 0.7908653 | 0.1878294
[9 empty] | 1557706.964 | 2336560.446 | 1.640634 | 0.5072623 | 1558820.184 | 2338230.276 | 0.7609177 | 0.09865916 | 3114741.335 | 6229482.67 | 0.7909149 | 0.187879
[9 empty] | 1558007.792 | 2337011.688 | 1.640391 | 0.5070198 | 1559120.996 | 2338681.494 | 0.7609419 | 0.09868345 | 3115341.96 | 6230683.92 | 0.7908025 | 0.1877666
[9 empty] | 1558308.604 | 2337462.906 | 1.640283 | 0.5069115 | 1559421.793 | 2339132.7 | 0.7609663 | 0.09870778 | 3115942.538 | 6231885.076 | 0.7907858 | 0.1877499
[9 empty] | 1558609.433 | 2337914.1 | 1.640104 | 0.5067325 | 1559722.621 | 2339583.9 | 0.7609727 | 0.09871419 | 3116543.147 | 6233086.294 | 0.7907442 | 0.1877083
[9 empty] | 1558910.276 | 2338365.414 | 1.639829 | 0.5064572 | 1560023.449 | 2340035.2 | 0.7609793 | 0.09872076 | 3117143.741 | 6234287.482 | 0.7907651 | 0.1877292
[9 empty] | 1559211.073 | 2338816.6 | 1.639648 | 0.5062762 | 1560324.246 | 2340486.369 | 0.7609951 | 0.09873661 | 3117744.35 | 6235488.7 | 0.7907605 | 0.1877245
[9 empty] | 1559511.917 | 2339267.9 | 1.639726 | 0.5063546 | 1560625.074 | 2340937.611 | 0.7610147 | 0.09875621 | 3118344.96 | 6236689.92 | 0.7906946 | 0.1876587
[9 empty] | 1559812.714 | 2339719.071 | 1.639799 | 0.5064274 | 1560925.887 | 2341388.8 | 0.7610287 | 0.09877021 | 3118945.553 | 6237891.106 | 0.7908023 | 0.1877664
[9 empty] | 1560113.526 | 2340170.289 | 1.639876 | 0.5065039 | 1561226.684 | 2341840.026 | 0.7610213 | 0.09876278 | 3119546.163 | 6239092.326 | 0.7908188 | 0.1877829
[9 empty] | 1560414.323 | 2340621.5 | 1.640037 | 0.5066655 | 1561527.496 | 2342291.244 | 0.7610213 | 0.09876285 | 3120146.756 | 6240293.512 | 0.7909148 | 0.1878789
[9 empty] | 1560715.104 | 2341072.656 | 1.64018 | 0.5068082 | 1561828.309 | 2342742.5 | 0.7610288 | 0.09877027 | 3120747.35 | 6241494.7 | 0.7908396 | 0.1878037
[9 empty] | 1561015.933 | 2341523.9 | 1.64031 | 0.5069379 | 1562129.168 | 2343193.752 | 0.7610596 | 0.09880107 | 3121347.96 | 6242695.92 | 0.7908857 | 0.1878497
[9 empty] | 1561316.729 | 2341975.1 | 1.640499 | 0.5071273 | 1562429.965 | 2343644.9 | 0.761068 | 0.09880949 | 3121948.553 | 6243897.106 | 0.7908191 | 0.1877831
[9 empty] | 1561617.526 | 2342426.289 | 1.640652 | 0.5072803 | 1562730.746 | 2344096.119 | 0.7610586 | 0.09880015 | 3122549.147 | 6245098.294 | 0.7908025 | 0.1877666
[9 empty] | 1561918.354 | 2342877.531 | 1.640783 | 0.5074117 | 1563031.574 | 2344547.361 | 0.761054 | 0.09879554 | 3123149.756 | 6246299.512 | 0.7908861 | 0.1878501
[9 empty] | 1562219.198 | 2343328.797 | 1.64086 | 0.5074882 | 1563332.402 | 2344998.603 | 0.7610951 | 0.09883657 | 3123750.35 | 6247500.7 | 0.790794 | 0.1877581
[9 empty] | 1562520.011 | 2343780.0 | 1.640934 | 0.5075628 | 1563633.23 | 2345449.845 | 0.7611063 | 0.09884778 | 3124350.944 | 6248701.888 | 0.7908649 | 0.1878289
[9 empty] | 1562820.792 | 2344231.188 | 1.641057 | 0.5076858 | 1563934.043 | 2345901.1 | 0.7611072 | 0.09884873 | 3124951.538 | 6249903.076 | 0.7909315 | 0.1878955
[9 empty] | 1563121.604 | 2344682.406 | 1.641214 | 0.5078425 | 1564234.871 | 2346352.3 | 0.7611072 | 0.09884875 | 3125552.131 | 6251104.262 | 0.7917565 | 0.1887205
[9 empty] | 1563422.433 | 2345133.6 | 1.641278 | 0.5079059 | 1564535.684 | 2346803.526 | 0.7611324 | 0.09887393 | 3126152.741 | 6252305.482 | 0.7916319 | 0.1885959
[9 empty] | 1563723.261 | 2345584.9 | 1.641355 | 0.5079833 | 1564836.48 | 2347254.72 | 0.7611436 | 0.09888515 | 3126753.367 | 6253506.734 | 0.7917023 | 0.1886664
[9 empty] | 1564024.089 | 2346036.1 | 1.641452 | 0.5080803 | 1565137.309 | 2347706.0 | 0.7611502 | 0.0988917 | 3127353.976 | 6254707.952 | 0.7909731 | 0.1879371
[9 empty] | 1564324.901 | 2346487.4 | 1.641516 | 0.5081447 | 1565438.137 | 2348157.2 | 0.7611623 | 0.09890378 | 3127954.586 | 6255909.172 | 0.7909067 | 0.1878708
[9 empty] | 1564625.698 | 2346938.547 | 1.641625 | 0.508253 | 1565738.934 | 2348608.401 | 0.7611594 | 0.09890096 | 3128555.164 | 6257110.328 | 0.7909233 | 0.1878873
[9 empty] | 1564926.479 | 2347389.7 | 1.641667 | 0.5082951 | 1566039.73 | 2349059.595 | 0.7611669 | 0.0989084 | 3129155.757 | 6258311.514 | 0.7908981 | 0.1878621
[9 empty] | 1565227.323 | 2347841.0 | 1.641706 | 0.5083343 | 1566340.559 | 2349510.8 | 0.7611818 | 0.09892333 | 3129756.351 | 6259512.702 | 0.7908987 | 0.1878627
[9 empty] | 1565528.12 | 2348292.18 | 1.641758 | 0.5083865 | 1566641.371 | 2349962.1 | 0.7612014 | 0.09894294 | 3130356.961 | 6260713.922 | 0.7909357 | 0.1878998
[9 empty] | 1565828.917 | 2348743.4 | 1.641876 | 0.5085041 | 1566942.184 | 2350413.276 | 0.7612126 | 0.09895415 | 3130957.539 | 6261915.078 | 0.790794 | 0.1877581
[9 empty] | 1566129.761 | 2349194.6 | 1.641901 | 0.5085293 | 1567242.98 | 2350864.47 | 0.761236 | 0.09897754 | 3131558.164 | 6263116.328 | 0.7909025 | 0.1878666
[9 empty] | 1566430.573 | 2349645.9 | 1.642053 | 0.5086813 | 1567543.793 | 2351315.7 | 0.761234 | 0.09897555 | 3132158.757 | 6264317.514 | 0.7908481 | 0.1878122
[9 empty] | 1566731.354 | 2350097.031 | 1.642162 | 0.5087904 | 1567844.605 | 2351766.9 | 0.7612294 | 0.09897094 | 3132759.336 | 6265518.672 | 0.7908772 | 0.1878413
[9 empty] | 1567032.184 | 2350548.276 | 1.642253 | 0.5088818 | 1568145.402 | 2352218.103 | 0.7612304 | 0.09897194 | 3133359.929 | 6266719.858 | 0.7909023 | 0.1878663
[9 empty] | 1567332.98 | 2350999.47 | 1.64229 | 0.5089182 | 1568446.215 | 2352669.3 | 0.7612239 | 0.0989654 | 3133960.523 | 6267921.046 | 0.7908481 | 0.1878122
[9 empty] | 1567633.777 | 2351450.7 | 1.642363 | 0.5089909 | 1568747.013 | 2353120.5 | 0.7612332 | 0.09897473 | 3134561.101 | 6269122.202 | 0.7908357 | 0.1877997
[9 empty] | 1567934.59 | 2351901.885 | 1.642323 | 0.5089509 | 1569047.841 | 2353571.8 | 0.76125 | 0.09899154 | 3135161.695 | 6270323.39 | 0.7907733 | 0.1877374
[9 empty] | 1568235.387 | 2352353.1 | 1.642312 | 0.5089407 | 1569348.653 | 2354023.0 | 0.7612537 | 0.09899524 | 3135762.289 | 6271524.578 | 0.7907315 | 0.1876956
[9 empty] | 1568536.215 | 2352804.3 | 1.642441 | 0.5090694 | 1569649.45 | 2354474.175 | 0.7612639 | 0.0990054 | 3136362.882 | 6272725.764 | 0.7907525 | 0.1877165
[9 empty] | 1568837.043 | 2353255.6 | 1.642631 | 0.5092596 | 1569950.263 | 2354925.4 | 0.7612742 | 0.09901567 | 3136963.476 | 6273926.952 | 0.7907401 | 0.1877042
[9 empty] | 1569137.887 | 2353706.8 | 1.642709 | 0.509337 | 1570251.044 | 2355376.566 | 0.7612537 | 0.09899519 | 3137564.07 | 6275128.14 | 0.7907483 | 0.1877123
[9 empty] | 1569438.684 | 2354158.026 | 1.642714 | 0.5093427 | 1570551.872 | 2355827.808 | 0.7612528 | 0.09899427 | 3138164.648 | 6276329.296 | 0.7908482 | 0.1878123
[9 empty] | 1569739.496 | 2354609.244 | 1.642771 | 0.5093995 | 1570852.685 | 2356279.0 | 0.7612648 | 0.09900633 | 3138765.226 | 6277530.452 | 0.7908481 | 0.1878121
[9 empty] | 1570040.324 | 2355060.486 | 1.642919 | 0.5095469 | 1571153.528 | 2356730.292 | 0.7612686 | 0.09901006 | 3139365.836 | 6278731.672 | 0.7908733 | 0.1878373
[9 empty] | 1570341.152 | 2355511.728 | 1.643079 | 0.5097074 | 1571454.341 | 2357181.5 | 0.7612555 | 0.09899704 | 3139966.445 | 6279932.89 | 0.7908691 | 0.1878331
[9 empty] | 1570641.949 | 2355962.9 | 1.643086 | 0.509714 | 1571755.138 | 2357632.707 | 0.7612537 | 0.09899516 | 3140567.023 | 6281134.046 | 0.7908565 | 0.1878206
[9 empty] | 1570942.777 | 2356414.2 | 1.643054 | 0.5096822 | 1572055.95 | 2358083.925 | 0.7612574 | 0.09899891 | 3141167.632 | 6282335.264 | 0.7908859 | 0.18785
[9 empty] | 1571243.605 | 2356865.4 | 1.643184 | 0.5098128 | 1572356.778 | 2358535.167 | 0.7612845 | 0.09902599 | 3141768.242 | 6283536.484 | 0.7909023 | 0.1878663
[9 empty] | 1571544.449 | 2357316.7 | 1.643414 | 0.5100423 | 1572657.591 | 2358986.4 | 0.7612947 | 0.09903618 | 3142368.851 | 6284737.702 | 0.7906817 | 0.1876458
[9 empty] | 1571845.262 | 2357767.893 | 1.643462 | 0.5100907 | 1572958.419 | 2359437.6 | 0.7612938 | 0.0990353 | 3142969.445 | 6285938.89 | 0.7907065 | 0.1876706
[9 empty] | 1572146.074 | 2358219.111 | 1.643482 | 0.5101103 | 1573259.231 | 2359888.8 | 0.7612947 | 0.09903621 | 3143570.039 | 6287140.078 | 0.790719 | 0.1876831
[9 empty] | 1572446.902 | 2358670.353 | 1.643536 | 0.5101643 | 1573560.028 | 2360340.042 | 0.7613078 | 0.09904931 | 3144170.632 | 6288341.264 | 0.7908733 | 0.1878373
[9 empty] | 1572747.746 | 2359121.619 | 1.643602 | 0.5102305 | 1573860.841 | 2360791.3 | 0.7613199 | 0.09906143 | 3144771.242 | 6289542.484 | 0.7909402 | 0.1879043
[9 empty] | 1573048.527 | 2359572.8 | 1.643725 | 0.5103536 | 1574161.669 | 2361242.5 | 0.7613162 | 0.0990577 | 3145371.82 | 6290743.64 | 0.7908815 | 0.1878455
[9 empty] | 1573349.34 | 2360024.01 | 1.643805 | 0.5104329 | 1574462.466 | 2361693.699 | 0.7613199 | 0.09906139 | 3145972.414 | 6291944.828 | 0.7909109 | 0.187875
[9 empty] | 1573650.168 | 2360475.252 | 1.643857 | 0.5104852 | 1574763.31 | 2362144.965 | 0.7613301 | 0.09907161 | 3146573.007 | 6293146.014 | 0.7908107 | 0.1877747
[9 empty] | 1573950.965 | 2360926.4 | 1.643883 | 0.5105113 | 1575064.106 | 2362596.159 | 0.7613414 | 0.09908287 | 3147173.601 | 6294347.202 | 0.7905983 | 0.1875624
[9 empty] | 1574251.809 | 2361377.7 | 1.643954 | 0.5105822 | 1575364.903 | 2363047.4 | 0.76136 | 0.09910155 | 3147774.18 | 6295548.36 | 0.790419 | 0.1873831
[9 empty] | 1574552.59 | 2361828.885 | 1.643973 | 0.5106009 | 1575665.716 | 2363498.574 | 0.7613647 | 0.09910621 | 3148374.79 | 6296749.58 | 0.7901563 | 0.1871204
[9 empty] | 1574853.418 | 2362280.127 | 1.644057 | 0.5106849 | 1575966.528 | 2363949.792 | 0.7613694 | 0.09911091 | 3148975.383 | 6297950.766 | 0.7901691 | 0.1871331
[9 empty] | 1575154.215 | 2362731.3 | 1.644097 | 0.5107249 | 1576267.372 | 2364401.058 | 0.7613694 | 0.0991109 | 3149576.008 | 6299152.016 | 0.7902069 | 0.1871709
[9 empty] | 1575455.012 | 2363182.518 | 1.644183 | 0.5108117 | 1576568.153 | 2364852.2 | 0.7613694 | 0.09911091 | 3150176.602 | 6300353.204 | 0.7903444 | 0.1873085
[9 empty] | 1575755.824 | 2363633.736 | 1.64429 | 0.5109181 | 1576868.981 | 2365303.5 | 0.7613675 | 0.09910904 | 3150777.196 | 6301554.392 | 0.7903856 | 0.1873497
[9 empty] | 1576056.637 | 2364085.0 | 1.644503 | 0.5111317 | 1577169.778 | 2365754.667 | 0.761375 | 0.09911648 | 3151377.79 | 6302755.58 | 0.7905943 | 0.1875584
[9 empty] | 1576357.465 | 2364536.2 | 1.644993 | 0.5116215 | 1577470.575 | 2366205.9 | 0.7613806 | 0.09912207 | 3151978.383 | 6303956.766 | 0.7907107 | 0.1876748
[9 empty] | 1576658.262 | 2364987.393 | 1.645527 | 0.512155 | 1577771.403 | 2366657.1 | 0.7613861 | 0.09912763 | 3152578.993 | 6305157.986 | 0.7907441 | 0.1877082
[9 empty] | 1576959.09 | 2365438.635 | 1.646048 | 0.5126765 | 1578072.2 | 2367108.3 | 0.7615009 | 0.09924237 | 3153179.571 | 6306359.142 | 0.7908401 | 0.1878041
[9 empty] | 1577259.887 | 2365889.8 | 1.646529 | 0.5131569 | 1578373.013 | 2367559.5 | 0.7616034 | 0.0993449 | 3153780.165 | 6307560.33 | 0.791269 | 0.1882331
[9 empty] | 1577560.699 | 2366341.0 | 1.646842 | 0.5134703 | 1578673.825 | 2368010.7 | 0.7616229 | 0.09936445 | 3154380.774 | 6308761.548 | 0.7911775 | 0.1881415
[9 empty] | 1577861.512 | 2366792.268 | 1.646821 | 0.5134498 | 1578974.638 | 2368461.957 | 0.761594 | 0.09933552 | 3154981.368 | 6309962.736 | 0.7911148 | 0.1880789
[9 empty] | 1578162.324 | 2367243.486 | 1.646733 | 0.5133613 | 1579275.466 | 2368913.199 | 0.7615941 | 0.09933564 | 3155581.993 | 6311163.986 | 0.7910897 | 0.1880537
[9 empty] | 1578463.121 | 2367694.7 | 1.646616 | 0.5132446 | 1579576.263 | 2369364.4 | 0.7615194 | 0.09926091 | 3156182.602 | 6312365.204 | 0.7910651 | 0.1880291
[9 empty] | 1578763.918 | 2368145.877 | 1.646471 | 0.5130991 | 1579877.091 | 2369815.6 | 0.7613843 | 0.09912581 | 3156783.196 | 6313566.392 | 0.7917609 | 0.188725
[9 empty] | 1579064.762 | 2368597.143 | 1.646389 | 0.5130171 | 1580177.935 | 2370266.9 | 0.7612734 | 0.0990149 | 3157383.79 | 6314767.58 | 0.7918939 | 0.1888579
[9 empty] | 1579365.559 | 2369048.3 | 1.646283 | 0.5129117 | 1580478.778 | 2370718.167 | 0.7611743 | 0.09891585 | 3157984.399 | 6315968.798 | 0.7917606 | 0.1887247
[9 empty] | 1579666.371 | 2369499.6 | 1.646239 | 0.5128678 | 1580779.575 | 2371169.4 | 0.7610756 | 0.09881707 | 3158584.993 | 6317169.986 | 0.7920153 | 0.1889793
[9 empty] | 1579967.184 | 2369950.776 | 1.646195 | 0.5128231 | 1581080.388 | 2371620.582 | 0.7610206 | 0.09876206 | 3159185.602 | 6318371.204 | 0.7922527 | 0.1892167
[9 empty] | 1580267.98 | 2370401.97 | 1.646174 | 0.5128025 | 1581381.216 | 2372071.824 | 0.7609804 | 0.09872194 | 3159786.18 | 6319572.36 | 0.7920983 | 0.1890623
[9 empty] | 1580568.793 | 2370853.2 | 1.646163 | 0.5127913 | 1581682.044 | 2372523.066 | 0.7609525 | 0.09869399 | 3160386.758 | 6320773.516 | 0.7923901 | 0.1893542
[9 empty] | 1580869.621 | 2371304.4 | 1.646073 | 0.5127016 | 1581982.872 | 2372974.308 | 0.760904 | 0.09864554 | 3160987.368 | 6321974.736 | 0.7925151 | 0.1894791
[9 empty] | 1581170.434 | 2371755.651 | 1.645837 | 0.5124657 | 1582283.685 | 2373425.5 | 0.7608993 | 0.09864084 | 3161587.977 | 6323175.954 | 0.7925279 | 0.1894919
[9 empty] | 1581471.23 | 2372206.845 | 1.645778 | 0.5124059 | 1582584.513 | 2373876.8 | 0.7608967 | 0.09863818 | 3162188.587 | 6324377.174 | 0.7924775 | 0.1894415
[9 empty] | 1581772.059 | 2372658.1 | 1.645882 | 0.5125104 | 1582885.341 | 2374328.0 | 0.760891 | 0.09863252 | 3162789.165 | 6325578.33 | 0.7925361 | 0.1895001
[9 empty] | 1582072.871 | 2373109.3 | 1.64576 | 0.5123882 | 1583186.138 | 2374779.207 | 0.7608212 | 0.09856267 | 3163389.774 | 6326779.548 | 0.7927357 | 0.1896998
[9 empty] | 1582373.715 | 2373560.6 | 1.645567 | 0.5121952 | 1583486.935 | 2375230.4 | 0.7608071 | 0.09854866 | 3163990.383 | 6327980.766 | 0.7927359 | 0.1897
[9 empty] | 1582674.512 | 2374011.768 | 1.645436 | 0.5120646 | 1583787.763 | 2375681.6 | 0.7608033 | 0.09854478 | 3164590.993 | 6329181.986 | 0.792807 | 0.1897711
[9 empty] | 1582975.34 | 2374463.01 | 1.645191 | 0.5118192 | 1584088.56 | 2376132.84 | 0.7607967 | 0.09853822 | 3165191.571 | 6330383.142 | 0.7928149 | 0.189779
[9 empty] | 1583276.184 | 2374914.276 | 1.645042 | 0.51167 | 1584389.388 | 2376584.082 | 0.760777 | 0.09851855 | 3165792.165 | 6331584.33 | 0.7928023 | 0.1897664
[9 empty] | 1583576.98 | 2375365.47 | 1.644998 | 0.5116261 | 1584690.2 | 2377035.3 | 0.7607947 | 0.09853619 | 3166392.774 | 6332785.548 | 0.7921566 | 0.1891207
[9 empty] | 1583877.809 | 2375816.7 | 1.644861 | 0.511489 | 1584990.997 | 2377486.5 | 0.7607453 | 0.09848679 | 3166993.383 | 6333986.766 | 0.7921108 | 0.1890749
[9 empty] | 1584178.637 | 2376268.0 | 1.644844 | 0.5114722 | 1585291.81 | 2377937.715 | 0.7607379 | 0.09847937 | 3167594.008 | 6335188.016 | 0.7922527 | 0.1892167
[9 empty] | 1584479.449 | 2376719.2 | 1.645173 | 0.5118015 | 1585592.638 | 2378388.957 | 0.7607052 | 0.0984467 | 3168194.602 | 6336389.204 | 0.7922353 | 0.1891994
[9 empty] | 1584780.277 | 2377170.4 | 1.645354 | 0.5119825 | 1585893.435 | 2378840.2 | 0.7607165 | 0.09845803 | 3168795.197 | 6337590.394 | 0.7923235 | 0.1892875
[9 empty] | 1585081.09 | 2377621.635 | 1.645138 | 0.511766 | 1586194.247 | 2379291.4 | 0.7607296 | 0.09847109 | 3169395.806 | 6338791.612 | 0.7922483 | 0.1892124
[9 empty] | 1585381.918 | 2378072.877 | 1.645023 | 0.5116512 | 1586495.06 | 2379742.59 | 0.7607913 | 0.09853276 | 3169996.4 | 6339992.8 | 0.7923733 | 0.1893373
[9 empty] | 1585682.746 | 2378524.119 | 1.645172 | 0.5118006 | 1586795.856 | 2380193.784 | 0.7608277 | 0.09856916 | 3170597.009 | 6341194.018 | 0.7924153 | 0.1893794
[9 empty] | 1585983.59 | 2378975.385 | 1.645192 | 0.5118202 | 1587096.669 | 2380645.0 | 0.7608854 | 0.09862696 | 3171197.619 | 6342395.238 | 0.7924606 | 0.1894247
[9 empty] | 1586284.418 | 2379426.627 | 1.645024 | 0.5116523 | 1587397.466 | 2381096.199 | 0.7608715 | 0.098613 | 3171798.197 | 6343596.394 | 0.7927315 | 0.1896956
[9 empty] | 1586585.246 | 2379877.869 | 1.644976 | 0.5116047 | 1587698.278 | 2381547.417 | 0.7608546 | 0.0985961 | 3172398.806 | 6344797.612 | 0.7931105 | 0.1900746
[9 empty] | 1586886.09 | 2380329.135 | 1.644964 | 0.5115926 | 1587999.091 | 2381998.6 | 0.7608443 | 0.09858581 | 3172999.416 | 6345998.832 | 0.7936315 | 0.1905956
[9 empty] | 1587186.887 | 2380780.3 | 1.644967 | 0.5115955 | 1588299.919 | 2382449.9 | 0.7608322 | 0.09857367 | 3173600.025 | 6347200.05 | 0.7940398 | 0.1910039
[9 empty] | 1587487.715 | 2381231.6 | 1.645021 | 0.5116496 | 1588600.731 | 2382901.1 | 0.7607827 | 0.09852419 | 3174200.619 | 6348401.238 | 0.7939773 | 0.1909414
[9 empty] | 1587788.527 | 2381682.8 | 1.644875 | 0.5115031 | 1588901.544 | 2383352.316 | 0.7607669 | 0.09850837 | 3174801.213 | 6349602.426 | 0.7939065 | 0.1908706
[9 empty] | 1588089.341 | 2382134.0 | 1.644709 | 0.5113371 | 1589202.356 | 2383803.534 | 0.7607362 | 0.09847769 | 3175401.806 | 6350803.612 | 0.7938361 | 0.1908001
[9 empty] | 1588390.169 | 2382585.3 | 1.644698 | 0.5113259 | 1589503.153 | 2384254.7 | 0.7607371 | 0.09847857 | 3176002.416 | 6352004.832 | 0.7934442 | 0.1904083
[9 empty] | 1588690.997 | 2383036.5 | 1.64466 | 0.5112886 | 1589803.982 | 2384705.973 | 0.7607456 | 0.09848709 | 3176603.009 | 6353206.018 | 0.7933733 | 0.1903374
[9 empty] | 1588991.841 | 2383487.8 | 1.644519 | 0.5111477 | 1590104.795 | 2385157.2 | 0.7607465 | 0.09848799 | 3177203.603 | 6354407.206 | 0.7933692 | 0.1903333
[9 empty] | 1589292.685 | 2383939.0 | 1.644408 | 0.5110367 | 1590405.623 | 2385608.4 | 0.760766 | 0.09850751 | 3177804.197 | 6355608.394 | 0.7932691 | 0.1902332
[9 empty] | 1589593.481 | 2384390.2 | 1.644273 | 0.5109015 | 1590706.467 | 2386059.7 | 0.7607622 | 0.09850373 | 3178404.806 | 6356809.612 | 0.7931651 | 0.1901292
[9 empty] | 1589894.294 | 2384841.441 | 1.644192 | 0.5108203 | 1591007.248 | 2386510.872 | 0.7607435 | 0.098485 | 3179005.4 | 6358010.8 | 0.7931277 | 0.1900917
[9 empty] | 1590195.091 | 2385292.6 | 1.644109 | 0.5107372 | 1591308.061 | 2386962.1 | 0.7607388 | 0.0984803 | 3179605.978 | 6359211.956 | 0.7932359 | 0.1901999
[9 empty] | 1590495.903 | 2385743.9 | 1.644065 | 0.5106934 | 1591608.842 | 2387413.263 | 0.7607714 | 0.09851296 | 3180206.603 | 6360413.206 | 0.7933482 | 0.1903123
[9 empty] | 1590796.7 | 2386195.05 | 1.644024 | 0.5106523 | 1591909.654 | 2387864.481 | 0.760762 | 0.09850352 | 3180807.197 | 6361614.394 | 0.7932818 | 0.1902459
[9 empty] | 1591097.513 | 2386646.3 | 1.643989 | 0.5106177 | 1592210.451 | 2388315.7 | 0.7607984 | 0.09853996 | 3181407.775 | 6362815.55 | 0.7931735 | 0.1901376
[9 empty] | 1591398.294 | 2387097.441 | 1.643847 | 0.510475 | 1592511.279 | 2388766.9 | 0.7608366 | 0.09857812 | 3182008.384 | 6364016.768 | 0.7931443 | 0.1901083
[9 empty] | 1591699.122 | 2387548.683 | 1.643888 | 0.510516 | 1592812.092 | 2389218.138 | 0.7608235 | 0.09856503 | 3182608.963 | 6365217.926 | 0.7931357 | 0.1900998
[9 empty] | 1591999.95 | 2387999.925 | 1.643806 | 0.510434 | 1593112.873 | 2389669.3 | 0.7608115 | 0.09855301 | 3183209.556 | 6366419.112 | 0.7931153 | 0.1900793
[9 empty] | 1592300.747 | 2388451.1 | 1.643669 | 0.5102978 | 1593413.701 | 2390120.6 | 0.7608172 | 0.0985587 | 3183810.15 | 6367620.3 | 0.7930735 | 0.1900376
[9 empty] | 1592601.544 | 2388902.316 | 1.643632 | 0.5102604 | 1593714.498 | 2390571.747 | 0.7608004 | 0.09854196 | 3184410.759 | 6368821.518 | 0.7930775 | 0.1900416
[9 empty] | 1592902.388 | 2389353.582 | 1.643812 | 0.5104405 | 1594015.326 | 2391022.989 | 0.7607913 | 0.09853276 | 3185011.369 | 6370022.738 | 0.7930108 | 0.1899749
[9 empty] | 1593203.231 | 2389804.8 | 1.643764 | 0.510392 | 1594316.139 | 2391474.2 | 0.760822 | 0.09856349 | 3185611.947 | 6371223.894 | 0.7930983 | 0.1900624
[9 empty] | 1593504.028 | 2390256.042 | 1.643624 | 0.510252 | 1594616.936 | 2391925.404 | 0.7608462 | 0.09858773 | 3186212.541 | 6372425.082 | 0.7928693 | 0.1898333
[9 empty] | 1593804.872 | 2390707.308 | 1.643528 | 0.5101559 | 1594917.764 | 2392376.646 | 0.7608714 | 0.09861287 | 3186813.134 | 6373626.268 | 0.7929025 | 0.1898665
[9 empty] | 1594105.7 | 2391158.55 | 1.643535 | 0.5101634 | 1595218.576 | 2392827.864 | 0.760889 | 0.09863052 | 3187413.744 | 6374827.488 | 0.7929651 | 0.1899291
[9 empty] | 1594406.528 | 2391609.792 | 1.643549 | 0.5101774 | 1595519.389 | 2393279.1 | 0.7608871 | 0.09862866 | 3188014.338 | 6376028.676 | 0.7929565 | 0.1899206
[9 empty] | 1594707.341 | 2392061.0 | 1.643526 | 0.5101542 | 1595820.186 | 2393730.279 | 0.7608796 | 0.09862113 | 3188614.963 | 6377229.926 | 0.7929608 | 0.1899249
[9 empty] | 1595008.138 | 2392512.207 | 1.643502 | 0.5101299 | 1596121.014 | 2394181.521 | 0.760834 | 0.09857549 | 3189215.572 | 6378431.144 | 0.7929774 | 0.1899415
[9 empty] | 1595308.966 | 2392963.449 | 1.643472 | 0.5101001 | 1596421.826 | 2394632.739 | 0.7608033 | 0.09854476 | 3189816.167 | 6379632.334 | 0.7929276 | 0.1898917
[9 empty] | 1595609.794 | 2393414.691 | 1.643414 | 0.5100423 | 1596722.623 | 2395083.9 | 0.7607856 | 0.09852706 | 3190416.776 | 6380833.552 | 0.7929318 | 0.1898959
[9 empty] | 1595910.591 | 2393865.9 | 1.643281 | 0.5099098 | 1597023.451 | 2395535.2 | 0.7607857 | 0.09852719 | 3191017.37 | 6382034.74 | 0.7921941 | 0.1891581
[9 empty] | 1596211.388 | 2394317.082 | 1.643259 | 0.5098874 | 1597324.264 | 2395986.396 | 0.7607727 | 0.09851419 | 3191617.979 | 6383235.958 | 0.7923316 | 0.1892957
[9 empty] | 1596512.2 | 2394768.3 | 1.643167 | 0.5097951 | 1597625.061 | 2396437.6 | 0.7608034 | 0.09854493 | 3192218.557 | 6384437.114 | 0.7922818 | 0.1892459
[9 empty] | 1596812.997 | 2395219.5 | 1.643168 | 0.509796 | 1597925.873 | 2396888.8 | 0.7608043 | 0.09854584 | 3192819.167 | 6385638.334 | 0.7922318 | 0.1891959
[9 empty] | 1597113.794 | 2395670.691 | 1.643198 | 0.5098259 | 1598226.67 | 2397340.005 | 0.760822 | 0.09856346 | 3193419.776 | 6386839.552 | 0.7921569 | 0.189121
[9 empty] | 1597414.606 | 2396121.909 | 1.643223 | 0.5098511 | 1598527.467 | 2397791.2 | 0.7608555 | 0.09859703 | 3194020.37 | 6388040.74 | 0.7920733 | 0.1890374
[9 empty] | 1597715.45 | 2396573.175 | 1.643153 | 0.5097812 | 1598828.311 | 2398242.5 | 0.7608993 | 0.09864084 | 3194620.979 | 6389241.958 | 0.7921441 | 0.1891082
[9 empty] | 1598016.263 | 2397024.4 | 1.643167 | 0.5097951 | 1599129.139 | 2398693.7 | 0.7609403 | 0.09868185 | 3195221.573 | 6390443.146 | 0.7922275 | 0.1891915
[9 empty] | 1598317.06 | 2397475.59 | 1.643072 | 0.5097 | 1599429.936 | 2399144.904 | 0.7609953 | 0.09873684 | 3195822.167 | 6391644.334 | 0.7923316 | 0.1892957
[9 empty] | 1598617.856 | 2397926.784 | 1.643058 | 0.509686 | 1599730.748 | 2399596.122 | 0.7610261 | 0.09876758 | 3196422.776 | 6392845.552 | 0.792311 | 0.1892751
[9 empty] | 1598918.669 | 2398378.0 | 1.643099 | 0.509727 | 1600031.545 | 2400047.3 | 0.7610801 | 0.09882163 | 3197023.385 | 6394046.77 | 0.7923026 | 0.1892667
[9 empty] | 1599219.45 | 2398829.175 | 1.643061 | 0.5096897 | 1600332.357 | 2400498.5 | 0.7611473 | 0.09888879 | 3197623.979 | 6395247.958 | 0.7923153 | 0.1892793
[9 empty] | 1599520.294 | 2399280.441 | 1.642942 | 0.5095703 | 1600633.186 | 2400949.779 | 0.7611957 | 0.09893725 | 3198224.589 | 6396449.178 | 0.7927566 | 0.1897207
[9 empty] | 1599821.122 | 2399731.683 | 1.642894 | 0.5095227 | 1600933.998 | 2401400.997 | 0.7612257 | 0.09896716 | 3198825.167 | 6397650.334 | 0.7929694 | 0.1899335
[9 empty] | 1600121.95 | 2400182.925 | 1.642931 | 0.5095591 | 1601234.795 | 2401852.2 | 0.7612461 | 0.09898766 | 3199425.776 | 6398851.552 | 0.7929398 | 0.1899039
[9 empty] | 1600422.763 | 2400634.1 | 1.64292 | 0.5095479 | 1601535.623 | 2402303.4 | 0.7613001 | 0.09904164 | 3200026.385 | 6400052.77 | 0.7929524 | 0.1899165
[9 empty] | 1600723.591 | 2401085.4 | 1.642825 | 0.5094537 | 1601836.42 | 2402754.63 | 0.7613701 | 0.09911164 | 3200626.995 | 6401253.99 | 0.7928689 | 0.189833
[9 empty] | 1601024.435 | 2401536.7 | 1.642509 | 0.5091374 | 1602137.264 | 2403205.896 | 0.7614271 | 0.09916863 | 3201227.604 | 6402455.208 | 0.7926692 | 0.1896333
[9 empty] | 1601325.247 | 2401987.9 | 1.642036 | 0.5086644 | 1602438.107 | 2403657.2 | 0.7614587 | 0.09920021 | 3201828.182 | 6403656.364 | 0.7923188 | 0.1892829
[9 empty] | 1601626.044 | 2402439.066 | 1.641499 | 0.508127 | 1602738.904 | 2404108.356 | 0.7615279 | 0.09926936 | 3202428.776 | 6404857.552 | 0.7923525 | 0.1893165
[9 empty] | 1601926.872 | 2402890.308 | 1.640968 | 0.5075962 | 1603039.748 | 2404559.622 | 0.7615503 | 0.09929178 | 3203029.37 | 6406058.74 | 0.7923734 | 0.1893375
[9 empty] | 1602227.685 | 2403341.5 | 1.640509 | 0.5071373 | 1603340.545 | 2405010.8 | 0.7615781 | 0.09931966 | 3203629.979 | 6407259.958 | 0.7923108 | 0.1892749
[9 empty] | 1602528.497 | 2403792.7 | 1.64024 | 0.5068688 | 1603641.357 | 2405462.0 | 0.7615754 | 0.0993169 | 3204230.589 | 6408461.178 | 0.7923064 | 0.1892705
[9 empty] | 1602829.31 | 2404243.965 | 1.640326 | 0.5069546 | 1603942.186 | 2405913.279 | 0.7615661 | 0.09930758 | 3204831.198 | 6409662.396 | 0.7922317 | 0.1891957
[9 empty] | 1603130.091 | 2404695.1 | 1.640521 | 0.5071495 | 1604242.982 | 2406364.473 | 0.761595 | 0.09933648 | 3205431.807 | 6410863.614 | 0.7921025 | 0.1890666
[9 empty] | 1603430.888 | 2405146.332 | 1.640654 | 0.507282 | 1604543.811 | 2406815.7 | 0.7617003 | 0.09944185 | 3206032.417 | 6412064.834 | 0.7922438 | 0.1892079
[9 empty] | 1603731.731 | 2405597.6 | 1.64077 | 0.5073986 | 1604844.623 | 2407266.9 | 0.7617778 | 0.09951931 | 3206633.026 | 6413266.052 | 0.7922357 | 0.1891998
[9 empty] | 1604032.575 | 2406048.9 | 1.640986 | 0.5076139 | 1605145.436 | 2407718.154 | 0.7617936 | 0.09953509 | 3207233.604 | 6414467.208 | 0.7922692 | 0.1892333
[9 empty] | 1604333.388 | 2406500.082 | 1.641125 | 0.5077529 | 1605446.279 | 2408169.4 | 0.7618365 | 0.09957804 | 3207834.198 | 6415668.396 | 0.7923273 | 0.1892914
[9 empty] | 1604634.185 | 2406951.3 | 1.64131 | 0.5079386 | 1605747.092 | 2408620.638 | 0.7619261 | 0.09966764 | 3208434.823 | 6416869.646 | 0.7925569 | 0.1895209
[9 empty] | 1604934.981 | 2407402.5 | 1.641512 | 0.5081401 | 1606047.92 | 2409071.88 | 0.7619765 | 0.09971799 | 3209035.432 | 6418070.864 | 0.7931983 | 0.1901624
[9 empty] | 1605235.763 | 2407853.6 | 1.641641 | 0.5082698 | 1606348.748 | 2409523.122 | 0.76201 | 0.09975154 | 3209636.01 | 6419272.02 | 0.793094 | 0.1900581
[9 empty] | 1605536.575 | 2408304.9 | 1.64178 | 0.5084088 | 1606649.592 | 2409974.388 | 0.7620417 | 0.09978325 | 3210236.62 | 6420473.24 | 0.7931151 | 0.1900791
[9 empty] | 1605837.403 | 2408756.1 | 1.641962 | 0.5085907 | 1606950.404 | 2410425.606 | 0.7620511 | 0.09979257 | 3210837.199 | 6421674.398 | 0.7931943 | 0.1901584
[9 empty] | 1606138.231 | 2409207.3 | 1.642055 | 0.5086831 | 1607251.201 | 2410876.8 | 0.7620809 | 0.09982242 | 3211437.793 | 6422875.586 | 0.7931276 | 0.1900917
[9 empty] | 1606439.028 | 2409658.542 | 1.64218 | 0.5088081 | 1607551.998 | 2411327.997 | 0.7621202 | 0.09986167 | 3212038.418 | 6424076.836 | 0.7930773 | 0.1900414
[9 empty] | 1606739.841 | 2410109.8 | 1.642334 | 0.5089621 | 1607852.795 | 2411779.2 | 0.762108 | 0.09984955 | 3212638.996 | 6425277.992 | 0.7929067 | 0.1898707
[9 empty] | 1607040.653 | 2410561.0 | 1.642442 | 0.5090703 | 1608153.639 | 2412230.5 | 0.7620829 | 0.0998244 | 3213239.59 | 6426479.18 | 0.7929153 | 0.1898793
[9 empty] | 1607341.435 | 2411012.2 | 1.642559 | 0.5091877 | 1608454.482 | 2412681.723 | 0.7621137 | 0.09985518 | 3213840.199 | 6427680.398 | 0.792919 | 0.1898831
[9 empty] | 1607642.263 | 2411463.4 | 1.642641 | 0.5092698 | 1608755.295 | 2413132.9 | 0.7621519 | 0.0998934 | 3214440.793 | 6428881.586 | 0.7928149 | 0.1897789
[9 empty] | 1607943.06 | 2411914.59 | 1.642728 | 0.5093565 | 1609056.139 | 2413584.2 | 0.7621669 | 0.0999084 | 3215041.402 | 6430082.804 | 0.7928649 | 0.189829
[9 empty] | 1608243.856 | 2412365.784 | 1.64285 | 0.5094779 | 1609356.951 | 2414035.4 | 0.7621575 | 0.09989903 | 3215641.996 | 6431283.992 | 0.7927443 | 0.1897084
[9 empty] | 1608544.669 | 2412817.0 | 1.642929 | 0.5095571 | 1609657.764 | 2414486.646 | 0.7621613 | 0.09990276 | 3216242.605 | 6432485.21 | 0.7927567 | 0.1897207
[9 empty] | 1608845.481 | 2413268.2 | 1.643079 | 0.5097073 | 1609958.607 | 2414937.9 | 0.7621865 | 0.09992797 | 3216843.183 | 6433686.366 | 0.792815 | 0.1897791
[9 empty] | 1609146.279 | 2413719.4 | 1.643267 | 0.5098949 | 1610259.42 | 2415389.13 | 0.7622051 | 0.09994663 | 3217443.777 | 6434887.554 | 0.7928068 | 0.1897709
[9 empty] | 1609447.107 | 2414170.7 | 1.643393 | 0.5100217 | 1610560.217 | 2415840.3 | 0.7622042 | 0.09994569 | 3218044.371 | 6436088.742 | 0.79279 | 0.1897541
[9 empty] | 1609747.92 | 2414621.88 | 1.643381 | 0.5100096 | 1610861.03 | 2416291.545 | 0.7621959 | 0.09993739 | 3218644.996 | 6437289.992 | 0.7928607 | 0.1898248
[9 empty] | 1610048.748 | 2415073.122 | 1.643465 | 0.5100936 | 1611161.843 | 2416742.8 | 0.7622052 | 0.09994675 | 3219245.605 | 6438491.21 | 0.7927943 | 0.1897583
[9 empty] | 1610349.545 | 2415524.3 | 1.643565 | 0.5101935 | 1611462.655 | 2417194.0 | 0.7622109 | 0.09995236 | 3219846.199 | 6439692.398 | 0.7927979 | 0.189762
[9 empty] | 1610650.373 | 2415975.6 | 1.643696 | 0.510324 | 1611763.452 | 2417645.178 | 0.7622089 | 0.09995043 | 3220446.777 | 6440893.554 | 0.7927191 | 0.1896832
[9 empty] | 1610951.217 | 2416426.8 | 1.64384 | 0.5104687 | 1612064.28 | 2418096.42 | 0.762221 | 0.09996249 | 3221047.371 | 6442094.742 | 0.7928231 | 0.1897871
[9 empty] | 1611251.998 | 2416877.997 | 1.643992 | 0.5106206 | 1612365.108 | 2418547.662 | 0.7622341 | 0.09997557 | 3221647.98 | 6443295.96 | 0.7928815 | 0.1898455
[9 empty] | 1611552.826 | 2417329.239 | 1.644086 | 0.510714 | 1612665.89 | 2418998.835 | 0.7622415 | 0.09998301 | 3222248.59 | 6444497.18 | 0.7928607 | 0.1898247
[9 empty] | 1611853.639 | 2417780.5 | 1.644142 | 0.5107708 | 1612966.718 | 2419450.077 | 0.7622667 | 0.1000082 | 3222849.168 | 6445698.336 | 0.7928779 | 0.189842
[9 empty] | 1612154.42 | 2418231.63 | 1.644216 | 0.5108445 | 1613267.53 | 2419901.295 | 0.7622864 | 0.1000279 | 3223449.777 | 6446899.554 | 0.7929109 | 0.189875
[9 empty] | 1612455.248 | 2418682.872 | 1.644304 | 0.5109321 | 1613568.343 | 2420352.5 | 0.7622994 | 0.1000409 | 3224050.371 | 6448100.742 | 0.7928736 | 0.1898377
[9 empty] | 1612756.045 | 2419134.1 | 1.644451 | 0.5110796 | 1613869.171 | 2420803.8 | 0.7623087 | 0.1000502 | 3224650.965 | 6449301.93 | 0.7928235 | 0.1897876
[9 empty] | 1613056.842 | 2419585.263 | 1.644576 | 0.5112045 | 1614169.983 | 2421255.0 | 0.762332 | 0.1000735 | 3225251.558 | 6450503.116 | 0.7929775 | 0.1899416
[9 empty] | 1613357.639 | 2420036.5 | 1.644665 | 0.5112931 | 1614470.78 | 2421706.17 | 0.7623273 | 0.1000688 | 3225852.168 | 6451704.336 | 0.7930525 | 0.1900165
[9 empty] | 1613658.436 | 2420487.654 | 1.644788 | 0.5114163 | 1614771.593 | 2422157.4 | 0.7623366 | 0.1000781 | 3226452.777 | 6452905.554 | 0.7929484 | 0.1899125
[9 empty] | 1613959.264 | 2420938.896 | 1.64492 | 0.5115488 | 1615072.39 | 2422608.585 | 0.7623525 | 0.100094 | 3227053.386 | 6454106.772 | 0.7929901 | 0.1899542
[9 empty] | 1614260.092 | 2421390.138 | 1.64496 | 0.511588 | 1615373.187 | 2423059.8 | 0.7623646 | 0.1001061 | 3227653.98 | 6455307.96 | 0.7930483 | 0.1900123
[9 empty] | 1614560.904 | 2421841.356 | 1.645004 | 0.5116319 | 1615673.999 | 2423511.0 | 0.7623646 | 0.1001061 | 3228254.59 | 6456509.18 | 0.7929689 | 0.189933
[9 empty] | 1614861.701 | 2422292.6 | 1.645154 | 0.5117819 | 1615974.812 | 2423962.218 | 0.762387 | 0.1001285 | 3228855.199 | 6457710.398 | 0.7930109 | 0.189975
[9 empty] | 1615162.514 | 2422743.771 | 1.645224 | 0.5118519 | 1616275.608 | 2424413.412 | 0.7624141 | 0.1001556 | 3229455.808 | 6458911.616 | 0.7929526 | 0.1899167
[9 empty] | 1615463.342 | 2423195.013 | 1.645285 | 0.5119134 | 1616576.437 | 2424864.7 | 0.7624141 | 0.1001556 | 3230056.402 | 6460112.804 | 0.7930486 | 0.1900127
[9 empty] | 1615764.139 | 2423646.2 | 1.645369 | 0.5119974 | 1616877.249 | 2425315.9 | 0.7624066 | 0.1001481 | 3230656.996 | 6461313.992 | 0.7930609 | 0.190025
[9 empty] | 1616064.967 | 2424097.5 | 1.645482 | 0.5121102 | 1617178.062 | 2425767.093 | 0.7624206 | 0.1001621 | 3231257.59 | 6462515.18 | 0.7930233 | 0.1899874
[9 empty] | 1616365.764 | 2424548.646 | 1.645551 | 0.5121793 | 1617478.905 | 2426218.4 | 0.7624719 | 0.1002134 | 3231858.2 | 6463716.4 | 0.7930526 | 0.1900167
[9 empty] | 1616666.592 | 2424999.888 | 1.645672 | 0.5123006 | 1617779.702 | 2426669.553 | 0.7624868 | 0.1002283 | 3232458.809 | 6464917.618 | 0.7930731 | 0.1900372
[9 empty] | 1616967.404 | 2425451.106 | 1.645744 | 0.5123725 | 1618080.53 | 2427120.795 | 0.7624933 | 0.1002349 | 3233059.419 | 6466118.838 | 0.792965 | 0.1899291
[9 empty] | 1617268.201 | 2425902.3 | 1.645828 | 0.5124564 | 1618381.343 | 2427572.0 | 0.7625008 | 0.1002423 | 3233660.012 | 6467320.024 | 0.7922025 | 0.1891665
[9 empty] | 1617569.014 | 2426353.521 | 1.645932 | 0.51256 | 1618682.187 | 2428023.3 | 0.7625223 | 0.1002638 | 3234260.622 | 6468521.244 | 0.7928278 | 0.1897919
[9 empty] | 1617869.826 | 2426804.739 | 1.64609 | 0.5127185 | 1618982.968 | 2428474.452 | 0.7625437 | 0.1002853 | 3234861.216 | 6469722.432 | 0.7926817 | 0.1896457
[9 empty] | 1618170.623 | 2427255.9 | 1.646211 | 0.5128397 | 1619283.796 | 2428925.694 | 0.7625437 | 0.1002853 | 3235461.825 | 6470923.65 | 0.7925525 | 0.1895166
[9 empty] | 1618471.436 | 2427707.154 | 1.646239 | 0.5128676 | 1619584.593 | 2429376.9 | 0.7625381 | 0.1002797 | 3236062.434 | 6472124.868 | 0.7926445 | 0.1896086
[9 empty] | 1618772.264 | 2428158.396 | 1.646221 | 0.512849 | 1619885.437 | 2429828.2 | 0.7625317 | 0.1002732 | 3236663.028 | 6473326.056 | 0.7922064 | 0.1891705
[9 empty] | 1619073.076 | 2428609.614 | 1.646327 | 0.5129553 | 1620186.249 | 2430279.4 | 0.7625614 | 0.100303 | 3237263.637 | 6474527.274 | 0.7922275 | 0.1891916
[9 empty] | 1619373.889 | 2429060.8 | 1.646455 | 0.5130832 | 1620487.046 | 2430730.569 | 0.7625782 | 0.1003197 | 3237864.247 | 6475728.494 | 0.792315 | 0.1892791
[9 empty] | 1619674.732 | 2429512.098 | 1.646532 | 0.5131607 | 1620787.874 | 2431181.811 | 0.7625809 | 0.1003224 | 3238464.856 | 6476929.712 | 0.7923733 | 0.1893373
[9 empty] | 1619975.576 | 2429963.364 | 1.646519 | 0.5131477 | 1621088.702 | 2431633.053 | 0.7625744 | 0.1003159 | 3239065.45 | 6478130.9 | 0.7924314 | 0.1893955
[9 empty] | 1620276.373 | 2430414.6 | 1.646571 | 0.513199 | 1621389.53 | 2432084.295 | 0.7625744 | 0.1003159 | 3239666.059 | 6479332.118 | 0.7925401 | 0.1895042
[9 empty] | 1620577.154 | 2430865.731 | 1.64675 | 0.513378 | 1621690.327 | 2432535.5 | 0.7625744 | 0.1003159 | 3240266.653 | 6480533.306 | 0.7928146 | 0.1897787
[9 empty] | 1620877.982 | 2431316.973 | 1.646969 | 0.5135973 | 1621991.171 | 2432986.8 | 0.7625819 | 0.1003234 | 3240867.231 | 6481734.462 | 0.7928278 | 0.1897919
[9 empty] | 1621178.826 | 2431768.239 | 1.647038 | 0.5136663 | 1622291.968 | 2433437.952 | 0.7626015 | 0.100343 | 3241467.825 | 6482935.65 | 0.7927191 | 0.1896831
[9 empty] | 1621479.654 | 2432219.481 | 1.646983 | 0.5136113 | 1622592.765 | 2433889.1 | 0.7626062 | 0.1003477 | 3242068.434 | 6484136.868 | 0.7926901 | 0.1896541
[9 empty] | 1621780.467 | 2432670.7 | 1.64705 | 0.5136784 | 1622893.577 | 2434340.4 | 0.7626184 | 0.1003599 | 3242669.028 | 6485338.056 | 0.7927686 | 0.1897327
[9 empty] | 1622081.311 | 2433122.0 | 1.647183 | 0.5138109 | 1623194.39 | 2434791.585 | 0.7626399 | 0.1003814 | 3243269.637 | 6486539.274 | 0.7927859 | 0.18975
[9 empty] | 1622382.123 | 2433573.2 | 1.647304 | 0.5139321 | 1623495.187 | 2435242.8 | 0.7626631 | 0.1004047 | 3243870.247 | 6487740.494 | 0.7928565 | 0.1898206
[9 empty] | 1622682.936 | 2434024.404 | 1.647398 | 0.5140263 | 1623796.015 | 2435694.0 | 0.7626603 | 0.1004018 | 3244470.825 | 6488941.65 | 0.7930645 | 0.1900285
[9 empty] | 1622983.764 | 2434475.646 | 1.647485 | 0.514113 | 1624096.827 | 2436145.2 | 0.7626436 | 0.1003851 | 3245071.434 | 6490142.868 | 0.7931689 | 0.1901329
[9 empty] | 1623284.561 | 2434926.8 | 1.647563 | 0.5141915 | 1624397.64 | 2436596.46 | 0.7626706 | 0.1004121 | 3245672.028 | 6491344.056 | 0.7930401 | 0.1900042
[9 empty] | 1623585.373 | 2435378.1 | 1.647689 | 0.5143174 | 1624698.499 | 2437047.7 | 0.7627135 | 0.100455 | 3246272.637 | 6492545.274 | 0.7929981 | 0.1899622
[9 empty] | 1623886.17 | 2435829.255 | 1.647768 | 0.5143959 | 1624999.296 | 2437498.944 | 0.7627331 | 0.1004746 | 3246873.247 | 6493746.494 | 0.7930983 | 0.1900624
[9 empty] | 1624186.998 | 2436280.497 | 1.647822 | 0.51445 | 1625300.124 | 2437950.186 | 0.7627462 | 0.1004877 | 3247473.856 | 6494947.712 | 0.7931733 | 0.1901374
[9 empty] | 1624487.811 | 2436731.7 | 1.647933 | 0.514561 | 1625600.937 | 2438401.4 | 0.7627564 | 0.1004979 | 3248074.45 | 6496148.9 | 0.7931608 | 0.1901249
[9 empty] | 1624788.623 | 2437182.9 | 1.647974 | 0.514602 | 1625901.733 | 2438852.6 | 0.7627908 | 0.1005323 | 3248675.059 | 6497350.118 | 0.793007 | 0.1899711
[9 empty] | 1625089.42 | 2437634.13 | 1.647972 | 0.5146001 | 1626202.53 | 2439303.795 | 0.7628244 | 0.1005659 | 3249275.653 | 6498551.306 | 0.7930277 | 0.1899918
[9 empty] | 1625390.232 | 2438085.348 | 1.648016 | 0.514644 | 1626503.374 | 2439755.061 | 0.762897 | 0.1006386 | 3249876.247 | 6499752.494 | 0.7930443 | 0.1900083
[9 empty] | 1625691.029 | 2438536.5 | 1.64808 | 0.5147084 | 1626804.202 | 2440206.303 | 0.7674717 | 0.1052132 | 3250476.856 | 6500953.712 | 0.7932152 | 0.1901793
[9 empty] | 1625991.842 | 2438987.763 | 1.648135 | 0.5147635 | 1627105.015 | 2440657.5 | 0.7721648 | 0.1099063 | 3251077.434 | 6502154.868 | 0.7932609 | 0.1902249
[9 empty] | 1626292.639 | 2439439.0 | 1.648249 | 0.5148772 | 1627405.812 | 2441108.718 | 0.7769074 | 0.1146489 | 3251678.028 | 6503356.056 | 0.7934317 | 0.1903958
[9 empty] | 1626593.436 | 2439890.154 | 1.648406 | 0.5150348 | 1627706.624 | 2441559.936 | 0.7817311 | 0.1194727 | 3252278.622 | 6504557.244 | 0.7936734 | 0.1906375
[9 empty] | 1626894.264 | 2440341.396 | 1.648536 | 0.5151644 | 1628007.437 | 2442011.2 | 0.7865409 | 0.1242824 | 3252879.232 | 6505758.464 | 0.7941943 | 0.1911583
[9 empty] | 1627195.092 | 2440792.638 | 1.648583 | 0.515211 | 1628308.249 | 2442462.4 | 0.7868805 | 0.124622 | 3253479.842 | 6506959.684 | 0.7941317 | 0.1910957
[9 empty] | 1627495.904 | 2441243.856 | 1.64863 | 0.5152586 | 1628609.046 | 2442913.569 | 0.7871417 | 0.1248832 | 3254080.435 | 6508160.87 | 0.7936861 | 0.1906501
[9 empty] | 1627796.748 | 2441695.122 | 1.648718 | 0.5153463 | 1628909.874 | 2443364.811 | 0.7873833 | 0.1251248 | 3254681.013 | 6509362.026 | 0.7935984 | 0.1905625
[9 empty] | 1628097.561 | 2442146.3 | 1.648776 | 0.5154042 | 1629210.671 | 2443816.0 | 0.7875886 | 0.1253301 | 3255281.607 | 6510563.214 | 0.7935319 | 0.190496
[9 empty] | 1628398.357 | 2442597.5 | 1.648815 | 0.5154434 | 1629511.483 | 2444267.2 | 0.7877585 | 0.1255 | 3255882.217 | 6511764.434 | 0.7933691 | 0.1903331
[9 empty] | 1628699.17 | 2443048.755 | 1.648926 | 0.5155544 | 1629812.312 | 2444718.468 | 0.7878956 | 0.1256371 | 3256482.826 | 6512965.652 | 0.7934399 | 0.1904039
[9 empty] | 1628999.967 | 2443500.0 | 1.649035 | 0.5156636 | 1630113.155 | 2445169.7 | 0.7880384 | 0.12578 | 3257083.42 | 6514166.84 | 0.7933566 | 0.1903207
[9 empty] | 1629300.779 | 2443951.2 | 1.649049 | 0.5156775 | 1630413.937 | 2445620.9 | 0.7881725 | 0.125914 | 3257684.029 | 6515368.058 | 0.7934735 | 0.1904376
[9 empty] | 1629601.576 | 2444402.364 | 1.649103 | 0.5157316 | 1630714.765 | 2446072.1 | 0.7882994 | 0.126041 | 3258284.623 | 6516569.246 | 0.793565 | 0.1905291
[9 empty] | 1629902.389 | 2444853.6 | 1.649133 | 0.5157613 | 1631015.577 | 2446523.4 | 0.7884233 | 0.1261649 | 3258885.217 | 6517770.434 | 0.7937982 | 0.1907623
[9 empty] | 1630203.187 | 2445304.8 | 1.649182 | 0.5158099 | 1631316.358 | 2446974.537 | 0.7885446 | 0.1262861 | 3259485.81 | 6518971.62 | 0.7938777 | 0.1908417
[9 empty] | 1630503.999 | 2445756.0 | 1.649236 | 0.515864 | 1631617.171 | 2447425.8 | 0.7886453 | 0.1263868 | 3260086.404 | 6520172.808 | 0.7939529 | 0.1909169
[9 empty] | 1630804.796 | 2446207.194 | 1.649384 | 0.5160123 | 1631918.016 | 2447877.024 | 0.7887518 | 0.1264933 | 3260687.013 | 6521374.026 | 0.7939609 | 0.1909249
[9 empty] | 1631105.608 | 2446658.412 | 1.649476 | 0.5161047 | 1632218.813 | 2448328.2 | 0.7888423 | 0.1265838 | 3261287.623 | 6522575.246 | 0.7939772 | 0.1909413
[9 empty] | 1631406.421 | 2447109.6 | 1.649535 | 0.5161636 | 1632519.609 | 2448779.4 | 0.7889395 | 0.126681 | 3261888.217 | 6523776.434 | 0.7939896 | 0.1909537
[9 empty] | 1631707.233 | 2447560.8 | 1.649537 | 0.5161654 | 1632820.438 | 2449230.657 | 0.7890458 | 0.1267873 | 3262488.826 | 6524977.652 | 0.7940109 | 0.190975
[9 empty] | 1632008.077 | 2448012.1 | 1.649594 | 0.5162222 | 1633121.25 | 2449681.875 | 0.7891447 | 0.1268863 | 3263089.435 | 6526178.87 | 0.7939481 | 0.1909122
[9 empty] | 1632308.874 | 2448463.311 | 1.649681 | 0.5163089 | 1633422.063 | 2450133.1 | 0.7892454 | 0.1269869 | 3263690.029 | 6527380.058 | 0.7940734 | 0.1910375
[9 empty] | 1632609.687 | 2448914.5 | 1.649823 | 0.5164515 | 1633722.859 | 2450584.3 | 0.789332 | 0.1270735 | 3264290.638 | 6528581.276 | 0.7939483 | 0.1909124
[9 empty] | 1632910.53 | 2449365.795 | 1.649957 | 0.5165858 | 1634023.656 | 2451035.484 | 0.789414 | 0.1271555 | 3264891.248 | 6529782.496 | 0.7939194 | 0.1908835
[9 empty] | 1633211.343 | 2449817.0 | 1.649944 | 0.5165728 | 1634324.5 | 2451486.75 | 0.7894839 | 0.1272254 | 3265491.826 | 6530983.652 | 0.7938021 | 0.1907662
[9 empty] | 1633512.14 | 2450268.21 | 1.649988 | 0.5166167 | 1634625.297 | 2451937.9 | 0.7895575 | 0.127299 | 3266092.435 | 6532184.87 | 0.793848 | 0.1908121
[9 empty] | 1633812.937 | 2450719.4 | 1.650093 | 0.5167213 | 1634926.109 | 2452389.2 | 0.7896097 | 0.1273512 | 3266693.029 | 6533386.058 | 0.7939191 | 0.1908831
[9 empty] | 1634113.78 | 2451170.67 | 1.650186 | 0.5168146 | 1635226.906 | 2452840.359 | 0.7896779 | 0.1274194 | 3267293.623 | 6534587.246 | 0.7938649 | 0.1908289
[9 empty] | 1634414.593 | 2451621.9 | 1.650227 | 0.5168549 | 1635527.703 | 2453291.6 | 0.7897572 | 0.1274987 | 3267894.201 | 6535788.402 | 0.7938567 | 0.1908207
[9 empty] | 1634715.39 | 2452073.085 | 1.650241 | 0.5168689 | 1635828.516 | 2453742.774 | 0.7898523 | 0.1275938 | 3268494.81 | 6536989.62 | 0.7939359 | 0.1909
[9 empty] | 1635016.218 | 2452524.327 | 1.650276 | 0.5169044 | 1636129.313 | 2454194.0 | 0.7899381 | 0.1276797 | 3269095.42 | 6538190.84 | 0.7939149 | 0.190879
[9 empty] | 1635317.03 | 2452975.545 | 1.650366 | 0.5169939 | 1636430.109 | 2454645.2 | 0.7900034 | 0.127745 | 3269696.045 | 6539392.09 | 0.7937525 | 0.1907166
[9 empty] | 1635617.843 | 2453426.8 | 1.650449 | 0.5170777 | 1636730.922 | 2455096.383 | 0.790079 | 0.1278205 | 3270296.638 | 6540593.276 | 0.79374 | 0.1907041
[9 empty] | 1635918.671 | 2453878.0 | 1.650484 | 0.5171122 | 1637031.719 | 2455547.6 | 0.7901508 | 0.1278923 | 3270897.248 | 6541794.496 | 0.7937272 | 0.1906913
[9 empty] | 1636219.452 | 2454329.178 | 1.650591 | 0.5172195 | 1637332.531 | 2455998.8 | 0.7901947 | 0.1279362 | 3271497.842 | 6542995.684 | 0.7936857 | 0.1906498
[9 empty] | 1636520.28 | 2454780.42 | 1.650629 | 0.5172577 | 1637633.328 | 2456449.992 | 0.7902386 | 0.1279801 | 3272098.435 | 6544196.87 | 0.7938067 | 0.1907707
[9 empty] | 1636821.093 | 2455231.6 | 1.650684 | 0.5173127 | 1637934.172 | 2456901.258 | 0.7903282 | 0.1280697 | 3272699.326 | 6545398.652 | 0.7938273 | 0.1907913
[9 empty] | 1637121.89 | 2455682.835 | 1.650731 | 0.5173594 | 1638234.969 | 2457352.5 | 0.7904048 | 0.1281463 | 3273299.92 | 6546599.84 | 0.7939898 | 0.1909539
[9 empty] | 1637422.702 | 2456134.053 | 1.650819 | 0.5174471 | 1638535.797 | 2457803.7 | 0.7904458 | 0.1281873 | 3273900.514 | 6547801.028 | 0.7938232 | 0.1907873
[9 empty] | 1637723.499 | 2456585.2 | 1.650908 | 0.5175366 | 1638836.641 | 2458255.0 | 0.7904812 | 0.1282227 | 3274501.108 | 6549002.216 | 0.7939563 | 0.1909204
[9 empty] | 1638024.312 | 2457036.468 | 1.650957 | 0.5175851 | 1639137.438 | 2458706.157 | 0.7905494 | 0.1282909 | 3275101.718 | 6550203.436 | 0.7939069 | 0.1908709
[9 empty] | 1638325.108 | 2457487.662 | 1.650951 | 0.5175794 | 1639438.25 | 2459157.375 | 0.7906276 | 0.1283691 | 3275702.327 | 6551404.654 | 0.7940777 | 0.1910418
[9 empty] | 1638625.905 | 2457938.9 | 1.650972 | 0.5175999 | 1639739.078 | 2459608.617 | 0.7906816 | 0.1284231 | 3276302.905 | 6552605.81 | 0.7939855 | 0.1909495
[9 empty] | 1638926.718 | 2458390.077 | 1.651041 | 0.517669 | 1640039.906 | 2460059.859 | 0.7907321 | 0.1284736 | 3276903.514 | 6553807.028 | 0.7940194 | 0.1909835
[9 empty] | 1639227.515 | 2458841.3 | 1.651082 | 0.5177101 | 1640340.719 | 2460511.1 | 0.7907806 | 0.1285221 | 3277504.108 | 6555008.216 | 0.7940233 | 0.1909874
[9 empty] | 1639528.327 | 2459292.5 | 1.651148 | 0.5177763 | 1640641.563 | 2460962.3 | 0.79083 | 0.1285715 | 3278104.718 | 6556209.436 | 0.7939778 | 0.1909419
[9 empty] | 1639829.14 | 2459743.71 | 1.651292 | 0.51792 | 1640942.344 | 2461413.516 | 0.7908655 | 0.128607 | 3278705.327 | 6557410.654 | 0.7940319 | 0.1909959
[9 empty] | 1640129.937 | 2460194.9 | 1.65142 | 0.5180479 | 1641243.156 | 2461864.734 | 0.7909271 | 0.1286686 | 3279305.936 | 6558611.872 | 0.7940103 | 0.1909744
[9 empty] | 1640430.749 | 2460646.1 | 1.651423 | 0.5180516 | 1641543.969 | 2462316.0 | 0.7909998 | 0.1287413 | 3279906.53 | 6559813.06 | 0.7941111 | 0.1910751
[9 empty] | 1640731.593 | 2461097.4 | 1.651406 | 0.5180339 | 1641844.766 | 2462767.149 | 0.7910811 | 0.1288226 | 3280507.139 | 6561014.278 | 0.7941441 | 0.1911082
[9 empty] | 1641032.421 | 2461548.6 | 1.651489 | 0.5181169 | 1642145.578 | 2463218.367 | 0.7911474 | 0.1288889 | 3281107.749 | 6562215.498 | 0.7940399 | 0.191004
[9 empty] | 1641333.249 | 2461999.9 | 1.651572 | 0.5181999 | 1642446.391 | 2463669.6 | 0.791223 | 0.1289645 | 3281708.343 | 6563416.686 | 0.7939943 | 0.1909584
[9 empty] | 1641634.046 | 2462451.069 | 1.651628 | 0.5182559 | 1642747.188 | 2464120.782 | 0.7912902 | 0.1290317 | 3282308.936 | 6564617.872 | 0.7942941 | 0.1912582
[9 empty] | 1641934.843 | 2462902.3 | 1.65161 | 0.5182381 | 1643048.016 | 2464572.024 | 0.7913444 | 0.1290859 | 3282909.514 | 6565819.028 | 0.7942153 | 0.1911794
[9 empty] | 1642235.671 | 2463353.5 | 1.651584 | 0.518212 | 1643348.828 | 2465023.242 | 0.7913779 | 0.1291194 | 3283510.139 | 6567020.278 | 0.7942944 | 0.1912585
[9 empty] | 1642536.499 | 2463804.7 | 1.651726 | 0.5183547 | 1643649.625 | 2465474.4 | 0.7914359 | 0.1291774 | 3284110.749 | 6568221.498 | 0.7944275 | 0.1913915
[9 empty] | 1642837.312 | 2464255.968 | 1.651888 | 0.5185161 | 1643950.438 | 2465925.657 | 0.7915104 | 0.1292519 | 3284711.358 | 6569422.716 | 0.7943817 | 0.1913458
[9 empty] | 1643138.14 | 2464707.21 | 1.651905 | 0.5185338 | 1644251.25 | 2466376.875 | 0.7915812 | 0.1293227 | 3285311.983 | 6570623.966 | 0.7943647 | 0.1913288
[9 empty] | 1643438.983 | 2465158.5 | 1.651839 | 0.5184675 | 1644552.047 | 2466828.1 | 0.7916513 | 0.1293928 | 3285912.577 | 6571825.154 | 0.7942735 | 0.1912375
[9 empty] | 1643739.812 | 2465609.718 | 1.651887 | 0.5185152 | 1644852.891 | 2467279.3 | 0.7917435 | 0.129485 | 3286513.186 | 6573026.372 | 0.794269 | 0.1912331
[9 empty] | 1644040.624 | 2466060.936 | 1.651994 | 0.5186225 | 1645153.688 | 2467730.532 | 0.7918126 | 0.1295541 | 3287113.764 | 6574227.528 | 0.7942732 | 0.1912373
[9 empty] | 1644341.421 | 2466512.1 | 1.652067 | 0.5186952 | 1645454.469 | 2468181.7 | 0.7918471 | 0.1295886 | 3287714.374 | 6575428.748 | 0.7943237 | 0.1912878
[9 empty] | 1644642.249 | 2466963.4 | 1.652074 | 0.5187027 | 1645755.297 | 2468632.9 | 0.7918909 | 0.1296324 | 3288314.952 | 6576629.904 | 0.7943357 | 0.1912998
[9 empty] | 1644943.046 | 2467414.569 | 1.652064 | 0.5186924 | 1646056.094 | 2469084.141 | 0.7919515 | 0.129693 | 3288915.561 | 6577831.122 | 0.7944191 | 0.1913832
[9 empty] | 1645243.89 | 2467865.835 | 1.652152 | 0.51878 | 1646356.906 | 2469535.359 | 0.7919832 | 0.1297247 | 3289516.139 | 6579032.278 | 0.7945483 | 0.1915123
[9 empty] | 1645544.702 | 2468317.053 | 1.652269 | 0.5188976 | 1646657.719 | 2469986.6 | 0.7920354 | 0.1297769 | 3290116.749 | 6580233.498 | 0.7944315 | 0.1913956
[9 empty] | 1645845.499 | 2468768.2 | 1.652337 | 0.5189649 | 1646958.516 | 2470437.774 | 0.7921399 | 0.1298814 | 3290717.343 | 6581434.686 | 0.7944942 | 0.1914583
[9 empty] | 1646146.327 | 2469219.5 | 1.652355 | 0.5189835 | 1647259.344 | 2470889.016 | 0.7922071 | 0.1299486 | 3291317.952 | 6582635.904 | 0.7945154 | 0.1914795
[9 empty] | 1646447.155 | 2469670.7 | 1.652392 | 0.5190208 | 1647560.172 | 2471340.258 | 0.7922369 | 0.1299784 | 3291918.561 | 6583837.122 | 0.7944648 | 0.1914289
[9 empty] | 1646747.983 | 2470122.0 | 1.652456 | 0.5190843 | 1647861 | 2471791.5 | 0.7922789 | 0.1300204 | 3292519.171 | 6585038.342 | 0.7944861 | 0.1914502
[9 empty] | 1647048.78 | 2470573.17 | 1.652533 | 0.5191617 | 1648161.844 | 2472242.766 | 0.7923414 | 0.1300829 | 3293119.764 | 6586239.528 | 0.7945109 | 0.191475
[9 empty] | 1647349.577 | 2471024.4 | 1.652548 | 0.5191765 | 1648462.641 | 2472694.0 | 0.7923759 | 0.1301174 | 3293720.374 | 6587440.748 | 0.7945441 | 0.1915081
[9 empty] | 1647650.405 | 2471475.6 | 1.652454 | 0.5190823 | 1648763.453 | 2473145.2 | 0.7924197 | 0.1301612 | 3294320.968 | 6588641.936 | 0.7945023 | 0.1914664
[9 empty] | 1647951.233 | 2471926.8 | 1.652468 | 0.5190962 | 1649064.266 | 2473596.399 | 0.7924655 | 0.130207 | 3294921.562 | 6589843.124 | 0.7944649 | 0.1914289
[9 empty] | 1648252.046 | 2472378.069 | 1.652567 | 0.5191951 | 1649365.063 | 2474047.6 | 0.7925252 | 0.1302667 | 3295522.172 | 6591044.344 | 0.794415 | 0.1913791
[9 empty] | 1648552.89 | 2472829.335 | 1.652637 | 0.5192652 | 1649665.859 | 2474498.8 | 0.792568 | 0.1303095 | 3296122.75 | 6592245.5 | 0.7944521 | 0.1914161
[9 empty] | 1648853.687 | 2473280.5 | 1.652643 | 0.5192717 | 1649966.688 | 2474950.032 | 0.7926091 | 0.1303506 | 3296723.359 | 6593446.718 | 0.7944645 | 0.1914285
[9 empty] | 1649154.53 | 2473731.795 | 1.652686 | 0.5193146 | 1650267.5 | 2475401.25 | 0.7926584 | 0.1303999 | 3297323.937 | 6594647.874 | 0.7946609 | 0.1916249
[9 empty] | 1649455.312 | 2474182.968 | 1.652719 | 0.5193473 | 1650568.313 | 2475852.5 | 0.7927087 | 0.1304502 | 3297924.547 | 6595849.094 | 0.7947401 | 0.1917042
[9 empty] | 1649756.124 | 2474634.186 | 1.652766 | 0.5193939 | 1650869.109 | 2476303.7 | 0.7927385 | 0.13048 | 3298525.156 | 6597050.312 | 0.7947565 | 0.1917206
[9 empty] | 1650056.952 | 2475085.428 | 1.652796 | 0.5194247 | 1651169.922 | 2476754.883 | 0.7927915 | 0.130533 | 3299125.781 | 6598251.562 | 0.7946979 | 0.191662
[9 empty] | 1650357.733 | 2475536.6 | 1.652876 | 0.5195041 | 1651470.719 | 2477206.1 | 0.7928419 | 0.1305834 | 3299726.359 | 6599452.718 | 0.7946857 | 0.1916497
[9 empty] | 1650658.562 | 2475987.843 | 1.652898 | 0.5195265 | 1651771.531 | 2477657.3 | 0.7929016 | 0.1306431 | 3300326.953 | 6600653.906 | 0.7947311 | 0.1916952
[9 empty] | 1650959.358 | 2476439.037 | 1.652942 | 0.5195704 | 1652072.359 | 2478108.5 | 0.7929483 | 0.1306898 | 3300927.531 | 6601855.062 | 0.7947067 | 0.1916707
[9 empty] | 1651260.156 | 2476890.234 | 1.653028 | 0.5196563 | 1652373.172 | 2478559.758 | 0.7929996 | 0.1307411 | 3301528.109 | 6603056.218 | 0.7948443 | 0.1918083
[9 empty] | 1651560.984 | 2477341.476 | 1.653072 | 0.5197 | 1652673.969 | 2479011.0 | 0.7930417 | 0.1307832 | 3302128.719 | 6604257.438 | 0.7949279 | 0.191892
[9 empty] | 1651861.781 | 2477792.7 | 1.653087 | 0.5197149 | 1652974.798 | 2479462.197 | 0.7930892 | 0.1308307 | 3302729.281 | 6605458.562 | 0.7947483 | 0.1917124
[9 empty] | 1652162.594 | 2478243.891 | 1.653096 | 0.5197242 | 1653275.579 | 2479913.4 | 0.7931163 | 0.1308578 | 3303329.859 | 6606659.718 | 0.7948232 | 0.1917873
[9 empty] | 1652463.406 | 2478695.109 | 1.653095 | 0.5197231 | 1653576.392 | 2480364.588 | 0.7931565 | 0.130898 | 3303930.453 | 6607860.906 | 0.7946029 | 0.1915669
[9 empty] | 1652764.219 | 2479146.3 | 1.653153 | 0.5197809 | 1653877.204 | 2480815.806 | 0.7931995 | 0.130941 | 3304531.031 | 6609062.062 | 0.7945609 | 0.1915249
[9 empty] | 1653065.063 | 2479597.6 | 1.653237 | 0.5198658 | 1654178.032 | 2481267.048 | 0.7932248 | 0.1309663 | 3305131.594 | 6610263.188 | 0.7945773 | 0.1915413
[9 empty] | 1653365.875 | 2480048.8 | 1.65325 | 0.5198779 | 1654478.845 | 2481718.3 | 0.7932807 | 0.1310222 | 3305732.172 | 6611464.344 | 0.7943569 | 0.191321
[9 empty] | 1653666.672 | 2480500.008 | 1.653244 | 0.5198723 | 1654779.657 | 2482169.5 | 0.793332 | 0.1310735 | 3306332.765 | 6612665.53 | 0.7943357 | 0.1912997
[9 empty] | 1653967.469 | 2480951.2 | 1.653278 | 0.5199068 | 1655080.454 | 2482620.681 | 0.7933692 | 0.1311107 | 3306933.359 | 6613866.718 | 0.794344 | 0.1913081
[9 empty] | 1654268.313 | 2481402.5 | 1.653387 | 0.520015 | 1655381.282 | 2483071.923 | 0.7934159 | 0.1311574 | 3307533.953 | 6615067.906 | 0.7943315 | 0.1912956
[9 empty] | 1654569.109 | 2481853.7 | 1.653425 | 0.5200533 | 1655682.095 | 2483523.1 | 0.7934793 | 0.1312208 | 3308134.578 | 6616269.156 | 0.7943731 | 0.1913372
[9 empty] | 1654869.953 | 2482304.9 | 1.653469 | 0.5200972 | 1655982.907 | 2483974.4 | 0.7935242 | 0.1312657 | 3308735.172 | 6617470.344 | 0.7942481 | 0.1912121
[9 empty] | 1655170.75 | 2482756.125 | 1.653535 | 0.5201634 | 1656283.704 | 2484425.556 | 0.7935494 | 0.131291 | 3309335.765 | 6618671.53 | 0.7941982 | 0.1911623
[9 empty] | 1655471.563 | 2483207.3 | 1.6536 | 0.5202288 | 1656584.517 | 2484876.8 | 0.7935783 | 0.1313198 | 3309936.359 | 6619872.718 | 0.7941691 | 0.1911331
[9 empty] | 1655772.344 | 2483658.516 | 1.653621 | 0.5202493 | 1656885.345 | 2485328.0 | 0.7936138 | 0.1313553 | 3310536.969 | 6621073.938 | 0.7941523 | 0.1911164
[9 empty] | 1656073.172 | 2484109.758 | 1.653671 | 0.5202997 | 1657186.142 | 2485779.213 | 0.7936493 | 0.1313908 | 3311137.547 | 6622275.094 | 0.7941778 | 0.1911419
[9 empty] | 1656373.969 | 2484561.0 | 1.653632 | 0.5202604 | 1657486.954 | 2486230.431 | 0.7936725 | 0.131414 | 3311738.14 | 6623476.28 | 0.7941196 | 0.1910837
[9 empty] | 1656674.797 | 2485012.2 | 1.653599 | 0.5202278 | 1657787.767 | 2486681.7 | 0.7937201 | 0.1314616 | 3312338.734 | 6624677.468 | 0.7941815 | 0.1911456
[9 empty] | 1656975.609 | 2485463.4 | 1.653633 | 0.5202613 | 1658088.564 | 2487132.846 | 0.7937658 | 0.1315073 | 3312939.344 | 6625878.688 | 0.7943023 | 0.1912664
[9 empty] | 1657276.406 | 2485914.609 | 1.65371 | 0.5203379 | 1658389.36 | 2487584.04 | 0.7937863 | 0.1315278 | 3313539.922 | 6627079.844 | 0.7942649 | 0.1912289
[9 empty] | 1657577.25 | 2486365.875 | 1.653718 | 0.5203462 | 1658690.173 | 2488035.3 | 0.7938413 | 0.1315828 | 3314140.531 | 6628281.062 | 0.7943191 | 0.1912831
[9 empty] | 1657878.063 | 2486817.1 | 1.65367 | 0.5202987 | 1658990.97 | 2488486.455 | 0.7938973 | 0.1316388 | 3314741.14 | 6629482.28 | 0.7943356 | 0.1912997
[9 empty] | 1658178.844 | 2487268.266 | 1.65367 | 0.5202986 | 1659291.798 | 2488937.697 | 0.7939355 | 0.131677 | 3315341.734 | 6630683.468 | 0.7943402 | 0.1913043
[9 empty] | 1658479.688 | 2487719.532 | 1.653835 | 0.5204629 | 1659592.642 | 2489388.963 | 0.7939644 | 0.131706 | 3315942.328 | 6631884.656 | 0.7944065 | 0.1913705
[9 empty] | 1658780.5 | 2488170.75 | 1.653933 | 0.5205618 | 1659893.485 | 2489840.2 | 0.7939989 | 0.1317404 | 3316542.954 | 6633085.908 | 0.7944607 | 0.1914247
[9 empty] | 1659081.313 | 2488622.0 | 1.653959 | 0.520587 | 1660194.282 | 2490291.423 | 0.7940326 | 0.1317741 | 3317143.563 | 6634287.126 | 0.7946444 | 0.1916085
[9 empty] | 1659382.156 | 2489073.234 | 1.653973 | 0.520601 | 1660495.079 | 2490742.6 | 0.7940689 | 0.1318104 | 3317744.157 | 6635488.314 | 0.7944566 | 0.1914207
[9 empty] | 1659682.984 | 2489524.476 | 1.654025 | 0.5206532 | 1660795.892 | 2491193.838 | 0.7940931 | 0.1318346 | 3318344.766 | 6636689.532 | 0.7946481 | 0.1916122
[9 empty] | 1659983.781 | 2489975.7 | 1.654052 | 0.5206803 | 1661096.72 | 2491645.08 | 0.794123 | 0.1318645 | 3318945.345 | 6637890.69 | 0.7947147 | 0.1916787
[9 empty] | 1660284.594 | 2490426.891 | 1.654057 | 0.5206849 | 1661397.532 | 2492096.298 | 0.7941509 | 0.1318924 | 3319545.938 | 6639091.876 | 0.7948271 | 0.1917911
[9 empty] | 1660585.406 | 2490878.109 | 1.654064 | 0.5206923 | 1661698.329 | 2492547.5 | 0.7941864 | 0.1319279 | 3320146.532 | 6640293.064 | 0.7941571 | 0.1911212
[9 empty] | 1660886.219 | 2491329.3 | 1.654033 | 0.5206615 | 1661999.126 | 2492998.689 | 0.7942292 | 0.1319707 | 3320747.141 | 6641494.282 | 0.7938735 | 0.1908375
[9 empty] | 1661187.016 | 2491780.524 | 1.654053 | 0.5206812 | 1662299.939 | 2493449.9 | 0.7942739 | 0.1320154 | 3321347.751 | 6642695.502 | 0.7937689 | 0.190733
[9 empty] | 1661487.844 | 2492231.766 | 1.654107 | 0.5207353 | 1662600.751 | 2493901.1 | 0.7942907 | 0.1320322 | 3321948.36 | 6643896.72 | 0.7938939 | 0.190858
[9 empty] | 1661788.656 | 2492682.984 | 1.654152 | 0.5207801 | 1662901.579 | 2494352.4 | 0.7943401 | 0.1320816 | 3322548.97 | 6645097.94 | 0.7939147 | 0.1908787
[9 empty] | 1662089.5 | 2493134.25 | 1.65413 | 0.5207579 | 1663202.392 | 2494803.588 | 0.7943894 | 0.132131 | 3323149.579 | 6646299.158 | 0.7941071 | 0.1910712
[9 empty] | 1662390.297 | 2493585.4 | 1.654197 | 0.5208251 | 1663503.189 | 2495254.8 | 0.7944287 | 0.1321702 | 3323750.173 | 6647500.346 | 0.7941397 | 0.1911037
[9 empty] | 1662691.094 | 2494036.641 | 1.654447 | 0.521075 | 1663804.032 | 2495706.048 | 0.7944595 | 0.132201 | 3324350.782 | 6648701.564 | 0.7943067 | 0.1912708
[9 empty] | 1662991.906 | 2494487.859 | 1.654695 | 0.5213232 | 1664104.829 | 2496157.2 | 0.7945099 | 0.1322514 | 3324951.391 | 6649902.782 | 0.7943609 | 0.191325
[9 empty] | 1663292.75 | 2494939.125 | 1.654775 | 0.5214034 | 1664405.642 | 2496608.463 | 0.7946741 | 0.1324156 | 3325552.001 | 6651104.002 | 0.7944321 | 0.1913961
[9 empty] | 1663593.547 | 2495390.3 | 1.654729 | 0.5213577 | 1664706.439 | 2497059.7 | 0.7948878 | 0.1326293 | 3326152.595 | 6652305.19 | 0.7944938 | 0.1914579
[9 empty] | 1663894.375 | 2495841.6 | 1.654805 | 0.5214331 | 1665007.251 | 2497510.9 | 0.7950613 | 0.1328028 | 3326753.188 | 6653506.376 | 0.7947445 | 0.1917085
[9 empty] | 1664195.203 | 2496292.8 | 1.65498 | 0.5216084 | 1665308.064 | 2497962.096 | 0.7951817 | 0.1329232 | 3327353.782 | 6654707.564 | 0.7946318 | 0.1915959
[9 empty] | 1664496.047 | 2496744.1 | 1.655083 | 0.521711 | 1665608.86 | 2498413.29 | 0.7951938 | 0.1329353 | 3327954.376 | 6655908.752 | 0.7947361 | 0.1917002
[9 empty] | 1664796.859 | 2497195.3 | 1.654982 | 0.5216104 | 1665909.657 | 2498864.5 | 0.7950315 | 0.132773 | 3328554.97 | 6657109.94 | 0.7946317 | 0.1915957
[9 empty] | 1665097.703 | 2497646.6 | 1.654947 | 0.5215749 | 1666210.47 | 2499315.705 | 0.7947992 | 0.1325407 | 3329155.563 | 6658311.126 | 0.7947735 | 0.1917375
[9 empty] | 1665398.547 | 2498097.8 | 1.654918 | 0.521546 | 1666511.267 | 2499766.9 | 0.7945604 | 0.1323019 | 3329756.173 | 6659512.346 | 0.7949065 | 0.1918706
[9 empty] | 1665699.359 | 2498549.0 | 1.654878 | 0.5215068 | 1666812.079 | 2500218.1 | 0.7943906 | 0.1321321 | 3330356.766 | 6660713.532 | 0.7948731 | 0.1918371
[9 empty] | 1666000.188 | 2499000.282 | 1.654716 | 0.5213445 | 1667112.907 | 2500669.4 | 0.7942871 | 0.1320286 | 3330957.36 | 6661914.72 | 0.7950735 | 0.1920376
[9 empty] | 1666300.984 | 2499451.476 | 1.654628 | 0.5212559 | 1667413.735 | 2501120.6 | 0.7942311 | 0.1319726 | 3331557.954 | 6663115.908 | 0.7950441 | 0.1920082
[9 empty] | 1666601.797 | 2499902.7 | 1.654501 | 0.521129 | 1667714.564 | 2501571.846 | 0.7941631 | 0.1319046 | 3332158.548 | 6664317.096 | 0.7951732 | 0.1921373
[9 empty] | 1666902.594 | 2500353.891 | 1.654476 | 0.521104 | 1668015.36 | 2502023.04 | 0.7941659 | 0.1319074 | 3332759.141 | 6665518.282 | 0.7951897 | 0.1921538
[9 empty] | 1667203.391 | 2500805.1 | 1.654433 | 0.521061 | 1668316.173 | 2502474.3 | 0.7941464 | 0.1318879 | 3333359.735 | 6666719.47 | 0.7954651 | 0.1924292
[9 empty] | 1667504.234 | 2501256.351 | 1.654551 | 0.5211795 | 1668616.985 | 2502925.5 | 0.7940913 | 0.1318328 | 3333960.345 | 6667920.69 | 0.7954734 | 0.1924375
[9 empty] | 1667805.047 | 2501707.6 | 1.654534 | 0.5211627 | 1668917.798 | 2503376.697 | 0.7940549 | 0.1317964 | 3334560.954 | 6669121.908 | 0.7957109 | 0.192675
[9 empty] | 1668105.875 | 2502158.8 | 1.654519 | 0.5211478 | 1669218.595 | 2503827.9 | 0.7940072 | 0.1317487 | 3335161.563 | 6670323.126 | 0.7957648 | 0.1927289
[9 empty] | 1668406.672 | 2502610.008 | 1.654479 | 0.5211076 | 1669519.407 | 2504279.1 | 0.7939587 | 0.1317002 | 3335762.173 | 6671524.346 | 0.7959275 | 0.1928916
[9 empty] | 1668707.469 | 2503061.2 | 1.654314 | 0.5209426 | 1669820.235 | 2504730.4 | 0.7938597 | 0.1316013 | 3336362.735 | 6672725.47 | 0.795811 | 0.1927751
[9 empty] | 1669008.281 | 2503512.4 | 1.654105 | 0.5207336 | 1670121.048 | 2505181.572 | 0.7938328 | 0.1315743 | 3336963.345 | 6673926.69 | 0.7960398 | 0.1930039
[9 empty] | 1669309.109 | 2503963.7 | 1.653937 | 0.5205656 | 1670421.845 | 2505632.8 | 0.7937956 | 0.1315371 | 3337563.939 | 6675127.878 | 0.796194 | 0.1931581
[9 empty] | 1669609.922 | 2504414.883 | 1.653734 | 0.5203622 | 1670722.657 | 2506084.0 | 0.7938011 | 0.1315427 | 3338164.549 | 6676329.098 | 0.7961067 | 0.1930708
[9 empty] | 1669910.719 | 2504866.1 | 1.653886 | 0.5205142 | 1671023.454 | 2506535.181 | 0.7937816 | 0.1315231 | 3338765.158 | 6677530.316 | 0.7960983 | 0.1930623
[9 empty] | 1670211.547 | 2505317.3 | 1.654054 | 0.5206821 | 1671324.267 | 2506986.4 | 0.7937751 | 0.1315166 | 3339365.767 | 6678731.534 | 0.7961318 | 0.1930959
[9 empty] | 1670512.375 | 2505768.6 | 1.654016 | 0.5206439 | 1671625.095 | 2507437.6 | 0.793818 | 0.1315596 | 3339966.361 | 6679932.722 | 0.7960731 | 0.1930371
[9 empty] | 1670813.172 | 2506219.758 | 1.653937 | 0.5205656 | 1671925.907 | 2507888.9 | 0.793859 | 0.1316005 | 3340566.971 | 6681133.942 | 0.796157 | 0.1931211
[9 empty] | 1671114 | 2506671 | 1.654027 | 0.5206552 | 1672226.704 | 2508340.056 | 0.7938833 | 0.1316248 | 3341167.58 | 6682335.16 | 0.7963105 | 0.1932745
[9 empty] | 1671414.797 | 2507122.2 | 1.653923 | 0.5205517 | 1672527.517 | 2508791.3 | 0.7939047 | 0.1316462 | 3341768.174 | 6683536.348 | 0.7962231 | 0.1931872
[9 empty] | 1671715.609 | 2507573.4 | 1.653837 | 0.520465 | 1672828.314 | 2509242.471 | 0.7939756 | 0.1317171 | 3342368.767 | 6684737.534 | 0.7962858 | 0.1932499
[9 empty] | 1672016.438 | 2508024.657 | 1.653781 | 0.520409 | 1673129.126 | 2509693.689 | 0.7939653 | 0.1317069 | 3342969.346 | 6685938.692 | 0.7963943 | 0.1933584
[9 empty] | 1672317.251 | 2508475.9 | 1.653752 | 0.52038 | 1673429.939 | 2510144.9 | 0.7939737 | 0.1317153 | 3343569.955 | 6687139.91 | 0.7964399 | 0.193404
[9 empty] | 1672618.048 | 2508927.072 | 1.653683 | 0.5203118 | 1673730.782 | 2510596.173 | 0.7939887 | 0.1317302 | 3344170.533 | 6688341.066 | 0.7964319 | 0.193396
[9 empty] | 1672918.86 | 2509378.29 | 1.653659 | 0.5202875 | 1674031.58 | 2511047.37 | 0.7939971 | 0.1317386 | 3344771.127 | 6689542.254 | 0.7966317 | 0.1935958
[9 empty] | 1673219.657 | 2509829.5 | 1.653684 | 0.5203127 | 1674332.408 | 2511498.612 | 0.7939533 | 0.1316948 | 3345371.752 | 6690743.504 | 0.7968986 | 0.1938627
[9 empty] | 1673520.485 | 2510280.7 | 1.65364 | 0.520268 | 1674633.221 | 2511949.8 | 0.7939215 | 0.131663 | 3345972.361 | 6691944.722 | 0.7969275 | 0.1938915
[9 empty] | 1673821.329 | 2510732.0 | 1.653562 | 0.5201906 | 1674934.033 | 2512401.0 | 0.7938983 | 0.1316399 | 3346572.955 | 6693145.91 | 0.7970443 | 0.1940083
[9 empty] | 1674122.11 | 2511183.165 | 1.653511 | 0.5201394 | 1675234.83 | 2512852.245 | 0.7938806 | 0.1316221 | 3347173.564 | 6694347.128 | 0.7970483 | 0.1940124
[9 empty] | 1674422.923 | 2511634.4 | 1.653499 | 0.5201272 | 1675535.658 | 2513303.487 | 0.7938498 | 0.1315913 | 3347774.158 | 6695548.316 | 0.7970609 | 0.1940249
[9 empty] | 1674723.72 | 2512085.58 | 1.653405 | 0.520033 | 1675836.455 | 2513754.7 | 0.793861 | 0.1316025 | 3348374.752 | 6696749.504 | 0.7970939 | 0.194058
[9 empty] | 1675024.532 | 2512536.798 | 1.65326 | 0.5198885 | 1676137.268 | 2514205.902 | 0.7939066 | 0.1316481 | 3348975.33 | 6697950.66 | 0.7969567 | 0.1939208
[9 empty] | 1675325.376 | 2512988.064 | 1.653187 | 0.5198157 | 1676438.08 | 2514657.12 | 0.7939141 | 0.1316556 | 3349575.955 | 6699151.91 | 0.7970191 | 0.1939832
[9 empty] | 1675626.189 | 2513439.3 | 1.653196 | 0.5198241 | 1676738.893 | 2515108.3 | 0.7939551 | 0.1316967 | 3350176.549 | 6700353.098 | 0.7969857 | 0.1939497
[9 empty] | 1675927.001 | 2513890.5 | 1.653143 | 0.519771 | 1677039.69 | 2515559.535 | 0.7939878 | 0.1317293 | 3350777.158 | 6701554.316 | 0.7966318 | 0.1935959
[9 empty] | 1676227.845 | 2514341.8 | 1.653076 | 0.5197048 | 1677340.486 | 2516010.729 | 0.7940121 | 0.1317536 | 3351377.752 | 6702755.504 | 0.7966357 | 0.1935998
[9 empty] | 1676528.657 | 2514793.0 | 1.653006 | 0.5196348 | 1677641.283 | 2516461.9 | 0.7940008 | 0.1317423 | 3351978.361 | 6703956.722 | 0.7965982 | 0.1935623
[9 empty] | 1676829.454 | 2515244.181 | 1.652965 | 0.5195938 | 1677942.127 | 2516913.2 | 0.7940147 | 0.1317562 | 3352578.971 | 6705157.942 | 0.7966859 | 0.19365
[9 empty] | 1677130.282 | 2515695.423 | 1.653053 | 0.5196814 | 1678242.94 | 2517364.41 | 0.7940269 | 0.1317684 | 3353179.564 | 6706359.128 | 0.7965938 | 0.1935579
[9 empty] | 1677431.11 | 2516146.665 | 1.653061 | 0.5196889 | 1678543.736 | 2517815.604 | 0.7940315 | 0.131773 | 3353780.158 | 6707560.316 | 0.7966396 | 0.1936037
[9 empty] | 1677731.923 | 2516597.9 | 1.652946 | 0.519574 | 1678844.565 | 2518266.8 | 0.7940493 | 0.1317908 | 3354380.767 | 6708761.534 | 0.7966939 | 0.1936579
[9 empty] | 1678032.767 | 2517049.2 | 1.652854 | 0.5194826 | 1679145.377 | 2518718.1 | 0.794067 | 0.1318085 | 3354981.361 | 6709962.722 | 0.7965607 | 0.1935248
[9 empty] | 1678333.579 | 2517500.4 | 1.652726 | 0.5193547 | 1679446.174 | 2519169.261 | 0.7940978 | 0.1318393 | 3355581.955 | 6711163.91 | 0.7966817 | 0.1936457
[9 empty] | 1678634.392 | 2517951.588 | 1.65254 | 0.5191681 | 1679746.986 | 2519620.479 | 0.7941015 | 0.131843 | 3356182.564 | 6712365.128 | 0.7966403 | 0.1936043
[9 empty] | 1678935.189 | 2518402.8 | 1.652486 | 0.519114 | 1680047.783 | 2520071.7 | 0.7941519 | 0.1318934 | 3356783.174 | 6713566.348 | 0.7966151 | 0.1935791
[9 empty] | 1679235.985 | 2518854.0 | 1.652348 | 0.5189768 | 1680348.596 | 2520522.894 | 0.7941826 | 0.1319241 | 3357383.767 | 6714767.534 | 0.7965817 | 0.1935457
[9 empty] | 1679536.782 | 2519305.173 | 1.652202 | 0.5188305 | 1680649.393 | 2520974.1 | 0.7942059 | 0.1319474 | 3357984.361 | 6715968.722 | 0.7966526 | 0.1936167
[9 empty] | 1679837.595 | 2519756.4 | 1.652324 | 0.5189527 | 1680950.19 | 2521425.285 | 0.7942133 | 0.1319549 | 3358584.956 | 6717169.912 | 0.7965943 | 0.1935583
[9 empty] | 1680138.423 | 2520207.6 | 1.652454 | 0.5190823 | 1681251.018 | 2521876.527 | 0.7942404 | 0.1319819 | 3359185.565 | 6718371.13 | 0.7966733 | 0.1936373
[9 empty] | 1680439.251 | 2520658.9 | 1.652432 | 0.51906 | 1681551.861 | 2522327.8 | 0.794245 | 0.1319866 | 3359786.175 | 6719572.35 | 0.7967022 | 0.1936663
[9 empty] | 1680740.095 | 2521110.1 | 1.652385 | 0.5190135 | 1681852.674 | 2522779.011 | 0.7942319 | 0.1319734 | 3360386.768 | 6720773.536 | 0.7966939 | 0.1936579
[9 empty] | 1681040.892 | 2521561.338 | 1.652334 | 0.5189621 | 1682153.471 | 2523230.2 | 0.7942423 | 0.1319838 | 3360987.362 | 6721974.724 | 0.7966067 | 0.1935707
[9 empty] | 1681341.704 | 2522012.556 | 1.652306 | 0.5189341 | 1682454.299 | 2523681.4 | 0.7942983 | 0.1320398 | 3361587.972 | 6723175.944 | 0.7966151 | 0.1935791
[9 empty] | 1681642.517 | 2522463.8 | 1.652199 | 0.5188278 | 1682755.111 | 2524132.7 | 0.7943645 | 0.132106 | 3362188.55 | 6724377.1 | 0.7968609 | 0.1938249
[9 empty] | 1681943.314 | 2522914.971 | 1.652099 | 0.518727 | 1683055.94 | 2524583.91 | 0.7944019 | 0.1321434 | 3362789.175 | 6725578.35 | 0.7967897 | 0.1937537
[9 empty] | 1682244.11 | 2523366.165 | 1.652019 | 0.5186477 | 1683356.752 | 2525035.128 | 0.7943925 | 0.132134 | 3363389.753 | 6726779.506 | 0.7967901 | 0.1937541
[9 empty] | 1682544.939 | 2523817.4 | 1.651974 | 0.518602 | 1683657.58 | 2525486.37 | 0.7944195 | 0.132161 | 3363990.362 | 6727980.724 | 0.7967483 | 0.1937124
[9 empty] | 1682845.767 | 2524268.7 | 1.651883 | 0.5185115 | 1683958.408 | 2525937.612 | 0.7944894 | 0.132231 | 3364590.972 | 6729181.944 | 0.796873 | 0.1938371
[9 empty] | 1683146.564 | 2524719.846 | 1.651999 | 0.5186271 | 1684259.236 | 2526388.854 | 0.7945408 | 0.1322823 | 3365191.565 | 6730383.13 | 0.7968108 | 0.1937749
[9 empty] | 1683447.392 | 2525171.088 | 1.652065 | 0.5186933 | 1684560.08 | 2526840.12 | 0.7945361 | 0.1322776 | 3365792.175 | 6731584.35 | 0.7969651 | 0.1939292
[9 empty] | 1683748.189 | 2525622.3 | 1.652049 | 0.5186774 | 1684860.908 | 2527291.362 | 0.7945398 | 0.1322813 | 3366392.768 | 6732785.536 | 0.7969025 | 0.1938665
[9 empty] | 1684049.017 | 2526073.5 | 1.652021 | 0.5186495 | 1685161.705 | 2527742.6 | 0.7945892 | 0.1323307 | 3366993.347 | 6733986.694 | 0.7969481 | 0.1939122
[9 empty] | 1684349.829 | 2526524.7 | 1.652044 | 0.5186719 | 1685462.518 | 2528193.777 | 0.7946582 | 0.1323997 | 3367593.956 | 6735187.912 | 0.7969025 | 0.1938666
[9 empty] | 1684650.642 | 2526975.963 | 1.652028 | 0.5186561 | 1685763.361 | 2528645.0 | 0.7947021 | 0.1324436 | 3368194.55 | 6736389.1 | 0.7968857 | 0.1938498
[9 empty] | 1684951.439 | 2527427.2 | 1.651906 | 0.5185339 | 1686064.158 | 2529096.237 | 0.7947273 | 0.1324688 | 3368795.143 | 6737590.286 | 0.7968941 | 0.1938582
[9 empty] | 1685252.267 | 2527878.4 | 1.651709 | 0.518337 | 1686364.986 | 2529547.479 | 0.794788 | 0.1325295 | 3369395.753 | 6738791.506 | 0.7968607 | 0.1938248
[9 empty] | 1685553.064 | 2528329.596 | 1.651721 | 0.5183491 | 1686665.799 | 2529998.7 | 0.7948896 | 0.1326311 | 3369996.347 | 6739992.694 | 0.7968399 | 0.1938039
[9 empty] | 1685853.907 | 2528780.9 | 1.651861 | 0.518489 | 1686966.611 | 2530449.9 | 0.7949708 | 0.1327123 | 3370596.94 | 6741193.88 | 0.7968147 | 0.1937787
[9 empty] | 1686154.704 | 2529232.056 | 1.651937 | 0.5185654 | 1687267.44 | 2530901.16 | 0.7950231 | 0.1327646 | 3371197.55 | 6742395.1 | 0.7967316 | 0.1936957
[9 empty] | 1686455.548 | 2529683.322 | 1.651784 | 0.5184125 | 1687568.283 | 2531352.4 | 0.7950679 | 0.1328094 | 3371798.143 | 6743596.286 | 0.7968025 | 0.1937666
[9 empty] | 1686756.392 | 2530134.588 | 1.651833 | 0.518461 | 1687869.08 | 2531803.62 | 0.79515 | 0.1328915 | 3372398.753 | 6744797.506 | 0.7970065 | 0.1939706
[9 empty] | 1687057.22 | 2530585.83 | 1.651856 | 0.5184843 | 1688169.924 | 2532254.886 | 0.7952172 | 0.1329587 | 3372999.347 | 6745998.694 | 0.7970522 | 0.1940163
[9 empty] | 1687358.064 | 2531037.096 | 1.651868 | 0.5184965 | 1688470.721 | 2532706.1 | 0.7952918 | 0.1330333 | 3373599.925 | 6747199.85 | 0.7995482 | 0.1965123
[9 empty] | 1687658.892 | 2531488.338 | 1.6516 | 0.5182287 | 1688771.533 | 2533157.3 | 0.7953264 | 0.1330679 | 3374200.518 | 6748401.036 | 0.7984359 | 0.1953999
[9 empty] | 1687959.689 | 2531939.5 | 1.651306 | 0.5179348 | 1689072.33 | 2533608.495 | 0.7953758 | 0.1331173 | 3374801.128 | 6749602.256 | 0.7967818 | 0.1937459
[9 empty] | 1688260.501 | 2532390.8 | 1.651006 | 0.5176344 | 1689373.127 | 2534059.7 | 0.7954356 | 0.1331771 | 3375401.722 | 6750803.444 | 0.7972359 | 0.1942
[9 empty] | 1688561.298 | 2532841.947 | 1.650829 | 0.5174572 | 1689673.971 | 2534511.0 | 0.7955046 | 0.1332461 | 3376002.331 | 6752004.662 | 0.7963733 | 0.1933373
[9 empty] | 1688862.095 | 2533293.1 | 1.650629 | 0.5172575 | 1689974.799 | 2534962.2 | 0.7955353 | 0.1332769 | 3376602.925 | 6753205.85 | 0.7964022 | 0.1933663
[9 empty] | 1689162.939 | 2533744.4 | 1.650568 | 0.517196 | 1690275.611 | 2535413.4 | 0.7955632 | 0.1333047 | 3377203.534 | 6754407.068 | 0.7966445 | 0.1936085
[9 empty] | 1689463.735 | 2534195.6 | 1.650626 | 0.5172547 | 1690576.471 | 2535864.7 | 0.7956117 | 0.1333532 | 3377804.112 | 6755608.224 | 0.7964437 | 0.1934078
[9 empty] | 1689764.564 | 2534646.846 | 1.650703 | 0.5173312 | 1690877.283 | 2536315.9 | 0.7956862 | 0.1334277 | 3378404.722 | 6756809.444 | 0.79689 | 0.1938541
[9 empty] | 1690065.392 | 2535098.088 | 1.650842 | 0.5174702 | 1691178.096 | 2536767.144 | 0.7957849 | 0.1335264 | 3379005.331 | 6758010.662 | 0.7965277 | 0.1934918
[9 empty] | 1690366.189 | 2535549.3 | 1.65097 | 0.517598 | 1691478.893 | 2537218.3 | 0.7958401 | 0.1335816 | 3379605.941 | 6759211.882 | 0.7964318 | 0.1933959
[9 empty] | 1690667.017 | 2536000.5 | 1.65105 | 0.5176782 | 1691779.721 | 2537669.6 | 0.7958811 | 0.1336226 | 3380206.535 | 6760413.07 | 0.7963775 | 0.1933415
[9 empty] | 1690967.798 | 2536451.697 | 1.651133 | 0.5177613 | 1692080.533 | 2538120.8 | 0.795952 | 0.1336935 | 3380807.144 | 6761614.288 | 0.7963356 | 0.1932997
[9 empty] | 1691268.626 | 2536902.939 | 1.651247 | 0.5178751 | 1692381.377 | 2538572.1 | 0.7960407 | 0.1337822 | 3381407.738 | 6762815.476 | 0.7968317 | 0.1937958
[9 empty] | 1691569.439 | 2537354.2 | 1.651328 | 0.5179564 | 1692682.174 | 2539023.261 | 0.7961069 | 0.1338484 | 3382008.379 | 6764016.758 | 0.7964441 | 0.1934082
[9 empty] | 1691870.267 | 2537805.4 | 1.651395 | 0.5180235 | 1692983.018 | 2539474.527 | 0.7961732 | 0.1339147 | 3382608.988 | 6765217.976 | 0.7965569 | 0.1935209
[9 empty] | 1692171.064 | 2538256.596 | 1.651474 | 0.5181028 | 1693283.799 | 2539925.7 | 0.7962432 | 0.1339847 | 3383209.598 | 6766419.196 | 0.7965569 | 0.193521
[9 empty] | 1692471.876 | 2538707.814 | 1.651501 | 0.518129 | 1693584.627 | 2540376.9 | 0.7962908 | 0.1340323 | 3383810.191 | 6767620.382 | 0.796615 | 0.1935791
[9 empty] | 1692772.673 | 2539159.0 | 1.651584 | 0.5182121 | 1693885.424 | 2540828.136 | 0.7963588 | 0.1341003 | 3384410.801 | 6768821.602 | 0.7966817 | 0.1936457
[9 empty] | 1693073.485 | 2539610.2 | 1.65169 | 0.5183184 | 1694186.221 | 2541279.3 | 0.7964017 | 0.1341432 | 3385011.41 | 6770022.82 | 0.7968069 | 0.193771
[9 empty] | 1693374.33 | 2540061.495 | 1.651747 | 0.5183753 | 1694487.033 | 2541730.5 | 0.7963979 | 0.1341394 | 3385612.019 | 6771224.038 | 0.7968483 | 0.1938124
[9 empty] | 1693675.127 | 2540512.7 | 1.651823 | 0.5184518 | 1694787.861 | 2542181.8 | 0.7964118 | 0.1341533 | 3386212.629 | 6772425.258 | 0.7968021 | 0.1937661
[9 empty] | 1693975.94 | 2540963.91 | 1.651934 | 0.5185626 | 1695088.706 | 2542633.059 | 0.7964854 | 0.134227 | 3386813.223 | 6773626.446 | 0.7968273 | 0.1937914
[9 empty] | 1694276.736 | 2541415.104 | 1.652025 | 0.5186531 | 1695389.519 | 2543084.3 | 0.7965145 | 0.134256 | 3387413.848 | 6774827.696 | 0.7966901 | 0.1936541
[9 empty] | 1694577.533 | 2541866.3 | 1.652106 | 0.5187342 | 1695690.362 | 2543535.543 | 0.7964762 | 0.1342177 | 3388014.441 | 6776028.882 | 0.7969735 | 0.1939375
[9 empty] | 1694878.346 | 2542317.519 | 1.65219 | 0.5188182 | 1695991.191 | 2543986.8 | 0.7964202 | 0.1341617 | 3388615.019 | 6777230.038 | 0.7970361 | 0.1940001
[9 empty] | 1695179.127 | 2542768.7 | 1.652268 | 0.5188966 | 1696292.003 | 2544438.0 | 0.7963653 | 0.1341068 | 3389215.629 | 6778431.258 | 0.7969903 | 0.1939544
[9 empty] | 1695479.955 | 2543219.9 | 1.652296 | 0.5189246 | 1696592.8 | 2544889.2 | 0.7963206 | 0.1340621 | 3389816.223 | 6779632.446 | 0.7970153 | 0.1939794
[9 empty] | 1695780.783 | 2543671.2 | 1.65235 | 0.5189787 | 1696893.612 | 2545340.418 | 0.7962842 | 0.1340257 | 3390416.816 | 6780833.632 | 0.797019 | 0.1939831
[9 empty] | 1696081.596 | 2544122.394 | 1.652462 | 0.5190908 | 1697194.441 | 2545791.7 | 0.7962983 | 0.1340398 | 3391017.379 | 6782034.758 | 0.7970817 | 0.1940457
[9 empty] | 1696382.393 | 2544573.6 | 1.652547 | 0.5191756 | 1697495.253 | 2546242.9 | 0.7963058 | 0.1340473 | 3391617.988 | 6783235.976 | 0.7969321 | 0.1938961
[9 empty] | 1696683.205 | 2545024.8 | 1.65255 | 0.5191783 | 1697796.05 | 2546694.075 | 0.7963151 | 0.1340566 | 3392218.582 | 6784437.164 | 0.7969983 | 0.1939624
[9 empty] | 1696984.018 | 2545476.027 | 1.652616 | 0.5192446 | 1698096.862 | 2547145.293 | 0.796331 | 0.1340725 | 3392819.176 | 6785638.352 | 0.7970525 | 0.1940165
[9 empty] | 1697284.861 | 2545927.3 | 1.652706 | 0.5193342 | 1698397.659 | 2547596.5 | 0.7963422 | 0.1340837 | 3393419.769 | 6786839.538 | 0.7969399 | 0.193904
[9 empty] | 1697585.674 | 2546378.511 | 1.652777 | 0.519405 | 1698698.503 | 2548047.8 | 0.7963246 | 0.1340661 | 3394020.348 | 6788040.696 | 0.7970401 | 0.1940042
[9 empty] | 1697886.486 | 2546829.729 | 1.652854 | 0.5194824 | 1698999.3 | 2548498.95 | 0.7963078 | 0.1340493 | 3394620.926 | 6789241.852 | 0.7970607 | 0.1940247
[9 empty] | 1698187.283 | 2547280.9 | 1.652881 | 0.5195095 | 1699300.128 | 2548950.192 | 0.796358 | 0.1340995 | 3395221.519 | 6790443.038 | 0.797007 | 0.1939711
[9 empty] | 1698488.096 | 2547732.144 | 1.65296 | 0.5195879 | 1699600.956 | 2549401.434 | 0.7964027 | 0.1341443 | 3395822.113 | 6791644.226 | 0.7969984 | 0.1939625
[9 empty] | 1698788.893 | 2548183.3 | 1.653084 | 0.5197119 | 1699901.769 | 2549852.7 | 0.7964252 | 0.1341667 | 3396422.707 | 6792845.414 | 0.7969022 | 0.1938663
[9 empty] | 1699089.721 | 2548634.6 | 1.65323 | 0.5198583 | 1700202.597 | 2550303.9 | 0.7964083 | 0.1341498 | 3397023.301 | 6794046.602 | 0.7968027 | 0.1937667
[9 empty] | 1699390.549 | 2549085.8 | 1.653298 | 0.5199264 | 1700503.394 | 2550755.091 | 0.7964428 | 0.1341843 | 3397623.91 | 6795247.82 | 0.7968069 | 0.193771
[9 empty] | 1699691.393 | 2549537.1 | 1.653322 | 0.5199506 | 1700804.222 | 2551206.333 | 0.7964895 | 0.134231 | 3398224.519 | 6796449.038 | 0.7968483 | 0.1938123
[9 empty] | 1699992.19 | 2549988.285 | 1.653357 | 0.519985 | 1701105.05 | 2551657.575 | 0.7965884 | 0.1343299 | 3398825.113 | 6797650.226 | 0.7968441 | 0.1938082
[9 empty] | 1700293.018 | 2550439.527 | 1.653477 | 0.5201054 | 1701405.847 | 2552108.8 | 0.7966956 | 0.1344371 | 3399425.707 | 6798851.414 | 0.7967485 | 0.1937126
[9 empty] | 1700593.83 | 2550890.745 | 1.653546 | 0.5201745 | 1701706.659 | 2552560.0 | 0.7968234 | 0.1345649 | 3400026.301 | 6800052.602 | 0.7968397 | 0.1938037
[9 empty] | 1700894.643 | 2551342.0 | 1.653585 | 0.5202138 | 1702007.456 | 2553011.184 | 0.7969064 | 0.1346479 | 3400626.927 | 6801253.854 | 0.7966733 | 0.1936373
[9 empty] | 1701195.44 | 2551793.16 | 1.653613 | 0.520241 | 1702308.269 | 2553462.4 | 0.7969326 | 0.1346741 | 3401227.505 | 6802455.01 | 0.7966358 | 0.1935999
[9 empty] | 1701496.268 | 2552244.402 | 1.653699 | 0.5203278 | 1702609.066 | 2553913.599 | 0.7969101 | 0.1346517 | 3401828.099 | 6803656.198 | 0.7963903 | 0.1933543
[9 empty] | 1701797.08 | 2552695.62 | 1.653782 | 0.5204108 | 1702909.878 | 2554364.817 | 0.7969167 | 0.1346582 | 3402428.692 | 6804857.384 | 0.7964067 | 0.1933708
[9 empty] | 1702097.893 | 2553146.8 | 1.653868 | 0.5204967 | 1703210.691 | 2554816.0 | 0.7968886 | 0.1346301 | 3403029.286 | 6806058.572 | 0.7964194 | 0.1933835
[9 empty] | 1702398.69 | 2553598.035 | 1.653948 | 0.5205768 | 1703511.534 | 2555267.301 | 0.7968616 | 0.1346031 | 3403629.895 | 6807259.79 | 0.7963565 | 0.1933205
[9 empty] | 1702699.518 | 2554049.277 | 1.654018 | 0.5206459 | 1703812.331 | 2555718.5 | 0.7968746 | 0.1346161 | 3404230.505 | 6808461.01 | 0.7962356 | 0.1931997
[9 empty] | 1703000.33 | 2554500.495 | 1.654056 | 0.5206841 | 1704113.159 | 2556169.7 | 0.7969239 | 0.1346654 | 3404831.083 | 6809662.166 | 0.7961854 | 0.1931495
[9 empty] | 1703301.143 | 2554951.7 | 1.654207 | 0.5208351 | 1704413.987 | 2556621.0 | 0.7969388 | 0.1346803 | 3405431.692 | 6810863.384 | 0.7960774 | 0.1930415
[9 empty] | 1703601.94 | 2555402.91 | 1.65426 | 0.5208882 | 1704714.769 | 2557072.2 | 0.7969827 | 0.1347242 | 3406032.302 | 6812064.604 | 0.795544 | 0.1925081
[9 empty] | 1703902.752 | 2555854.128 | 1.654202 | 0.5208304 | 1705015.581 | 2557523.4 | 0.7970339 | 0.1347754 | 3406632.911 | 6813265.822 | 0.7958691 | 0.1928332
[9 empty] | 1704203.549 | 2556305.3 | 1.654237 | 0.5208658 | 1705316.425 | 2557974.6 | 0.7970993 | 0.1348408 | 3407233.505 | 6814467.01 | 0.7951069 | 0.192071
[9 empty] | 1704504.393 | 2556756.6 | 1.654405 | 0.5210338 | 1705617.206 | 2558425.809 | 0.7971217 | 0.1348632 | 3407834.099 | 6815668.198 | 0.79519 | 0.1921541
[9 empty] | 1704805.236 | 2557207.854 | 1.654585 | 0.5212129 | 1705918.034 | 2558877.051 | 0.79716 | 0.1349015 | 3408434.708 | 6816869.416 | 0.7959442 | 0.1929083
[9 empty] | 1705106.049 | 2557659.1 | 1.654667 | 0.521295 | 1706218.847 | 2559328.3 | 0.7971695 | 0.134911 | 3409035.317 | 6818070.634 | 0.7959985 | 0.1929626
[9 empty] | 1705406.846 | 2558110.269 | 1.654673 | 0.5213016 | 1706519.644 | 2559779.466 | 0.7972236 | 0.1349651 | 3409635.927 | 6819271.854 | 0.7959192 | 0.1928833
[9 empty] | 1705707.674 | 2558561.511 | 1.65474 | 0.5213687 | 1706820.441 | 2560230.7 | 0.7972768 | 0.1350183 | 3410236.536 | 6820473.072 | 0.7959484 | 0.1929125
[9 empty] | 1706008.502 | 2559012.753 | 1.654928 | 0.5215562 | 1707121.269 | 2560681.9 | 0.7973246 | 0.1350661 | 3410837.13 | 6821674.26 | 0.7961107 | 0.1930748
[9 empty] | 1706309.33 | 2559463.995 | 1.655038 | 0.5216663 | 1707422.112 | 2561133.168 | 0.7973125 | 0.135054 | 3411437.724 | 6822875.448 | 0.7952568 | 0.1922209
[9 empty] | 1706610.127 | 2559915.2 | 1.65503 | 0.5216579 | 1707722.909 | 2561584.4 | 0.7972966 | 0.1350381 | 3412038.333 | 6824076.666 | 0.7953108 | 0.1922749
[9 empty] | 1706910.955 | 2560366.4 | 1.655038 | 0.5216663 | 1708023.753 | 2562035.6 | 0.7972911 | 0.1350326 | 3412638.927 | 6825277.854 | 0.7952691 | 0.1922332
[9 empty] | 1707211.783 | 2560817.7 | 1.65511 | 0.521738 | 1708324.597 | 2562486.9 | 0.7973041 | 0.1350456 | 3413239.52 | 6826479.04 | 0.7955273 | 0.1924914
[9 empty] | 1707512.627 | 2561268.9 | 1.655193 | 0.5218211 | 1708625.394 | 2562938.091 | 0.797319 | 0.1350605 | 3413840.114 | 6827680.228 | 0.7952776 | 0.1922417
[9 empty] | 1707813.44 | 2561720.16 | 1.655266 | 0.5218939 | 1708926.191 | 2563389.3 | 0.7973011 | 0.1350427 | 3414440.692 | 6828881.384 | 0.7954149 | 0.192379
[9 empty] | 1708114.236 | 2562171.354 | 1.655348 | 0.521976 | 1709227.019 | 2563840.5 | 0.7972881 | 0.1350296 | 3415041.302 | 6830082.604 | 0.7953732 | 0.1923373
[9 empty] | 1708415.049 | 2562622.6 | 1.655399 | 0.5220272 | 1709527.847 | 2564291.8 | 0.7973151 | 0.1350566 | 3415641.911 | 6831283.822 | 0.7955231 | 0.1924871
[9 empty] | 1708715.83 | 2563073.745 | 1.655499 | 0.522127 | 1709828.659 | 2564743.0 | 0.7973571 | 0.1350986 | 3416242.458 | 6832484.916 | 0.7955439 | 0.192508
[9 empty] | 1709016.643 | 2563525.0 | 1.655628 | 0.5222566 | 1710129.503 | 2565194.3 | 0.7974037 | 0.1351452 | 3416843.083 | 6833686.166 | 0.7955485 | 0.1925125
[9 empty] | 1709317.486 | 2563976.229 | 1.655685 | 0.5223135 | 1710430.3 | 2565645.45 | 0.7974682 | 0.1352097 | 3417443.692 | 6834887.384 | 0.7956317 | 0.1925958
[9 empty] | 1709618.283 | 2564427.4 | 1.655756 | 0.5223844 | 1710731.112 | 2566096.668 | 0.7975241 | 0.1352656 | 3418044.302 | 6836088.604 | 0.7955568 | 0.1925209
[9 empty] | 1709919.08 | 2564878.62 | 1.655834 | 0.5224627 | 1711031.925 | 2566547.9 | 0.7975466 | 0.1352881 | 3418644.895 | 6837289.79 | 0.795594 | 0.1925581
[9 empty] | 1710219.893 | 2565329.8 | 1.655871 | 0.5224992 | 1711332.722 | 2566999.083 | 0.7975326 | 0.1352741 | 3419245.489 | 6838490.978 | 0.7956858 | 0.1926499
[9 empty] | 1710520.736 | 2565781.104 | 1.655949 | 0.5225776 | 1711633.519 | 2567450.3 | 0.7975167 | 0.1352582 | 3419846.083 | 6839692.166 | 0.7956151 | 0.1925792
[9 empty] | 1710821.533 | 2566232.3 | 1.65602 | 0.5226486 | 1711934.331 | 2567901.5 | 0.7975195 | 0.135261 | 3420446.692 | 6840893.384 | 0.7956524 | 0.1926165
[9 empty] | 1711122.346 | 2566683.519 | 1.656154 | 0.522782 | 1712235.128 | 2568352.692 | 0.7975205 | 0.135262 | 3421047.302 | 6842094.604 | 0.7955777 | 0.1925417
[9 empty] | 1711423.143 | 2567134.7 | 1.656225 | 0.522853 | 1712535.941 | 2568803.9 | 0.7975204 | 0.1352619 | 3421647.881 | 6843295.762 | 0.795694 | 0.1926581
[9 empty] | 1711723.94 | 2567585.91 | 1.656301 | 0.5229295 | 1712836.753 | 2569255.1 | 0.7975317 | 0.1352732 | 3422248.49 | 6844496.98 | 0.7956731 | 0.1926371
[9 empty] | 1712024.752 | 2568037.128 | 1.65637 | 0.5229985 | 1713137.55 | 2569706.325 | 0.797541 | 0.1352826 | 3422849.1 | 6845698.2 | 0.795748 | 0.1927121
[9 empty] | 1712325.549 | 2568488.3 | 1.656473 | 0.5231012 | 1713438.362 | 2570157.543 | 0.7975606 | 0.1353021 | 3423449.693 | 6846899.386 | 0.7956443 | 0.1926084
[9 empty] | 1712626.361 | 2568939.5 | 1.656466 | 0.5230946 | 1713739.159 | 2570608.7 | 0.7975914 | 0.1353329 | 3424050.303 | 6848100.606 | 0.7955943 | 0.1925584
[9 empty] | 1712927.19 | 2569390.785 | 1.656539 | 0.5231674 | 1714039.972 | 2571059.958 | 0.7976343 | 0.1353758 | 3424650.912 | 6849301.824 | 0.7956237 | 0.1925877
[9 empty] | 1713227.986 | 2569841.979 | 1.656633 | 0.5232615 | 1714340.8 | 2571511.2 | 0.7976986 | 0.1354401 | 3425251.521 | 6850503.042 | 0.7955568 | 0.1925209
[9 empty] | 1713528.799 | 2570293.2 | 1.656739 | 0.5233669 | 1714641.612 | 2571962.418 | 0.7977509 | 0.1354924 | 3425852.115 | 6851704.23 | 0.7956149 | 0.1925789
[9 empty] | 1713829.611 | 2570744.4 | 1.656783 | 0.5234115 | 1714942.425 | 2572413.6 | 0.7978125 | 0.135554 | 3426452.709 | 6852905.418 | 0.7957362 | 0.1927003
[9 empty] | 1714130.44 | 2571195.66 | 1.656775 | 0.5234031 | 1715243.269 | 2572864.9 | 0.7978535 | 0.135595 | 3427053.287 | 6854106.574 | 0.7956653 | 0.1926294
[9 empty] | 1714431.237 | 2571646.9 | 1.656834 | 0.5234626 | 1715544.081 | 2573316.1 | 0.7978656 | 0.1356071 | 3427653.865 | 6855307.73 | 0.7957483 | 0.1927123
[9 empty] | 1714732.066 | 2572098.099 | 1.656979 | 0.5236073 | 1715844.878 | 2573767.317 | 0.7979057 | 0.1356472 | 3428254.475 | 6856508.95 | 0.7955859 | 0.1925499
[9 empty] | 1715032.909 | 2572549.4 | 1.657122 | 0.52375 | 1716145.692 | 2574218.538 | 0.7979262 | 0.1356677 | 3428855.068 | 6857710.136 | 0.7955818 | 0.1925459
[9 empty] | 1715333.706 | 2573000.559 | 1.668308 | 0.5349367 | 1716446.488 | 2574669.732 | 0.7979075 | 0.135649 | 3429455.662 | 6858911.324 | 0.7957107 | 0.1926747
[9 empty] | 1715634.534 | 2573451.801 | 1.680191 | 0.5468192 | 1716747.317 | 2575121.0 | 0.7979373 | 0.1356788 | 3430056.271 | 6860112.542 | 0.7956568 | 0.1926209
[9 empty] | 1715935.316 | 2573902.974 | 1.692356 | 0.5589845 | 1717048.129 | 2575572.2 | 0.7980586 | 0.1358001 | 3430656.881 | 6861313.762 | 0.7956149 | 0.1925789
[9 empty] | 1716236.159 | 2574354.2 | 1.704832 | 0.5714602 | 1717348.942 | 2576023.413 | 0.798107 | 0.1358485 | 3431257.459 | 6862514.918 | 0.7959609 | 0.192925
[9 empty] | 1716536.941 | 2574805.4 | 1.717367 | 0.5839956 | 1717649.77 | 2576474.655 | 0.7981313 | 0.1358728 | 3431858.068 | 6863716.136 | 0.7961941 | 0.1931582
[9 empty] | 1716837.753 | 2575256.6 | 1.71884 | 0.5854686 | 1717950.613 | 2576925.9 | 0.7981564 | 0.135898 | 3432458.662 | 6864917.324 | 0.7963441 | 0.1933082
[9 empty] | 1717138.597 | 2575707.9 | 1.719708 | 0.5863361 | 1718251.426 | 2577377.139 | 0.79819 | 0.1359315 | 3433059.256 | 6866118.512 | 0.7963527 | 0.1933167
[9 empty] | 1717439.441 | 2576159.2 | 1.72062 | 0.5872484 | 1718552.223 | 2577828.3 | 0.7982301 | 0.1359716 | 3433659.865 | 6867319.73 | 0.7964024 | 0.1933665
[9 empty] | 1717740.269 | 2576610.4 | 1.721434 | 0.5880627 | 1718853.02 | 2578279.53 | 0.7982601 | 0.1360016 | 3434260.459 | 6868520.918 | 0.7962773 | 0.1932414
[9 empty] | 1718041.081 | 2577061.6 | 1.72208 | 0.5887083 | 1719153.848 | 2578730.772 | 0.7983207 | 0.1360622 | 3434861.037 | 6869722.074 | 0.7960901 | 0.1930542
[9 empty] | 1718341.925 | 2577512.9 | 1.722614 | 0.5892427 | 1719454.66 | 2579181.99 | 0.7983964 | 0.1361379 | 3435461.646 | 6870923.292 | 0.7961735 | 0.1931376
[9 empty] | 1718642.737 | 2577964.1 | 1.723202 | 0.5898304 | 1719755.504 | 2579633.256 | 0.7984384 | 0.1361799 | 3436062.24 | 6872124.48 | 0.7962691 | 0.1932332
[9 empty] | 1718943.534 | 2578415.301 | 1.72367 | 0.5902987 | 1720056.317 | 2580084.5 | 0.7984393 | 0.1361808 | 3436662.834 | 6873325.668 | 0.7959609 | 0.192925
[9 empty] | 1719244.347 | 2578866.5 | 1.724105 | 0.5907333 | 1720357.098 | 2580535.647 | 0.7984906 | 0.1362321 | 3437263.428 | 6874526.856 | 0.7958109 | 0.192775
[9 empty] | 1719545.159 | 2579317.7 | 1.724539 | 0.5911671 | 1720657.926 | 2580986.889 | 0.79854 | 0.1362815 | 3437864.021 | 6875728.042 | 0.7958735 | 0.1928375
[9 empty] | 1719845.956 | 2579768.934 | 1.724958 | 0.5915859 | 1720958.723 | 2581438.1 | 0.7985726 | 0.1363141 | 3438464.615 | 6876929.23 | 0.7956857 | 0.1926497
[9 empty] | 1720146.769 | 2580220.2 | 1.725314 | 0.5919423 | 1721259.535 | 2581889.3 | 0.7986249 | 0.1363664 | 3439065.225 | 6878130.45 | 0.795598 | 0.1925621
[9 empty] | 1720447.581 | 2580671.4 | 1.725742 | 0.5923704 | 1721560.332 | 2582340.498 | 0.7986967 | 0.1364383 | 3439665.834 | 6879331.668 | 0.7954943 | 0.1924584
[9 empty] | 1720748.378 | 2581122.567 | 1.726154 | 0.5927819 | 1721861.176 | 2582791.764 | 0.7987713 | 0.1365128 | 3440266.443 | 6880532.886 | 0.7954857 | 0.1924497
[9 empty] | 1721049.175 | 2581573.8 | 1.726477 | 0.5931056 | 1722161.973 | 2583243.0 | 0.7988227 | 0.1365642 | 3440867.037 | 6881734.074 | 0.7954482 | 0.1924123
[9 empty] | 1721350.019 | 2582025.0 | 1.726646 | 0.5932746 | 1722462.77 | 2583694.155 | 0.7988711 | 0.1366126 | 3441467.646 | 6882935.292 | 0.7955192 | 0.1924833
[9 empty] | 1721650.831 | 2582476.2 | 1.727008 | 0.5936365 | 1722763.582 | 2584145.373 | 0.7989615 | 0.136703 | 3442068.256 | 6884136.512 | 0.7955024 | 0.1924665
[9 empty] | 1721951.659 | 2582927.5 | 1.727468 | 0.5940964 | 1723064.379 | 2584596.6 | 0.7990409 | 0.1367824 | 3442668.851 | 6885337.702 | 0.7953609 | 0.192325
[9 empty] | 1722252.487 | 2583378.7 | 1.727823 | 0.5944518 | 1723365.192 | 2585047.788 | 0.799095 | 0.1368365 | 3443269.46 | 6886538.92 | 0.7954107 | 0.1923747
[9 empty] | 1722553.331 | 2583830.0 | 1.728059 | 0.5946869 | 1723666.035 | 2585499.1 | 0.7991332 | 0.1368747 | 3443870.054 | 6887740.108 | 0.7953609 | 0.192325
[9 empty] | 1722854.159 | 2584281.2 | 1.72835 | 0.5949788 | 1723966.832 | 2585950.248 | 0.7991911 | 0.1369326 | 3444470.663 | 6888941.326 | 0.7953358 | 0.1922999
[9 empty] | 1723154.972 | 2584732.458 | 1.728641 | 0.5952697 | 1724267.629 | 2586401.4 | 0.7992331 | 0.1369746 | 3445071.257 | 6890142.514 | 0.7954148 | 0.1923789
[9 empty] | 1723455.769 | 2585183.7 | 1.728955 | 0.5955831 | 1724568.442 | 2586852.663 | 0.7992833 | 0.1370248 | 3445671.866 | 6891343.732 | 0.7954441 | 0.1924081
[9 empty] | 1723756.597 | 2585634.9 | 1.729238 | 0.5958667 | 1724869.238 | 2587303.857 | 0.7993448 | 0.1370863 | 3446272.46 | 6892544.92 | 0.7954359 | 0.1923999
[9 empty] | 1724057.394 | 2586086.091 | 1.729471 | 0.5960991 | 1725170.035 | 2587755.1 | 0.7994129 | 0.1371544 | 3446873.054 | 6893746.108 | 0.7953778 | 0.1923419
[9 empty] | 1724358.222 | 2586537.333 | 1.729721 | 0.5963492 | 1725470.879 | 2588206.3 | 0.7994501 | 0.1371916 | 3447473.679 | 6894947.358 | 0.7954567 | 0.1924207
[9 empty] | 1724659.019 | 2586988.5 | 1.730048 | 0.5966767 | 1725771.692 | 2588657.538 | 0.799494 | 0.1372355 | 3448074.288 | 6896148.576 | 0.7953315 | 0.1922955
[9 empty] | 1724959.862 | 2587439.793 | 1.730384 | 0.5970125 | 1726072.488 | 2589108.732 | 0.7995361 | 0.1372776 | 3448674.897 | 6897349.794 | 0.795461 | 0.1924251
[9 empty] | 1725260.675 | 2587891.0 | 1.730611 | 0.5972392 | 1726373.317 | 2589560.0 | 0.7995474 | 0.1372889 | 3449275.491 | 6898550.982 | 0.7952983 | 0.1922623
[9 empty] | 1725561.487 | 2588342.2 | 1.730754 | 0.5973828 | 1726674.129 | 2590011.2 | 0.7995576 | 0.1372991 | 3449876.085 | 6899752.17 | 0.7952731 | 0.1922372
[9 empty] | 1725862.316 | 2588793.474 | 1.731013 | 0.5976411 | 1726974.942 | 2590462.413 | 0.7995931 | 0.1373346 | 3450476.694 | 6900953.388 | 0.7953441 | 0.1923082
[9 empty] | 1726163.128 | 2589244.692 | 1.731314 | 0.5979424 | 1727275.754 | 2590913.631 | 0.799678 | 0.1374196 | 3451077.304 | 6902154.608 | 0.795465 | 0.1924291
[9 empty] | 1726463.941 | 2589695.9 | 1.731567 | 0.5981952 | 1727576.598 | 2591364.897 | 0.7997797 | 0.1375212 | 3451677.882 | 6903355.764 | 0.7954149 | 0.1923789
[9 empty] | 1726764.753 | 2590147.1 | 1.731734 | 0.5983622 | 1727877.442 | 2591816.163 | 0.7998636 | 0.1376051 | 3452278.507 | 6904557.014 | 0.7954817 | 0.1924458
[9 empty] | 1727065.581 | 2590598.4 | 1.731958 | 0.5985861 | 1728178.238 | 2592267.357 | 0.7999177 | 0.1376593 | 3452879.101 | 6905758.202 | 0.7954736 | 0.1924377
[9 empty] | 1727366.378 | 2591049.567 | 1.732226 | 0.5988539 | 1728479.082 | 2592718.623 | 0.7999738 | 0.1377153 | 3453479.726 | 6906959.452 | 0.7953231 | 0.1922872
[9 empty] | 1727667.206 | 2591500.809 | 1.732587 | 0.5992149 | 1728779.879 | 2593169.8 | 0.8000605 | 0.137802 | 3454080.319 | 6908160.638 | 0.7952357 | 0.1921998
[9 empty] | 1727968.05 | 2591952.075 | 1.732788 | 0.5994164 | 1729080.692 | 2593621.038 | 0.8001222 | 0.1378637 | 3454680.929 | 6909361.858 | 0.7953359 | 0.1923
[9 empty] | 1728268.831 | 2592403.2 | 1.732984 | 0.5996122 | 1729381.504 | 2594072.256 | 0.8001753 | 0.1379169 | 3455281.522 | 6910563.044 | 0.7952237 | 0.1921878
[9 empty] | 1728569.644 | 2592854.466 | 1.733169 | 0.5997969 | 1729682.348 | 2594523.522 | 0.8002379 | 0.1379794 | 3455882.116 | 6911764.232 | 0.7952442 | 0.1922083
[9 empty] | 1728870.487 | 2593305.7 | 1.733428 | 0.6000561 | 1729983.16 | 2594974.74 | 0.800317 | 0.1380585 | 3456482.71 | 6912965.42 | 0.7951485 | 0.1921125
[9 empty] | 1729171.284 | 2593756.926 | 1.73368 | 0.600308 | 1730283.957 | 2595425.9 | 0.8003926 | 0.1381341 | 3457083.319 | 6914166.638 | 0.7952815 | 0.1922455
[9 empty] | 1729472.128 | 2594208.192 | 1.733886 | 0.6005141 | 1730584.77 | 2595877.155 | 0.8004801 | 0.1382216 | 3457683.913 | 6915367.826 | 0.7951772 | 0.1921413
[9 empty] | 1729772.925 | 2594659.4 | 1.734003 | 0.6006317 | 1730885.567 | 2596328.4 | 0.8005715 | 0.138313 | 3458284.522 | 6916569.044 | 0.7952731 | 0.1922371
[9 empty] | 1730073.722 | 2595110.583 | 1.734226 | 0.6008546 | 1731186.379 | 2596779.6 | 0.8006527 | 0.1383942 | 3458885.132 | 6917770.264 | 0.7955648 | 0.1925289
[9 empty] | 1730374.566 | 2595561.849 | 1.734492 | 0.6011205 | 1731487.207 | 2597230.8 | 0.800732 | 0.1384735 | 3459485.726 | 6918971.452 | 0.7953147 | 0.1922787
[9 empty] | 1730675.394 | 2596013.091 | 1.73471 | 0.6013379 | 1731788.02 | 2597682.03 | 0.8008318 | 0.1385733 | 3460086.335 | 6920172.67 | 0.7953148 | 0.1922789
[9 empty] | 1730976.206 | 2596464.309 | 1.734924 | 0.6015525 | 1732088.832 | 2598133.248 | 0.8008729 | 0.1386144 | 3460686.929 | 6921373.858 | 0.795269 | 0.1922331
[9 empty] | 1731277.003 | 2596915.5 | 1.735123 | 0.6017512 | 1732389.66 | 2598584.49 | 0.8008664 | 0.1386079 | 3461287.538 | 6922575.076 | 0.7952525 | 0.1922166
[9 empty] | 1731577.816 | 2597366.724 | 1.735278 | 0.601906 | 1732690.488 | 2599035.732 | 0.8008654 | 0.138607 | 3461888.147 | 6923776.294 | 0.7952481 | 0.1922121
[9 empty] | 1731878.628 | 2597817.942 | 1.735469 | 0.6020973 | 1732991.332 | 2599486.998 | 0.8008925 | 0.138634 | 3462488.757 | 6924977.514 | 0.7952941 | 0.1922581
[9 empty] | 1732179.425 | 2598269.1 | 1.735677 | 0.6023052 | 1733292.145 | 2599938.2 | 0.8008961 | 0.1386376 | 3463089.351 | 6926178.702 | 0.7952356 | 0.1921997
[9 empty] | 1732480.222 | 2598720.333 | 1.735834 | 0.6024628 | 1733592.926 | 2600389.389 | 0.8008988 | 0.1386403 | 3463689.945 | 6927379.89 | 0.7954525 | 0.1924166
[9 empty] | 1732781.034 | 2599171.551 | 1.735925 | 0.6025534 | 1733893.738 | 2600840.607 | 0.8009006 | 0.1386421 | 3464290.539 | 6928581.078 | 0.7954773 | 0.1924414
[9 empty] | 1733081.878 | 2599622.817 | 1.736111 | 0.6027391 | 1734194.582 | 2601291.873 | 0.8009594 | 0.1387009 | 3464891.133 | 6929782.266 | 0.7955603 | 0.1925244
[9 empty] | 1733382.659 | 2600074.0 | 1.736321 | 0.6029498 | 1734495.41 | 2601743.115 | 0.8010761 | 0.1388176 | 3465491.727 | 6930983.454 | 0.7955067 | 0.1924707
[9 empty] | 1733683.487 | 2600525.2 | 1.736485 | 0.6031131 | 1734796.238 | 2602194.357 | 0.8011723 | 0.1389138 | 3466092.32 | 6932184.64 | 0.795519 | 0.1924831
[9 empty] | 1733984.316 | 2600976.474 | 1.736632 | 0.6032605 | 1735097.067 | 2602645.6 | 0.8012293 | 0.1389708 | 3466692.898 | 6933385.796 | 0.7956107 | 0.1925747
[9 empty] | 1734285.128 | 2601427.692 | 1.736831 | 0.603459 | 1735397.879 | 2603096.8 | 0.8012816 | 0.1390231 | 3467293.492 | 6934586.984 | 0.7956733 | 0.1926373
[9 empty] | 1734585.925 | 2601878.9 | 1.737046 | 0.6036745 | 1735698.723 | 2603548.1 | 0.8013468 | 0.1390883 | 3467894.055 | 6935788.11 | 0.7957691 | 0.1927332
[9 empty] | 1734886.737 | 2602330.1 | 1.73733 | 0.6039582 | 1735999.551 | 2603999.3 | 0.8014112 | 0.1391527 | 3468494.664 | 6936989.328 | 0.7956315 | 0.1925955
[9 empty] | 1735187.55 | 2602781.325 | 1.737503 | 0.6041318 | 1736300.363 | 2604450.5 | 0.8014522 | 0.1391937 | 3469095.258 | 6938190.516 | 0.7957441 | 0.1927081
[9 empty] | 1735488.395 | 2603232.6 | 1.737622 | 0.6042504 | 1736601.176 | 2604901.764 | 0.8015074 | 0.1392489 | 3469695.852 | 6939391.704 | 0.7958818 | 0.1928459
[9 empty] | 1735789.207 | 2603683.8 | 1.737771 | 0.6043997 | 1736901.988 | 2605352.982 | 0.8015522 | 0.1392937 | 3470296.445 | 6940592.89 | 0.7959899 | 0.192954
[9 empty] | 1736090.035 | 2604135.1 | 1.737968 | 0.6045965 | 1737202.802 | 2605804.203 | 0.8016063 | 0.1393479 | 3470897.039 | 6941794.078 | 0.7959733 | 0.1929373
[9 empty] | 1736390.848 | 2604586.272 | 1.738213 | 0.6048409 | 1737503.614 | 2606255.421 | 0.8016502 | 0.1393917 | 3471497.648 | 6942995.296 | 0.7963569 | 0.1933209
[9 empty] | 1736691.645 | 2605037.5 | 1.738368 | 0.6049966 | 1737804.411 | 2606706.6 | 0.8016763 | 0.1394178 | 3472098.258 | 6944196.516 | 0.7961691 | 0.1931331
[9 empty] | 1736992.473 | 2605488.7 | 1.738462 | 0.6050907 | 1738105.224 | 2607157.836 | 0.8016743 | 0.1394158 | 3472698.836 | 6945397.672 | 0.7960405 | 0.1930045
[9 empty] | 1737293.301 | 2605940.0 | 1.738601 | 0.6052297 | 1738406.052 | 2607609.078 | 0.8017014 | 0.1394429 | 3473299.398 | 6946598.796 | 0.7961232 | 0.1930873
[9 empty] | 1737594.129 | 2606391.2 | 1.73884 | 0.6054685 | 1738706.864 | 2608060.296 | 0.8017386 | 0.1394801 | 3473900.008 | 6947800.016 | 0.796098 | 0.1930621
[9 empty] | 1737894.942 | 2606842.413 | 1.738999 | 0.6056271 | 1739007.708 | 2608511.562 | 0.8017796 | 0.1395211 | 3474500.602 | 6949001.204 | 0.7962361 | 0.1932001
[9 empty] | 1738195.738 | 2607293.607 | 1.739152 | 0.60578 | 1739308.521 | 2608962.8 | 0.8018039 | 0.1395454 | 3475101.18 | 6950202.36 | 0.7964065 | 0.1933706
[9 empty] | 1738496.551 | 2607744.8 | 1.739266 | 0.6058948 | 1739609.318 | 2609413.977 | 0.8018318 | 0.1395733 | 3475701.789 | 6951403.578 | 0.7964643 | 0.1934284
[9 empty] | 1738797.379 | 2608196.1 | 1.73946 | 0.6060888 | 1739910.146 | 2609865.219 | 0.8018878 | 0.1396293 | 3476302.398 | 6952604.796 | 0.7964148 | 0.1933789
[9 empty] | 1739098.176 | 2608647.264 | 1.739734 | 0.6063621 | 1740210.958 | 2610316.437 | 0.801957 | 0.1396985 | 3476903.008 | 6953806.016 | 0.7964189 | 0.1933829
[9 empty] | 1739399.004 | 2609098.506 | 1.739898 | 0.6065263 | 1740511.786 | 2610767.679 | 0.8020036 | 0.1397451 | 3477503.602 | 6955007.204 | 0.7965649 | 0.1935289
[9 empty] | 1739699.817 | 2609549.7 | 1.739923 | 0.6065516 | 1740812.614 | 2611218.921 | 0.8020074 | 0.1397489 | 3478104.195 | 6956208.39 | 0.7965063 | 0.1934704
[9 empty] | 1740000.66 | 2610000.99 | 1.739962 | 0.6065907 | 1741113.427 | 2611670.1 | 0.8020036 | 0.1397451 | 3478704.789 | 6957409.578 | 0.7966275 | 0.1935916
[9 empty] | 1740301.488 | 2610452.232 | 1.740176 | 0.6068044 | 1741414.224 | 2612121.336 | 0.8020325 | 0.139774 | 3479305.398 | 6958610.796 | 0.7965149 | 0.1934789
[9 empty] | 1740602.317 | 2610903.5 | 1.740374 | 0.6070022 | 1741715.052 | 2612572.578 | 0.8020596 | 0.1398011 | 3479906.008 | 6959812.016 | 0.7965941 | 0.1935582
[9 empty] | 1740903.129 | 2611354.7 | 1.740475 | 0.607103 | 1742015.88 | 2613023.82 | 0.8020754 | 0.1398169 | 3480506.602 | 6961013.204 | 0.7965819 | 0.1935459
[9 empty] | 1741203.988 | 2611805.982 | 1.740566 | 0.6071944 | 1742316.693 | 2613475.0 | 0.8020867 | 0.1398282 | 3481107.18 | 6962214.36 | 0.7965856 | 0.1935497
[9 empty] | 1741504.77 | 2612257.155 | 1.740719 | 0.6073473 | 1742617.505 | 2613926.3 | 0.802111 | 0.1398525 | 3481707.773 | 6963415.546 | 0.7965483 | 0.1935123
[9 empty] | 1741805.598 | 2612708.397 | 1.740917 | 0.607545 | 1742918.302 | 2614377.453 | 0.8021407 | 0.1398822 | 3482308.367 | 6964616.734 | 0.7974481 | 0.1944121
[9 empty] | 1742106.395 | 2613159.6 | 1.741085 | 0.6077129 | 1743219.114 | 2614828.671 | 0.8021678 | 0.1399093 | 3482908.961 | 6965817.922 | 0.7972609 | 0.1942249
[9 empty] | 1742407.207 | 2613610.8 | 1.7412 | 0.6078286 | 1743519.943 | 2615279.9 | 0.8021557 | 0.1398972 | 3483509.539 | 6967019.078 | 0.7971818 | 0.1941459
[9 empty] | 1742708.051 | 2614062.1 | 1.741283 | 0.6079116 | 1743820.771 | 2615731.2 | 0.8021417 | 0.1398832 | 3484110.133 | 6968220.266 | 0.79714 | 0.1941041
[9 empty] | 1743008.863 | 2614513.3 | 1.741452 | 0.6080805 | 1744121.568 | 2616182.352 | 0.8021473 | 0.1398888 | 3484710.728 | 6969421.456 | 0.7969811 | 0.1939452
[9 empty] | 1743309.66 | 2614964.49 | 1.741672 | 0.6083006 | 1744422.396 | 2616633.594 | 0.8021548 | 0.1398963 | 3485311.321 | 6970622.642 | 0.797115 | 0.1940791
[9 empty] | 1743610.473 | 2615415.7 | 1.741801 | 0.6084293 | 1744723.224 | 2617084.836 | 0.8021678 | 0.1399093 | 3485911.915 | 6971823.83 | 0.7972231 | 0.1941871
[9 empty] | 1743911.301 | 2615867.0 | 1.741853 | 0.6084815 | 1745024.036 | 2617536.054 | 0.8021659 | 0.1399074 | 3486512.509 | 6973025.018 | 0.7971733 | 0.1941373
[9 empty] | 1744212.098 | 2616318.147 | 1.741939 | 0.6085672 | 1745324.833 | 2617987.2 | 0.802152 | 0.1398935 | 3487113.118 | 6974226.236 | 0.7971939 | 0.1941579
[9 empty] | 1744512.942 | 2616769.413 | 1.742102 | 0.6087306 | 1745625.646 | 2618438.469 | 0.8021613 | 0.1399028 | 3487713.728 | 6975427.456 | 0.7970568 | 0.1940209
[9 empty] | 1744813.738 | 2617220.607 | 1.742279 | 0.6089078 | 1745926.474 | 2618889.711 | 0.8021893 | 0.1399308 | 3488314.321 | 6976628.642 | 0.796944 | 0.1939081
[9 empty] | 1745114.582 | 2617671.873 | 1.742415 | 0.6090432 | 1746227.318 | 2619340.977 | 0.802207 | 0.1399485 | 3488914.915 | 6977829.83 | 0.7969774 | 0.1939415
[9 empty] | 1745415.363 | 2618123.0 | 1.742573 | 0.6092018 | 1746528.13 | 2619792.195 | 0.8022321 | 0.1399736 | 3489515.556 | 6979031.112 | 0.7968653 | 0.1938293
[9 empty] | 1745716.176 | 2618574.264 | 1.742693 | 0.6093213 | 1746828.927 | 2620243.4 | 0.8022536 | 0.1399951 | 3490116.165 | 6980232.33 | 0.7968481 | 0.1938122
[9 empty] | 1746017.02 | 2619025.53 | 1.742857 | 0.6094853 | 1747129.724 | 2620694.586 | 0.8022647 | 0.1400062 | 3490716.759 | 6981433.518 | 0.7967941 | 0.1937582
[9 empty] | 1746317.817 | 2619476.7 | 1.743029 | 0.609657 | 1747430.568 | 2621145.852 | 0.8022815 | 0.140023 | 3491317.353 | 6982634.706 | 0.7967191 | 0.1936831
[9 empty] | 1746618.629 | 2619927.9 | 1.743151 | 0.6097792 | 1747731.364 | 2621597.046 | 0.8022833 | 0.1400249 | 3491917.946 | 6983835.892 | 0.7966359 | 0.1935999
[9 empty] | 1746919.426 | 2620379.139 | 1.74321 | 0.6098379 | 1748032.146 | 2622048.219 | 0.8022805 | 0.140022 | 3492518.571 | 6985037.142 | 0.7965567 | 0.1935207
[9 empty] | 1747220.254 | 2620830.381 | 1.74332 | 0.609948 | 1748332.958 | 2622499.437 | 0.8022833 | 0.1400248 | 3493119.134 | 6986238.268 | 0.7961236 | 0.1930877
[9 empty] | 1747521.098 | 2621281.647 | 1.743446 | 0.6100739 | 1748633.786 | 2622950.679 | 0.802288 | 0.1400295 | 3493719.743 | 6987439.486 | 0.7959523 | 0.1929163
[9 empty] | 1747821.91 | 2621732.865 | 1.743579 | 0.6102073 | 1748934.599 | 2623401.9 | 0.8022917 | 0.1400332 | 3494320.337 | 6988640.674 | 0.7958151 | 0.1927791
[9 empty] | 1748122.707 | 2622184.1 | 1.743704 | 0.6103322 | 1749235.427 | 2623853.1 | 0.8022973 | 0.1400388 | 3494920.931 | 6989841.862 | 0.7957149 | 0.1926789
[9 empty] | 1748423.52 | 2622635.28 | 1.743872 | 0.6105002 | 1749536.208 | 2624304.312 | 0.8022861 | 0.1400276 | 3495521.524 | 6991043.048 | 0.7958693 | 0.1928334
[9 empty] | 1748724.301 | 2623086.5 | 1.744033 | 0.6106616 | 1749837.052 | 2624755.578 | 0.8022842 | 0.1400257 | 3496122.134 | 6992244.268 | 0.7960359 | 0.1929999
[9 empty] | 1749025.145 | 2623537.7 | 1.744452 | 0.6110805 | 1750137.833 | 2625206.7 | 0.8022833 | 0.1400248 | 3496722.743 | 6993445.486 | 0.7959108 | 0.1928749
[9 empty] | 1749325.926 | 2623988.889 | 1.744904 | 0.611532 | 1750438.646 | 2625657.969 | 0.8022824 | 0.1400239 | 3497323.337 | 6994646.674 | 0.7959191 | 0.1928831
[9 empty] | 1749626.723 | 2624440.1 | 1.745435 | 0.6120638 | 1750739.474 | 2626109.211 | 0.8023869 | 0.1401284 | 3497923.946 | 6995847.892 | 0.7952527 | 0.1922168
[9 empty] | 1749927.535 | 2624891.3 | 1.745964 | 0.6125927 | 1751040.255 | 2626560.4 | 0.8025353 | 0.1402768 | 3498524.54 | 6997049.08 | 0.7952233 | 0.1921874
[9 empty] | 1750228.348 | 2625342.522 | 1.746452 | 0.6130805 | 1751341.083 | 2627011.6 | 0.8026257 | 0.1403673 | 3499125.134 | 6998250.268 | 0.7952021 | 0.1921662
[9 empty] | 1750529.145 | 2625793.7 | 1.746657 | 0.6132849 | 1751641.88 | 2627462.82 | 0.8026912 | 0.1404327 | 3499725.728 | 6999451.456 | 0.7954277 | 0.1923917
[9 empty] | 1750829.957 | 2626244.9 | 1.746699 | 0.6133278 | 1751942.724 | 2627914.086 | 0.8027472 | 0.1404887 | 3500326.337 | 7000652.674 | 0.7954027 | 0.1923667
[9 empty] | 1751130.77 | 2626696.155 | 1.746747 | 0.6133753 | 1752243.521 | 2628365.3 | 0.8026744 | 0.1404159 | 3500926.946 | 7001853.892 | 0.7953524 | 0.1923165
[9 empty] | 1751431.582 | 2627147.373 | 1.746707 | 0.6133352 | 1752544.333 | 2628816.5 | 0.8024953 | 0.1402368 | 3501527.54 | 7003055.08 | 0.7954357 | 0.1923998
[9 empty] | 1751732.395 | 2627598.6 | 1.746726 | 0.6133539 | 1752845.13 | 2629267.695 | 0.8023797 | 0.1401212 | 3502128.134 | 7004256.268 | 0.7959611 | 0.1929251
[9 empty] | 1752033.207 | 2628049.8 | 1.746683 | 0.6133118 | 1753145.958 | 2629718.937 | 0.8022844 | 0.1400259 | 3502728.728 | 7005457.456 | 0.7959777 | 0.1929417
[9 empty] | 1752334.004 | 2628501.006 | 1.746707 | 0.6133351 | 1753446.771 | 2630170.2 | 0.8022257 | 0.1399672 | 3503329.321 | 7006658.642 | 0.7959817 | 0.1929457
[9 empty] | 1752634.832 | 2628952.248 | 1.746688 | 0.6133166 | 1753747.599 | 2630621.4 | 0.802124 | 0.1398655 | 3503929.915 | 7007859.83 | 0.7959486 | 0.1929127
[9 empty] | 1752935.629 | 2629403.4 | 1.746583 | 0.6132111 | 1754048.411 | 2631072.6 | 0.8020484 | 0.1397899 | 3504530.524 | 7009061.048 | 0.7960737 | 0.1930378
[9 empty] | 1753236.457 | 2629854.7 | 1.746517 | 0.6131449 | 1754349.224 | 2631523.836 | 0.8019895 | 0.139731 | 3505131.087 | 7010262.174 | 0.7960233 | 0.1929873
[9 empty] | 1753537.254 | 2630305.881 | 1.746475 | 0.6131038 | 1754650.068 | 2631975.102 | 0.8020054 | 0.1397469 | 3505731.682 | 7011463.364 | 0.7961025 | 0.1930666
[9 empty] | 1753838.082 | 2630757.123 | 1.746417 | 0.613045 | 1754950.88 | 2632426.32 | 0.8019736 | 0.1397151 | 3506332.291 | 7012664.582 | 0.7960152 | 0.1929793
[9 empty] | 1754138.91 | 2631208.365 | 1.746345 | 0.612973 | 1755251.677 | 2632877.5 | 0.8019531 | 0.1396946 | 3506932.9 | 7013865.8 | 0.7959901 | 0.1929542
[9 empty] | 1754439.723 | 2631659.6 | 1.746312 | 0.6129404 | 1755552.489 | 2633328.7 | 0.8019727 | 0.1397142 | 3507533.494 | 7015066.988 | 0.7959693 | 0.1929334
[9 empty] | 1754740.52 | 2632110.78 | 1.746244 | 0.6128723 | 1755853.318 | 2633779.977 | 0.8019783 | 0.1397198 | 3508134.088 | 7016268.176 | 0.7960605 | 0.1930246
[9 empty] | 1755041.332 | 2632561.998 | 1.746235 | 0.612863 | 1756154.146 | 2634231.219 | 0.8020007 | 0.1397422 | 3508734.682 | 7017469.364 | 0.7960817 | 0.1930457
[9 empty] | 1755342.129 | 2633013.2 | 1.746293 | 0.6129209 | 1756454.958 | 2634682.437 | 0.8020063 | 0.1397478 | 3509335.291 | 7018670.582 | 0.7960194 | 0.1929835
[9 empty] | 1755642.942 | 2633464.413 | 1.746172 | 0.6128006 | 1756755.755 | 2635133.6 | 0.8020399 | 0.1397814 | 3509935.885 | 7019871.77 | 0.7961025 | 0.1930666
[9 empty] | 1755943.754 | 2633915.631 | 1.745773 | 0.6124014 | 1757056.568 | 2635584.852 | 0.8020362 | 0.1397777 | 3510536.494 | 7021072.988 | 0.7960444 | 0.1930085
[9 empty] | 1756244.567 | 2634366.9 | 1.745713 | 0.6123417 | 1757357.38 | 2636036.07 | 0.8020652 | 0.1398067 | 3511137.104 | 7022274.208 | 0.7959819 | 0.1929459
[9 empty] | 1756545.38 | 2634818.07 | 1.745757 | 0.6123856 | 1757658.208 | 2636487.312 | 0.8020737 | 0.1398152 | 3511737.697 | 7023475.394 | 0.7962441 | 0.1932082
[9 empty] | 1756846.208 | 2635269.312 | 1.745704 | 0.6123324 | 1757959.005 | 2636938.5 | 0.8021073 | 0.1398488 | 3512338.307 | 7024676.614 | 0.7961445 | 0.1931085
[9 empty] | 1757147.052 | 2635720.578 | 1.745599 | 0.612227 | 1758259.819 | 2637389.7 | 0.8020952 | 0.1398367 | 3512938.916 | 7025877.832 | 0.7959817 | 0.1929458
[9 empty] | 1757447.833 | 2636171.7 | 1.745905 | 0.6125338 | 1758560.631 | 2637840.9 | 0.802099 | 0.1398405 | 3513539.51 | 7027079.02 | 0.7960817 | 0.1930457
[9 empty] | 1757748.677 | 2636623.0 | 1.746104 | 0.6127325 | 1758861.475 | 2638292.2 | 0.8021363 | 0.1398778 | 3514140.104 | 7028280.208 | 0.79599 | 0.1929541
[9 empty] | 1758049.489 | 2637074.2 | 1.746236 | 0.612864 | 1759162.287 | 2638743.4 | 0.8021437 | 0.1398852 | 3514740.682 | 7029481.364 | 0.7959278 | 0.1928919
[9 empty] | 1758350.318 | 2637525.477 | 1.746222 | 0.61285 | 1759463.115 | 2639194.7 | 0.8021343 | 0.1398759 | 3515341.307 | 7030682.614 | 0.7960108 | 0.1929749
[9 empty] | 1758651.161 | 2637976.7 | 1.746121 | 0.6127493 | 1759763.959 | 2639645.9 | 0.8020924 | 0.1398339 | 3515941.9 | 7031883.8 | 0.7961192 | 0.1930833
[9 empty] | 1758952.005 | 2638428.0 | 1.746054 | 0.6126822 | 1760064.756 | 2640097.134 | 0.8020755 | 0.139817 | 3516542.525 | 7033085.05 | 0.7959525 | 0.1929166
[9 empty] | 1759252.802 | 2638879.203 | 1.746095 | 0.6127232 | 1760365.553 | 2640548.3 | 0.8020859 | 0.1398274 | 3517143.119 | 7034286.238 | 0.7958735 | 0.1928376
[9 empty] | 1759553.599 | 2639330.4 | 1.746209 | 0.6128378 | 1760666.397 | 2640999.6 | 0.8021091 | 0.1398506 | 3517743.697 | 7035487.394 | 0.7959609 | 0.1929249
[9 empty] | 1759854.443 | 2639781.7 | 1.746148 | 0.6127763 | 1760967.194 | 2641450.791 | 0.8020587 | 0.1398002 | 3518344.307 | 7036688.614 | 0.7960357 | 0.1929998
[9 empty] | 1760155.255 | 2640232.9 | 1.746111 | 0.612739 | 1761268.037 | 2641902.1 | 0.8020288 | 0.1397703 | 3518944.916 | 7037889.832 | 0.7960571 | 0.1930211
[9 empty] | 1760456.052 | 2640684.078 | 1.746089 | 0.6127175 | 1761568.881 | 2642353.3 | 0.8020176 | 0.1397591 | 3519545.541 | 7039091.082 | 0.7960317 | 0.1929958
[9 empty] | 1760756.864 | 2641135.296 | 1.746019 | 0.6126476 | 1761869.694 | 2642804.541 | 0.8020334 | 0.1397749 | 3520146.119 | 7040292.238 | 0.7959731 | 0.1929372
[9 empty] | 1761057.693 | 2641586.5 | 1.745867 | 0.6124956 | 1762170.49 | 2643255.735 | 0.8020297 | 0.1397712 | 3520746.713 | 7041493.426 | 0.7959565 | 0.1929206
[9 empty] | 1761358.521 | 2642037.8 | 1.745802 | 0.6124303 | 1762471.319 | 2643707.0 | 0.8020109 | 0.1397524 | 3521347.275 | 7042694.55 | 0.7958188 | 0.1927829
[9 empty] | 1761659.318 | 2642488.977 | 1.74576 | 0.6123883 | 1762772.147 | 2644158.2 | 0.8020006 | 0.1397421 | 3521947.885 | 7043895.77 | 0.7957943 | 0.1927584
[9 empty] | 1761960.13 | 2642940.195 | 1.745744 | 0.6123724 | 1763072.959 | 2644609.4 | 0.8020585 | 0.1398 | 3522548.479 | 7045096.958 | 0.7957064 | 0.1926705
[9 empty] | 1762260.943 | 2643391.4 | 1.745768 | 0.6123967 | 1763373.787 | 2645060.7 | 0.8020856 | 0.1398271 | 3523149.072 | 7046298.144 | 0.7958568 | 0.1928209
[9 empty] | 1762561.739 | 2643842.6 | 1.745721 | 0.6123492 | 1763674.615 | 2645511.9 | 0.802081 | 0.1398225 | 3523749.666 | 7047499.332 | 0.7957108 | 0.1926749
[9 empty] | 1762862.568 | 2644293.852 | 1.745659 | 0.6122876 | 1763975.459 | 2645963.2 | 0.8020325 | 0.139774 | 3524350.26 | 7048700.52 | 0.7955941 | 0.1925582
[9 empty] | 1763163.38 | 2644745.07 | 1.745633 | 0.6122615 | 1764276.287 | 2646414.4 | 0.8020251 | 0.1397666 | 3524950.854 | 7049901.708 | 0.7952816 | 0.1922457
[9 empty] | 1763464.177 | 2645196.3 | 1.745596 | 0.6122242 | 1764577.084 | 2646865.626 | 0.8020335 | 0.139775 | 3525551.463 | 7051102.926 | 0.7960107 | 0.1929748
[9 empty] | 1763764.989 | 2645647.5 | 1.745512 | 0.6121401 | 1764877.897 | 2647316.8 | 0.8020233 | 0.1397648 | 3526152.057 | 7052304.114 | 0.7959275 | 0.1928915
[9 empty] | 1764065.802 | 2646098.703 | 1.745476 | 0.6121046 | 1765178.74 | 2647768.11 | 0.8019888 | 0.1397303 | 3526752.667 | 7053505.334 | 0.7947775 | 0.1917416
[9 empty] | 1764366.599 | 2646549.9 | 1.745457 | 0.6120851 | 1765479.553 | 2648219.3 | 0.8020009 | 0.1397424 | 3527353.261 | 7054706.522 | 0.7947857 | 0.1917498
[9 empty] | 1764667.396 | 2647001.094 | 1.745417 | 0.612045 | 1765780.381 | 2648670.6 | 0.8020131 | 0.1397546 | 3527953.87 | 7055907.74 | 0.7943482 | 0.1913123
[9 empty] | 1764968.208 | 2647452.312 | 1.745408 | 0.6120366 | 1766081.178 | 2649121.767 | 0.8019982 | 0.1397397 | 3528554.48 | 7057108.96 | 0.7941065 | 0.1910706
[9 empty] | 1765269.021 | 2647903.5 | 1.745496 | 0.6121242 | 1766381.99 | 2649572.985 | 0.802 | 0.1397415 | 3529155.058 | 7058310.116 | 0.7941778 | 0.1911419
[9 empty] | 1765569.818 | 2648354.727 | 1.745467 | 0.6120953 | 1766682.787 | 2650024.2 | 0.8020364 | 0.1397779 | 3529755.667 | 7059511.334 | 0.7943067 | 0.1912707
[9 empty] | 1765870.646 | 2648805.969 | 1.74545 | 0.6120785 | 1766983.584 | 2650475.376 | 0.8020727 | 0.1398142 | 3530356.261 | 7060712.522 | 0.7945568 | 0.1915209
[9 empty] | 1766171.474 | 2649257.211 | 1.74542 | 0.6120486 | 1767284.397 | 2650926.6 | 0.8020661 | 0.1398076 | 3530956.87 | 7061913.74 | 0.7942943 | 0.1912583
[9 empty] | 1766472.302 | 2649708.453 | 1.745407 | 0.6120355 | 1767585.194 | 2651377.791 | 0.8020557 | 0.1397973 | 3531557.48 | 7063114.96 | 0.7942939 | 0.1912579
[9 empty] | 1766773.099 | 2650159.6 | 1.745277 | 0.611905 | 1767886.006 | 2651829.009 | 0.8020594 | 0.1398009 | 3532158.073 | 7064316.146 | 0.794219 | 0.1911831
[9 empty] | 1767073.88 | 2650610.82 | 1.745278 | 0.6119068 | 1768186.787 | 2652280.2 | 0.802009 | 0.1397505 | 3532758.683 | 7065517.366 | 0.7943279 | 0.191292
[9 empty] | 1767374.708 | 2651062.062 | 1.745222 | 0.61185 | 1768487.6 | 2652731.4 | 0.801982 | 0.1397235 | 3533359.308 | 7066718.616 | 0.7943943 | 0.1913583
[9 empty] | 1767675.521 | 2651513.3 | 1.745111 | 0.611739 | 1768788.444 | 2653182.666 | 0.8020109 | 0.1397524 | 3533959.901 | 7067919.802 | 0.7944979 | 0.1914619
[9 empty] | 1767976.318 | 2651964.477 | 1.745123 | 0.6117512 | 1769089.287 | 2653633.9 | 0.8020847 | 0.1398262 | 3534560.495 | 7069120.99 | 0.7945066 | 0.1914707
[9 empty] | 1768277.146 | 2652415.719 | 1.745206 | 0.6118341 | 1769390.115 | 2654085.2 | 0.8020977 | 0.1398392 | 3535161.089 | 7070322.178 | 0.7943358 | 0.1912999
[9 empty] | 1768577.974 | 2652866.961 | 1.74514 | 0.611768 | 1769690.944 | 2654536.416 | 0.8021173 | 0.1398588 | 3535761.698 | 7071523.396 | 0.7943607 | 0.1913248
[9 empty] | 1768878.802 | 2653318.203 | 1.745035 | 0.6116634 | 1769991.756 | 2654987.634 | 0.8021267 | 0.1398682 | 3536362.292 | 7072724.584 | 0.7944735 | 0.1914375
[9 empty] | 1769179.599 | 2653769.4 | 1.745101 | 0.6117296 | 1770292.553 | 2655438.8 | 0.8021659 | 0.1399074 | 3536962.901 | 7073925.802 | 0.7943905 | 0.1913545
[9 empty] | 1769480.427 | 2654220.6 | 1.745199 | 0.6118276 | 1770593.365 | 2655890.0 | 0.8021892 | 0.1399307 | 3537563.511 | 7075127.022 | 0.7944233 | 0.1913874
[9 empty] | 1769781.255 | 2654671.9 | 1.745275 | 0.6119033 | 1770894.178 | 2656341.267 | 0.8022145 | 0.139956 | 3538164.105 | 7076328.21 | 0.7945357 | 0.1914997
[9 empty] | 1770082.052 | 2655123.078 | 1.745335 | 0.6119638 | 1771195.006 | 2656792.509 | 0.8022276 | 0.1399691 | 3538764.683 | 7077529.366 | 0.7943732 | 0.1913373
[9 empty] | 1770382.88 | 2655574.32 | 1.745346 | 0.6119741 | 1771495.834 | 2657243.751 | 0.8022565 | 0.139998 | 3539365.276 | 7078730.552 | 0.7944609 | 0.1914249
[9 empty] | 1770683.693 | 2656025.5 | 1.745342 | 0.6119703 | 1771796.631 | 2657694.9 | 0.8022741 | 0.1400157 | 3539965.886 | 7079931.772 | 0.7944109 | 0.191375
[9 empty] | 1770984.505 | 2656476.8 | 1.745326 | 0.6119545 | 1772097.444 | 2658146.166 | 0.8022676 | 0.1400091 | 3540566.464 | 7081132.928 | 0.7945901 | 0.1915541
[9 empty] | 1771285.286 | 2656927.929 | 1.745252 | 0.6118799 | 1772398.225 | 2658597.3 | 0.8022526 | 0.1399941 | 3541167.058 | 7082334.116 | 0.7945693 | 0.1915333
[9 empty] | 1771586.114 | 2657379.171 | 1.745209 | 0.6118372 | 1772699.053 | 2659048.6 | 0.8022638 | 0.1400053 | 3541767.683 | 7083535.366 | 0.7946275 | 0.1915915
[9 empty] | 1771886.911 | 2657830.4 | 1.745145 | 0.6117738 | 1772999.881 | 2659499.8 | 0.8022732 | 0.1400147 | 3542368.292 | 7084736.584 | 0.7947483 | 0.1917124
[9 empty] | 1772187.755 | 2658281.6 | 1.745139 | 0.6117673 | 1773300.678 | 2659951.017 | 0.8023162 | 0.1400577 | 3542968.901 | 7085937.802 | 0.7948316 | 0.1917957
[9 empty] | 1772488.536 | 2658732.804 | 1.745151 | 0.6117793 | 1773601.49 | 2660402.235 | 0.8023581 | 0.1400996 | 3543569.495 | 7087138.99 | 0.7948274 | 0.1917915
[9 empty] | 1772789.349 | 2659184.0 | 1.745215 | 0.6118437 | 1773902.287 | 2660853.4 | 0.8024095 | 0.140151 | 3544170.105 | 7088340.21 | 0.7948569 | 0.191821
[9 empty] | 1773090.193 | 2659635.3 | 1.745162 | 0.6117904 | 1774203.131 | 2661304.7 | 0.8024151 | 0.1401566 | 3544770.714 | 7089541.428 | 0.7947652 | 0.1917293
[9 empty] | 1773391.005 | 2660086.5 | 1.745144 | 0.6117727 | 1774503.928 | 2661755.892 | 0.8024365 | 0.140178 | 3545371.308 | 7090742.616 | 0.7947983 | 0.1917623
[9 empty] | 1773691.802 | 2660537.703 | 1.745167 | 0.611795 | 1774804.756 | 2662207.134 | 0.8024327 | 0.1401742 | 3545971.901 | 7091943.802 | 0.7949271 | 0.1918911
[9 empty] | 1773992.599 | 2660988.9 | 1.744751 | 0.6113798 | 1775105.569 | 2662658.4 | 0.8024561 | 0.1401976 | 3546572.495 | 7093144.99 | 0.79484 | 0.1918041
[9 empty] | 1774293.443 | 2661440.2 | 1.744142 | 0.6107707 | 1775406.365 | 2663109.5 | 0.8024879 | 0.1402294 | 3547173.105 | 7094346.21 | 0.79529 | 0.1922541
[9 empty] | 1774594.255 | 2661891.4 | 1.743502 | 0.6101299 | 1775707.178 | 2663560.767 | 0.8025289 | 0.1402704 | 3547773.715 | 7095547.43 | 0.7950692 | 0.1920333
[9 empty] | 1774895.099 | 2662342.6 | 1.742862 | 0.60949 | 1776007.975 | 2664012.0 | 0.8025392 | 0.1402807 | 3548374.309 | 7096748.618 | 0.7949317 | 0.1918957
[9 empty] | 1775195.911 | 2662793.9 | 1.742373 | 0.6090012 | 1776308.772 | 2664463.158 | 0.8025476 | 0.1402891 | 3548974.918 | 7097949.836 | 0.7950735 | 0.1920375
[9 empty] | 1775496.708 | 2663245.062 | 1.742429 | 0.6090573 | 1776609.6 | 2664914.4 | 0.802555 | 0.1402965 | 3549575.512 | 7099151.024 | 0.7949023 | 0.1918664
[9 empty] | 1775797.536 | 2663696.304 | 1.753421 | 0.6200498 | 1776910.412 | 2665365.618 | 0.8025475 | 0.140289 | 3550176.121 | 7100352.242 | 0.7950441 | 0.1920081
[9 empty] | 1776098.349 | 2664147.5 | 1.764948 | 0.631576 | 1777211.209 | 2665816.8 | 0.8025512 | 0.1402927 | 3550776.731 | 7101553.462 | 0.7950026 | 0.1919667
[9 empty] | 1776399.177 | 2664598.8 | 1.776963 | 0.6435918 | 1777512.022 | 2666268.033 | 0.8025718 | 0.1403133 | 3551377.324 | 7102754.648 | 0.7950818 | 0.1920459
[9 empty] | 1776700.005 | 2665050.0 | 1.789305 | 0.6559332 | 1777812.85 | 2666719.275 | 0.8026146 | 0.1403561 | 3551977.918 | 7103955.836 | 0.7951733 | 0.1921373
[9 empty] | 1777000.818 | 2665501.227 | 1.801808 | 0.6684368 | 1778113.647 | 2667170.5 | 0.8026304 | 0.1403719 | 3552578.512 | 7105157.024 | 0.7953151 | 0.1922791
[9 empty] | 1777301.646 | 2665952.469 | 1.80341 | 0.6700385 | 1778414.475 | 2667621.7 | 0.802648 | 0.1403895 | 3553179.121 | 7106358.242 | 0.7956069 | 0.192571
[9 empty] | 1777602.49 | 2666403.735 | 1.804657 | 0.6712856 | 1778715.272 | 2668072.908 | 0.8026722 | 0.1404137 | 3553779.715 | 7107559.43 | 0.7954564 | 0.1924205
[9 empty] | 1777903.287 | 2666854.9 | 1.805811 | 0.6724395 | 1779016.1 | 2668524.15 | 0.8027114 | 0.1404529 | 3554380.309 | 7108760.618 | 0.7954691 | 0.1924332
[9 empty] | 1778204.115 | 2667306.2 | 1.806881 | 0.6735094 | 1779316.913 | 2668975.4 | 0.8027544 | 0.1404959 | 3554980.918 | 7109961.836 | 0.7956651 | 0.1926292
[9 empty] | 1778504.959 | 2667757.4 | 1.807717 | 0.6743453 | 1779617.726 | 2669426.589 | 0.8028001 | 0.1405416 | 3555581.527 | 7111163.054 | 0.7954941 | 0.1924582
[9 empty] | 1778805.772 | 2668208.658 | 1.808463 | 0.6750916 | 1779918.523 | 2669877.8 | 0.8028289 | 0.1405704 | 3556182.106 | 7112364.212 | 0.7954734 | 0.1924375
[9 empty] | 1779106.569 | 2668659.9 | 1.809145 | 0.6757736 | 1780219.335 | 2670329.0 | 0.8028532 | 0.1405947 | 3556782.699 | 7113565.398 | 0.7955985 | 0.1925625
[9 empty] | 1779407.397 | 2669111.1 | 1.810034 | 0.6766627 | 1780520.179 | 2670780.3 | 0.8028783 | 0.1406198 | 3557383.309 | 7114766.618 | 0.7955856 | 0.1925497
[9 empty] | 1779708.209 | 2669562.3 | 1.811043 | 0.6776711 | 1780820.991 | 2671231.5 | 0.8028905 | 0.140632 | 3557983.918 | 7115967.836 | 0.7957733 | 0.1927374
[9 empty] | 1780009.022 | 2670013.533 | 1.812006 | 0.6786347 | 1781121.788 | 2671682.682 | 0.8028942 | 0.1406357 | 3558584.512 | 7117169.024 | 0.7957523 | 0.1927163
[9 empty] | 1780309.85 | 2670464.775 | 1.812924 | 0.6795525 | 1781422.601 | 2672133.9 | 0.8029437 | 0.1406852 | 3559185.121 | 7118370.242 | 0.7956193 | 0.1925834
[9 empty] | 1780610.631 | 2670915.9 | 1.81389 | 0.680518 | 1781723.413 | 2672585.1 | 0.8029643 | 0.1407058 | 3559785.715 | 7119571.43 | 0.7956941 | 0.1926582
[9 empty] | 1780911.459 | 2671367.2 | 1.814615 | 0.6812437 | 1782024.195 | 2673036.3 | 0.8029746 | 0.1407161 | 3560386.324 | 7120772.648 | 0.7957941 | 0.1927581
[9 empty] | 1781212.272 | 2671818.408 | 1.815159 | 0.6817876 | 1782325.023 | 2673487.5 | 0.8029736 | 0.1407151 | 3560986.918 | 7121973.836 | 0.7956192 | 0.1925833
[9 empty] | 1781513.1 | 2672269.65 | 1.815535 | 0.6821634 | 1782625.82 | 2673938.73 | 0.8029485 | 0.14069 | 3561587.527 | 7123175.054 | 0.7955233 | 0.1924873
[9 empty] | 1781813.897 | 2672720.8 | 1.815833 | 0.6824611 | 1782926.663 | 2674390.0 | 0.8028459 | 0.1405874 | 3562188.121 | 7124376.242 | 0.7954691 | 0.1924332
[9 empty] | 1782114.725 | 2673172.1 | 1.816086 | 0.6827139 | 1783227.46 | 2674841.19 | 0.8027713 | 0.1405128 | 3562788.731 | 7125577.462 | 0.7954355 | 0.1923995
[9 empty] | 1782415.553 | 2673623.3 | 1.816348 | 0.682976 | 1783528.288 | 2675292.432 | 0.8027173 | 0.1404588 | 3563389.34 | 7126778.68 | 0.7954397 | 0.1924037
[9 empty] | 1782716.365 | 2674074.5 | 1.81659 | 0.6832184 | 1783829.101 | 2675743.7 | 0.8026921 | 0.1404336 | 3563989.934 | 7127979.868 | 0.7952439 | 0.1922079
[9 empty] | 1783017.162 | 2674525.743 | 1.81683 | 0.6834582 | 1784129.913 | 2676194.9 | 0.8027015 | 0.140443 | 3564590.543 | 7129181.086 | 0.7953442 | 0.1923083
[9 empty] | 1783317.959 | 2674976.9 | 1.817071 | 0.683699 | 1784430.71 | 2676646.065 | 0.8027416 | 0.1404831 | 3565191.137 | 7130382.274 | 0.7953108 | 0.1922749
[9 empty] | 1783618.787 | 2675428.2 | 1.817359 | 0.6839872 | 1784731.523 | 2677097.3 | 0.8027444 | 0.1404859 | 3565791.715 | 7131583.43 | 0.7952897 | 0.1922538
[9 empty] | 1783919.6 | 2675879.4 | 1.817638 | 0.6842662 | 1785032.32 | 2677548.48 | 0.8027247 | 0.1404662 | 3566392.309 | 7132784.618 | 0.7951445 | 0.1921085
[9 empty] | 1784220.412 | 2676330.618 | 1.817874 | 0.6845022 | 1785333.132 | 2677999.698 | 0.8026828 | 0.1404243 | 3566992.918 | 7133985.836 | 0.794973 | 0.1919371
[9 empty] | 1784521.209 | 2676781.8 | 1.818106 | 0.6847345 | 1785633.945 | 2678450.9 | 0.8026444 | 0.140386 | 3567593.512 | 7135187.024 | 0.7948398 | 0.1918039
[9 empty] | 1784822.006 | 2677233.009 | 1.818356 | 0.6849843 | 1785934.757 | 2678902.1 | 0.8025754 | 0.1403169 | 3568194.106 | 7136388.212 | 0.7949647 | 0.1919288
[9 empty] | 1785122.803 | 2677684.2 | 1.818591 | 0.6852194 | 1786235.554 | 2679353.331 | 0.8025278 | 0.1402693 | 3568794.7 | 7137589.4 | 0.7948941 | 0.1918581
[9 empty] | 1785423.631 | 2678135.4 | 1.81888 | 0.6855085 | 1786536.382 | 2679804.573 | 0.8025139 | 0.1402554 | 3569395.31 | 7138790.62 | 0.7948235 | 0.1917876
[9 empty] | 1785724.475 | 2678586.7 | 1.819127 | 0.6857557 | 1786837.21 | 2680255.815 | 0.8025409 | 0.1402824 | 3569995.919 | 7139991.838 | 0.7946358 | 0.1915999
[9 empty] | 1786025.287 | 2679037.9 | 1.819317 | 0.685945 | 1787138.007 | 2680707.0 | 0.8025083 | 0.1402499 | 3570596.513 | 7141193.026 | 0.7946778 | 0.1916419
[9 empty] | 1786326.084 | 2679489.126 | 1.819488 | 0.6861167 | 1787438.835 | 2681158.3 | 0.8025093 | 0.1402509 | 3571197.122 | 7142394.244 | 0.7947193 | 0.1916833
[9 empty] | 1786626.897 | 2679940.3 | 1.819781 | 0.6864096 | 1787739.679 | 2681609.5 | 0.8025345 | 0.140276 | 3571797.732 | 7143595.464 | 0.7946652 | 0.1916293
[9 empty] | 1786927.709 | 2680391.6 | 1.820156 | 0.6867847 | 1788040.476 | 2682060.714 | 0.8025588 | 0.1403003 | 3572398.325 | 7144796.65 | 0.7944776 | 0.1914417
[9 empty] | 1787228.522 | 2680842.783 | 1.820384 | 0.6870122 | 1788341.273 | 2682511.9 | 0.8025597 | 0.1403012 | 3572998.919 | 7145997.838 | 0.7944817 | 0.1914458
[9 empty] | 1787529.365 | 2681294.0 | 1.820592 | 0.6872202 | 1788642.101 | 2682963.2 | 0.8025774 | 0.1403189 | 3573599.497 | 7147198.994 | 0.7944485 | 0.1914126
[9 empty] | 1787830.162 | 2681745.243 | 1.820822 | 0.6874506 | 1788942.913 | 2683414.4 | 0.8025894 | 0.140331 | 3574200.091 | 7148400.182 | 0.7945275 | 0.1914916
[9 empty] | 1788130.99 | 2682196.485 | 1.82097 | 0.687598 | 1789243.695 | 2683865.5 | 0.8025942 | 0.1403357 | 3574800.7 | 7149601.4 | 0.7945525 | 0.1915166
[9 empty] | 1788431.803 | 2682647.7 | 1.821118 | 0.6877464 | 1789544.523 | 2684316.8 | 0.8026175 | 0.140359 | 3575401.31 | 7150802.62 | 0.7944193 | 0.1913834
[9 empty] | 1788732.615 | 2683098.9 | 1.821345 | 0.6879732 | 1789845.32 | 2684767.98 | 0.802638 | 0.1403796 | 3576001.919 | 7152003.838 | 0.7944151 | 0.1913791
[9 empty] | 1789033.412 | 2683550.118 | 1.821492 | 0.6881206 | 1790146.132 | 2685219.198 | 0.8026745 | 0.140416 | 3576602.528 | 7153205.056 | 0.7944027 | 0.1913668
[9 empty] | 1789334.209 | 2684001.3 | 1.821708 | 0.688336 | 1790446.945 | 2685670.4 | 0.8026847 | 0.1404262 | 3577203.138 | 7154406.276 | 0.7943943 | 0.1913584
[9 empty] | 1789635.053 | 2684452.6 | 1.822 | 0.688628 | 1790747.773 | 2686121.7 | 0.8027043 | 0.1404458 | 3577803.747 | 7155607.494 | 0.7942818 | 0.1912459
[9 empty] | 1789935.85 | 2684903.775 | 1.822278 | 0.688906 | 1791048.57 | 2686572.855 | 0.8027341 | 0.1404757 | 3578404.357 | 7156808.714 | 0.7941983 | 0.1911624
[9 empty] | 1790236.694 | 2685355.041 | 1.822436 | 0.6890646 | 1791349.382 | 2687024.073 | 0.8027611 | 0.1405026 | 3579004.966 | 7158009.932 | 0.7940857 | 0.1910498
[9 empty] | 1790537.49 | 2685806.235 | 1.822601 | 0.6892298 | 1791650.195 | 2687475.3 | 0.802789 | 0.1405305 | 3579605.575 | 7159211.15 | 0.7940653 | 0.1910293
[9 empty] | 1790838.287 | 2686257.4 | 1.822822 | 0.68945 | 1791950.991 | 2687926.5 | 0.8028086 | 0.1405501 | 3580206.169 | 7160412.338 | 0.7940065 | 0.1909705
[9 empty] | 1791139.131 | 2686708.7 | 1.823118 | 0.6897466 | 1792251.804 | 2688377.706 | 0.8028421 | 0.1405836 | 3580806.778 | 7161613.556 | 0.7938442 | 0.1908083
[9 empty] | 1791439.928 | 2687159.892 | 1.823307 | 0.689935 | 1792552.616 | 2688828.924 | 0.8028765 | 0.140618 | 3581407.372 | 7162814.744 | 0.7937737 | 0.1907377
[9 empty] | 1791740.725 | 2687611.1 | 1.823549 | 0.6901775 | 1792853.445 | 2689280.2 | 0.8029204 | 0.1406619 | 3582007.966 | 7164015.932 | 0.7938775 | 0.1908415
[9 empty] | 1792041.553 | 2688062.3 | 1.823769 | 0.6903976 | 1793154.273 | 2689731.4 | 0.8029008 | 0.1406423 | 3582608.56 | 7165217.12 | 0.793782 | 0.1907461
[9 empty] | 1792342.397 | 2688513.6 | 1.823935 | 0.6905636 | 1793455.07 | 2690182.605 | 0.8029483 | 0.1406898 | 3583209.169 | 7166418.338 | 0.7938611 | 0.1908252
[9 empty] | 1792643.194 | 2688964.791 | 1.824216 | 0.6908444 | 1793755.866 | 2690633.799 | 0.8032533 | 0.1409948 | 3583809.763 | 7167619.526 | 0.7939315 | 0.1908956
[9 empty] | 1792944.006 | 2689416.009 | 1.824422 | 0.6910507 | 1794056.695 | 2691085.0 | 0.803703 | 0.1414445 | 3584410.372 | 7168820.744 | 0.7937981 | 0.1907622
[9 empty] | 1793244.803 | 2689867.2 | 1.824569 | 0.6911972 | 1794357.538 | 2691536.307 | 0.8041397 | 0.1418812 | 3585010.966 | 7170021.932 | 0.7938567 | 0.1908208
[9 empty] | 1793545.647 | 2690318.5 | 1.824707 | 0.6913353 | 1794658.32 | 2691987.48 | 0.8044242 | 0.1421657 | 3585611.56 | 7171223.12 | 0.7937484 | 0.1907125
[9 empty] | 1793846.444 | 2690769.666 | 1.824977 | 0.6916058 | 1794959.132 | 2692438.698 | 0.8047516 | 0.1424931 | 3586212.153 | 7172424.306 | 0.7941899 | 0.191154
[9 empty] | 1794147.272 | 2691220.908 | 1.825209 | 0.6918371 | 1795259.96 | 2692889.94 | 0.804901 | 0.1426425 | 3586812.778 | 7173625.556 | 0.7941565 | 0.1911206
[9 empty] | 1794448.1 | 2691672.15 | 1.82558 | 0.6922083 | 1795560.804 | 2693341.206 | 0.8048011 | 0.1425426 | 3587413.388 | 7174826.776 | 0.7941107 | 0.1910748
[9 empty] | 1794748.928 | 2692123.392 | 1.825789 | 0.6924172 | 1795861.601 | 2693792.4 | 0.8046257 | 0.1423672 | 3588014.013 | 7176028.026 | 0.7940105 | 0.1909745
[9 empty] | 1795049.725 | 2692574.6 | 1.826016 | 0.6926448 | 1796162.398 | 2694243.597 | 0.8046043 | 0.1423458 | 3588614.622 | 7177229.244 | 0.7941067 | 0.1910708
[9 empty] | 1795350.522 | 2693025.783 | 1.826234 | 0.692862 | 1796463.21 | 2694694.815 | 0.8044635 | 0.142205 | 3589215.216 | 7178430.432 | 0.7942441 | 0.1912081
[9 empty] | 1795651.334 | 2693477.001 | 1.826445 | 0.6930738 | 1796764.023 | 2695146.0 | 0.804219 | 0.1419605 | 3589815.826 | 7179631.652 | 0.7941147 | 0.1910787
[9 empty] | 1795952.131 | 2693928.2 | 1.826567 | 0.693195 | 1797064.82 | 2695597.23 | 0.8040799 | 0.1418214 | 3590416.436 | 7180832.872 | 0.7939818 | 0.1909459
[9 empty] | 1796252.944 | 2694379.416 | 1.826574 | 0.6932026 | 1797365.616 | 2696048.424 | 0.8040938 | 0.1418353 | 3591017.045 | 7182034.09 | 0.7940105 | 0.1909746
[9 empty] | 1796553.756 | 2694830.634 | 1.826703 | 0.6933313 | 1797666.429 | 2696499.6 | 0.8040938 | 0.1418353 | 3591617.654 | 7183235.308 | 0.7941278 | 0.1910919
[9 empty] | 1796854.6 | 2695281.9 | 1.826957 | 0.6935851 | 1797967.226 | 2696950.839 | 0.804091 | 0.1418325 | 3592218.248 | 7184436.496 | 0.7940483 | 0.1910123
[9 empty] | 1797155.428 | 2695733.142 | 1.827127 | 0.6937558 | 1798268.038 | 2697402.057 | 0.8041386 | 0.1418801 | 3592818.858 | 7185637.716 | 0.79409 | 0.1910541
[9 empty] | 1797456.272 | 2696184.408 | 1.827196 | 0.6938248 | 1798568.866 | 2697853.299 | 0.8041909 | 0.1419324 | 3593419.451 | 7186838.902 | 0.7941149 | 0.191079
[9 empty] | 1797757.084 | 2696635.626 | 1.827351 | 0.6939797 | 1798869.71 | 2698304.565 | 0.8041155 | 0.141857 | 3594020.061 | 7188040.122 | 0.7941191 | 0.1910832
[9 empty] | 1798057.897 | 2697086.8 | 1.827475 | 0.6941029 | 1799170.523 | 2698755.8 | 0.8040586 | 0.1418001 | 3594620.67 | 7189241.34 | 0.7941567 | 0.1911207
[9 empty] | 1798358.694 | 2697538.041 | 1.827644 | 0.6942727 | 1799471.366 | 2699207.049 | 0.8040241 | 0.1417656 | 3595221.264 | 7190442.528 | 0.7941943 | 0.1911583
[9 empty] | 1798659.507 | 2697989.3 | 1.827892 | 0.69452 | 1799772.179 | 2699658.3 | 0.8039934 | 0.1417349 | 3595821.842 | 7191643.684 | 0.7942274 | 0.1911915
[9 empty] | 1798960.335 | 2698440.5 | 1.827999 | 0.6946273 | 1800072.976 | 2700109.464 | 0.8039943 | 0.1417359 | 3596422.451 | 7192844.902 | 0.7941691 | 0.1911332
[9 empty] | 1799261.163 | 2698891.7 | 1.828154 | 0.6947822 | 1800373.789 | 2700560.7 | 0.8039963 | 0.1417378 | 3597023.045 | 7194046.09 | 0.7941358 | 0.1910999
[9 empty] | 1799561.96 | 2699342.94 | 1.828306 | 0.6949341 | 1800674.617 | 2701011.9 | 0.8039608 | 0.1417023 | 3597623.639 | 7195247.278 | 0.7941065 | 0.1910706
[9 empty] | 1799862.773 | 2699794.2 | 1.828558 | 0.695186 | 1800975.43 | 2701463.145 | 0.8039562 | 0.1416977 | 3598224.264 | 7196448.528 | 0.7940647 | 0.1910287
[9 empty] | 1800163.57 | 2700245.355 | 1.828703 | 0.6953315 | 1801276.258 | 2701914.387 | 0.8040252 | 0.1417667 | 3598824.858 | 7197649.716 | 0.7941985 | 0.1911625
[9 empty] | 1800464.382 | 2700696.573 | 1.828921 | 0.6955489 | 1801577.102 | 2702365.653 | 0.8040504 | 0.1417919 | 3599425.467 | 7198850.934 | 0.794194 | 0.1911581
[9 empty] | 1800765.195 | 2701147.8 | 1.829029 | 0.695657 | 1801877.914 | 2702816.871 | 0.8040381 | 0.1417797 | 3600026.076 | 7200052.152 | 0.7941356 | 0.1910997
[9 empty] | 1801065.991 | 2701599.0 | 1.829201 | 0.6958296 | 1802178.711 | 2703268.1 | 0.8040399 | 0.1417814 | 3600626.654 | 7201253.308 | 0.7941815 | 0.1911456
[9 empty] | 1801366.82 | 2702050.23 | 1.829217 | 0.6958454 | 1802479.524 | 2703719.286 | 0.8040315 | 0.141773 | 3601227.264 | 7202454.528 | 0.7941527 | 0.1911168
[9 empty] | 1801667.632 | 2702501.448 | 1.829312 | 0.6959405 | 1802780.336 | 2704170.504 | 0.8040081 | 0.1417496 | 3601827.858 | 7203655.716 | 0.7942189 | 0.1911829
[9 empty] | 1801968.429 | 2702952.6 | 1.829279 | 0.6959078 | 1803081.164 | 2704621.746 | 0.8040043 | 0.1417458 | 3602428.451 | 7204856.902 | 0.7942523 | 0.1912163
[9 empty] | 1802269.226 | 2703403.839 | 1.829369 | 0.6959973 | 1803381.977 | 2705073.0 | 0.8039941 | 0.1417356 | 3603029.045 | 7206058.09 | 0.7940024 | 0.1909665
[9 empty] | 1802570.023 | 2703855.0 | 1.829516 | 0.6961447 | 1803682.774 | 2705524.161 | 0.8039662 | 0.1417077 | 3603629.639 | 7207259.278 | 0.7941315 | 0.1910955
[9 empty] | 1802870.851 | 2704306.3 | 1.829727 | 0.6963556 | 1803983.602 | 2705975.403 | 0.8039652 | 0.1417067 | 3604230.233 | 7208460.466 | 0.7940066 | 0.1909707
[9 empty] | 1803171.679 | 2704757.5 | 1.829864 | 0.6964927 | 1804284.399 | 2706426.6 | 0.8039969 | 0.1417384 | 3604830.826 | 7209661.652 | 0.7942527 | 0.1912167
[9 empty] | 1803472.507 | 2705208.8 | 1.829976 | 0.6966047 | 1804585.242 | 2706877.863 | 0.8040071 | 0.1417487 | 3605431.404 | 7210862.808 | 0.7943567 | 0.1913208
[9 empty] | 1803773.304 | 2705659.956 | 1.830063 | 0.6966914 | 1804886.039 | 2707329.1 | 0.8040398 | 0.1417813 | 3606032.014 | 7212064.028 | 0.7942736 | 0.1912377
[9 empty] | 1804074.101 | 2706111.2 | 1.830113 | 0.6967418 | 1805186.852 | 2707780.278 | 0.8040408 | 0.1417823 | 3606632.592 | 7213265.184 | 0.7942108 | 0.1911749
[9 empty] | 1804374.929 | 2706562.4 | 1.830175 | 0.6968033 | 1805487.649 | 2708231.5 | 0.8040641 | 0.1418057 | 3607233.17 | 7214466.34 | 0.7942399 | 0.191204
[9 empty] | 1804675.741 | 2707013.6 | 1.830235 | 0.696863 | 1805788.461 | 2708682.7 | 0.8040735 | 0.141815 | 3607833.764 | 7215667.528 | 0.7942733 | 0.1912373
[9 empty] | 1804976.554 | 2707464.831 | 1.830302 | 0.6969302 | 1806089.258 | 2709133.887 | 0.8040652 | 0.1418067 | 3608434.358 | 7216868.716 | 0.7944318 | 0.1913959
[9 empty] | 1805277.366 | 2707916.049 | 1.830295 | 0.6969237 | 1806390.086 | 2709585.129 | 0.8040427 | 0.1417842 | 3609034.951 | 7218069.902 | 0.7943315 | 0.1912956
[9 empty] | 1805578.163 | 2708367.2 | 1.830544 | 0.6971728 | 1806690.899 | 2710036.3 | 0.8040866 | 0.1418281 | 3609635.545 | 7219271.09 | 0.7945898 | 0.1915539
[9 empty] | 1805878.991 | 2708818.5 | 1.830828 | 0.6974564 | 1806991.727 | 2710487.6 | 0.8041668 | 0.1419083 | 3610236.154 | 7220472.308 | 0.7943481 | 0.1913121
[9 empty] | 1806179.804 | 2709269.706 | 1.830867 | 0.6974956 | 1807292.571 | 2710938.9 | 0.8042359 | 0.1419774 | 3610836.78 | 7221673.56 | 0.7944486 | 0.1914127
[9 empty] | 1806480.632 | 2709720.948 | 1.830866 | 0.6974946 | 1807593.414 | 2711390.121 | 0.8042862 | 0.1420277 | 3611437.374 | 7222874.748 | 0.7943818 | 0.1913459
[9 empty] | 1806781.46 | 2710172.19 | 1.831076 | 0.6977046 | 1807894.211 | 2711841.3 | 0.8043441 | 0.1420857 | 3612037.968 | 7224075.936 | 0.7943025 | 0.1912666
[9 empty] | 1807082.304 | 2710623.456 | 1.831276 | 0.6979042 | 1808195.055 | 2712292.6 | 0.8044365 | 0.142178 | 3612638.562 | 7225277.124 | 0.7939569 | 0.1909209
[9 empty] | 1807383.101 | 2711074.7 | 1.831346 | 0.6979743 | 1808495.899 | 2712743.8 | 0.8045176 | 0.1422591 | 3613239.14 | 7226478.28 | 0.7941108 | 0.1910749
[9 empty] | 1807683.945 | 2711525.9 | 1.83143 | 0.6980582 | 1808796.711 | 2713195.1 | 0.8045502 | 0.1422917 | 3613839.749 | 7227679.498 | 0.7941982 | 0.1911623
[9 empty] | 1807984.741 | 2711977.1 | 1.831541 | 0.6981692 | 1809097.508 | 2713646.262 | 0.8045417 | 0.1422832 | 3614440.359 | 7228880.718 | 0.7940485 | 0.1910126
[9 empty] | 1808285.554 | 2712428.331 | 1.831722 | 0.6983501 | 1809398.336 | 2714097.504 | 0.8044904 | 0.1422319 | 3615040.952 | 7230081.904 | 0.7942655 | 0.1912295
[9 empty] | 1808586.366 | 2712879.549 | 1.831923 | 0.6985516 | 1809699.149 | 2714548.7 | 0.804495 | 0.1422365 | 3615641.546 | 7231283.092 | 0.7943272 | 0.1912913
[9 empty] | 1808887.195 | 2713330.8 | 1.832027 | 0.6986551 | 1809999.946 | 2714999.919 | 0.8045099 | 0.1422514 | 3616242.14 | 7232484.28 | 0.794265 | 0.1912291
[9 empty] | 1809188.023 | 2713782.0 | 1.832099 | 0.698727 | 1810300.789 | 2715451.2 | 0.8045258 | 0.1422673 | 3616842.749 | 7233685.498 | 0.7941941 | 0.1911582
[9 empty] | 1809488.835 | 2714233.3 | 1.8322 | 0.6988287 | 1810601.633 | 2715902.4 | 0.8045752 | 0.1423167 | 3617443.343 | 7234886.686 | 0.794236 | 0.1912001
[9 empty] | 1809789.679 | 2714684.5 | 1.832341 | 0.6989696 | 1810902.43 | 2716353.645 | 0.8046676 | 0.1424091 | 3618043.921 | 7236087.842 | 0.7944861 | 0.1914501
[9 empty] | 1810090.491 | 2715135.7 | 1.832448 | 0.6990759 | 1811203.242 | 2716804.863 | 0.8048112 | 0.1425527 | 3618644.53 | 7237289.06 | 0.7943316 | 0.1912957
[9 empty] | 1810391.288 | 2715586.932 | 1.832596 | 0.6992242 | 1811504.039 | 2717256.1 | 0.8049457 | 0.1426872 | 3619245.109 | 7238490.218 | 0.7945107 | 0.1914747
[9 empty] | 1810692.101 | 2716038.2 | 1.832699 | 0.6993278 | 1811804.836 | 2717707.254 | 0.8051072 | 0.1428487 | 3619845.702 | 7239691.404 | 0.7944111 | 0.1913752
[9 empty] | 1810992.913 | 2716489.4 | 1.832887 | 0.6995152 | 1812105.649 | 2718158.5 | 0.8052211 | 0.1429626 | 3620446.296 | 7240892.592 | 0.7946942 | 0.1916583
[9 empty] | 1811293.741 | 2716940.6 | 1.833048 | 0.6996766 | 1812406.446 | 2718609.669 | 0.8053042 | 0.1430457 | 3621046.874 | 7242093.748 | 0.7968277 | 0.1937917
[9 empty] | 1811594.538 | 2717391.807 | 1.833223 | 0.6998511 | 1812707.258 | 2719060.887 | 0.8099693 | 0.1477108 | 3621647.468 | 7243294.936 | 0.7946817 | 0.1916458
[9 empty] | 1811895.351 | 2717843.0 | 1.833381 | 0.7000096 | 1813008.055 | 2719512.1 | 0.8149646 | 0.1527061 | 3622248.062 | 7244496.124 | 0.7945107 | 0.1914747
[9 empty] | 1812196.163 | 2718294.2 | 1.833566 | 0.7001943 | 1813308.867 | 2719963.3 | 0.8201342 | 0.1578757 | 3622848.655 | 7245697.31 | 0.7944483 | 0.1914123
[9 empty] | 1812496.96 | 2718745.44 | 1.833708 | 0.7003361 | 1813609.68 | 2720414.52 | 0.825472 | 0.1632135 | 3623449.249 | 7246898.498 | 0.794294 | 0.1912581
[9 empty] | 1812797.757 | 2719196.6 | 1.833955 | 0.7005833 | 1813910.492 | 2720865.738 | 0.8308711 | 0.1686126 | 3624049.843 | 7248099.686 | 0.7944191 | 0.1913831
[9 empty] | 1813098.57 | 2719647.855 | 1.834151 | 0.7007792 | 1814211.289 | 2721316.9 | 0.8316491 | 0.1693906 | 3624650.452 | 7249300.904 | 0.7945026 | 0.1914667
[9 empty] | 1813399.382 | 2720099.073 | 1.834366 | 0.7009948 | 1814512.086 | 2721768.129 | 0.8321995 | 0.169941 | 3625251.062 | 7250502.124 | 0.7944648 | 0.1914289
[9 empty] | 1813700.21 | 2720550.315 | 1.834577 | 0.7012057 | 1814812.883 | 2722219.3 | 0.8326351 | 0.1703767 | 3625851.671 | 7251703.342 | 0.7945565 | 0.1915206
[9 empty] | 1814001.038 | 2721001.557 | 1.834756 | 0.7013848 | 1815113.711 | 2722670.6 | 0.832982 | 0.1707236 | 3626452.265 | 7252904.53 | 0.7945649 | 0.1915289
[9 empty] | 1814301.835 | 2721452.8 | 1.834792 | 0.7014203 | 1815414.524 | 2723121.786 | 0.8333171 | 0.1710586 | 3627052.859 | 7254105.718 | 0.7945193 | 0.1914834
[9 empty] | 1814602.632 | 2721903.948 | 1.834921 | 0.7015489 | 1815715.336 | 2723573.004 | 0.8336344 | 0.1713759 | 3627653.468 | 7255306.936 | 0.7944657 | 0.1914297
[9 empty] | 1814903.429 | 2722355.1 | 1.835018 | 0.7016468 | 1816016.133 | 2724024.2 | 0.8339012 | 0.1716427 | 3628254.077 | 7256508.154 | 0.7945861 | 0.1915501
[9 empty] | 1815204.241 | 2722806.4 | 1.835031 | 0.7016597 | 1816316.961 | 2724475.4 | 0.834139 | 0.1718805 | 3628854.671 | 7257709.342 | 0.7944234 | 0.1913875
[9 empty] | 1815505.038 | 2723257.557 | 1.835123 | 0.7017511 | 1816617.774 | 2724926.661 | 0.8343815 | 0.172123 | 3629455.265 | 7258910.53 | 0.7943985 | 0.1913626
[9 empty] | 1815805.851 | 2723708.8 | 1.835295 | 0.7019236 | 1816918.586 | 2725377.879 | 0.8346249 | 0.1723664 | 3630055.843 | 7260111.686 | 0.7946314 | 0.1915955
[9 empty] | 1816106.663 | 2724160.0 | 1.835433 | 0.7020617 | 1817219.383 | 2725829.1 | 0.834815 | 0.1725565 | 3630656.452 | 7261312.904 | 0.7944443 | 0.1914083
[9 empty] | 1816407.507 | 2724611.3 | 1.835442 | 0.7020701 | 1817520.196 | 2726280.294 | 0.8350509 | 0.1727924 | 3631257.062 | 7262514.124 | 0.7945276 | 0.1914917
[9 empty] | 1816708.335 | 2725062.5 | 1.835415 | 0.702043 | 1817821.008 | 2726731.512 | 0.8352712 | 0.1730127 | 3631857.641 | 7263715.282 | 0.7945191 | 0.1914832
[9 empty] | 1817009.132 | 2725513.698 | 1.835425 | 0.7020533 | 1818121.789 | 2727182.7 | 0.8354373 | 0.1731788 | 3632458.235 | 7264916.47 | 0.7944649 | 0.191429
[9 empty] | 1817309.96 | 2725964.94 | 1.835399 | 0.7020273 | 1818422.602 | 2727633.903 | 0.8355912 | 0.1733327 | 3633058.844 | 7266117.688 | 0.7943237 | 0.1912877
[9 empty] | 1817610.788 | 2726416.182 | 1.835151 | 0.7017792 | 1818723.446 | 2728085.169 | 0.8358039 | 0.1735454 | 3633659.469 | 7267318.938 | 0.7944105 | 0.1913746
[9 empty] | 1817911.648 | 2726867.472 | 1.834767 | 0.7013958 | 1819024.274 | 2728536.411 | 0.8359709 | 0.1737124 | 3634260.063 | 7268520.126 | 0.7942944 | 0.1912585
[9 empty] | 1818212.445 | 2727318.7 | 1.83453 | 0.7011579 | 1819325.102 | 2728987.653 | 0.8361369 | 0.1738784 | 3634860.672 | 7269721.344 | 0.7948647 | 0.1918288
[9 empty] | 1818513.288 | 2727769.932 | 1.834481 | 0.7011094 | 1819625.914 | 2729438.871 | 0.8363162 | 0.1740577 | 3635461.266 | 7270922.532 | 0.7942148 | 0.1911789
[9 empty] | 1818814.085 | 2728221.1 | 1.83458 | 0.7012081 | 1819926.711 | 2729890.1 | 0.8365101 | 0.1742516 | 3636061.86 | 7272123.72 | 0.7942443 | 0.1912083
[9 empty] | 1819114.898 | 2728672.347 | 1.834708 | 0.7013368 | 1820227.524 | 2730341.286 | 0.8367312 | 0.1744727 | 3636662.485 | 7273324.97 | 0.7942399 | 0.1912039
[9 empty] | 1819415.741 | 2729123.6 | 1.834854 | 0.7014823 | 1820528.336 | 2730792.504 | 0.8369551 | 0.1746966 | 3637263.063 | 7274526.126 | 0.794386 | 0.1913501
[9 empty] | 1819716.555 | 2729574.8 | 1.835043 | 0.7016717 | 1820829.18 | 2731243.77 | 0.8371409 | 0.1748824 | 3637863.641 | 7275727.282 | 0.7944735 | 0.1914376
[9 empty] | 1820017.336 | 2730026.004 | 1.835217 | 0.7018452 | 1821129.992 | 2731694.988 | 0.8373152 | 0.1750567 | 3638464.235 | 7276928.47 | 0.7945191 | 0.1914832
[9 empty] | 1820318.164 | 2730477.246 | 1.835386 | 0.7020141 | 1821430.79 | 2732146.185 | 0.8374674 | 0.1752089 | 3639064.844 | 7278129.688 | 0.7947237 | 0.1916877
[9 empty] | 1820618.977 | 2730928.5 | 1.835551 | 0.7021792 | 1821731.603 | 2732597.4 | 0.8375877 | 0.1753292 | 3639665.438 | 7279330.876 | 0.7948773 | 0.1918413
[9 empty] | 1820919.774 | 2731379.661 | 1.83571 | 0.7023388 | 1822032.415 | 2733048.6 | 0.8377145 | 0.175456 | 3640266.063 | 7280532.126 | 0.794857 | 0.1918211
[9 empty] | 1821220.586 | 2731830.879 | 1.835915 | 0.7025431 | 1822333.212 | 2733499.818 | 0.8378664 | 0.1756079 | 3640866.656 | 7281733.312 | 0.7949771 | 0.1919412
[9 empty] | 1821521.383 | 2732282.1 | 1.836193 | 0.7028211 | 1822634.025 | 2733951.0 | 0.8380456 | 0.1757871 | 3641467.266 | 7282934.532 | 0.7950401 | 0.1920042
[9 empty] | 1821822.196 | 2732733.294 | 1.836327 | 0.7029554 | 1822934.806 | 2734402.209 | 0.8382387 | 0.1759802 | 3642067.875 | 7284135.75 | 0.7950857 | 0.1920497
[9 empty] | 1822123.008 | 2733184.512 | 1.836328 | 0.7029563 | 1823235.634 | 2734853.451 | 0.8384933 | 0.1762348 | 3642668.469 | 7285336.938 | 0.7950819 | 0.192046
[9 empty] | 1822423.852 | 2733635.778 | 1.836395 | 0.7030234 | 1823536.462 | 2735304.693 | 0.8387247 | 0.1764662 | 3643269.078 | 7286538.156 | 0.7952732 | 0.1922373
[9 empty] | 1822724.664 | 2734086.996 | 1.836515 | 0.7031438 | 1823837.29 | 2735755.935 | 0.8389504 | 0.1766919 | 3643869.672 | 7287739.344 | 0.7951774 | 0.1921415
[9 empty] | 1823025.492 | 2734538.238 | 1.836671 | 0.7032997 | 1824138.103 | 2736207.2 | 0.8391556 | 0.1768971 | 3644470.266 | 7288940.532 | 0.7952693 | 0.1922333
[9 empty] | 1823326.321 | 2734989.5 | 1.836794 | 0.7034219 | 1824438.9 | 2736658.35 | 0.8393272 | 0.1770687 | 3645070.86 | 7290141.72 | 0.7953819 | 0.1923459
[9 empty] | 1823627.133 | 2735440.7 | 1.836834 | 0.703462 | 1824739.697 | 2737109.5 | 0.8394457 | 0.1771872 | 3645671.469 | 7291342.938 | 0.7954401 | 0.1924041
[9 empty] | 1823927.93 | 2735891.895 | 1.836911 | 0.7035395 | 1825040.509 | 2737560.8 | 0.8395444 | 0.177286 | 3646272.078 | 7292544.156 | 0.7953189 | 0.1922829
[9 empty] | 1824228.758 | 2736343.137 | 1.837091 | 0.7037194 | 1825341.306 | 2738011.959 | 0.8396257 | 0.1773672 | 3646872.672 | 7293745.344 | 0.795465 | 0.1924291
[9 empty] | 1824529.586 | 2736794.379 | 1.837223 | 0.703851 | 1825642.118 | 2738463.177 | 0.8396732 | 0.1774147 | 3647473.266 | 7294946.532 | 0.7954318 | 0.1923959
[9 empty] | 1824830.383 | 2737245.6 | 1.837356 | 0.7039844 | 1825942.947 | 2738914.4 | 0.8397396 | 0.1774811 | 3648073.86 | 7296147.72 | 0.7954815 | 0.1924455
[9 empty] | 1825131.227 | 2737696.8 | 1.837465 | 0.7040934 | 1826243.775 | 2739365.7 | 0.8398281 | 0.1775697 | 3648674.438 | 7297348.876 | 0.7956523 | 0.1926164
[9 empty] | 1825432.008 | 2738148.012 | 1.837556 | 0.7041839 | 1826544.587 | 2739816.9 | 0.8399252 | 0.1776667 | 3649275.047 | 7298550.094 | 0.7956442 | 0.1926083
[9 empty] | 1825732.836 | 2738599.254 | 1.837685 | 0.7043136 | 1826845.384 | 2740268.076 | 0.8400129 | 0.1777544 | 3649875.656 | 7299751.312 | 0.7956773 | 0.1926413
[9 empty] | 1826033.649 | 2739050.5 | 1.837803 | 0.704431 | 1827146.212 | 2740719.318 | 0.8401054 | 0.1778469 | 3650476.25 | 7300952.5 | 0.795644 | 0.1926081
[9 empty] | 1826334.446 | 2739501.669 | 1.837858 | 0.7044861 | 1827447.025 | 2741170.5 | 0.8402322 | 0.1779737 | 3651076.844 | 7302153.688 | 0.7957398 | 0.1927039
[9 empty] | 1826635.274 | 2739952.911 | 1.837895 | 0.7045235 | 1827747.837 | 2741621.8 | 0.8403517 | 0.1780932 | 3651677.438 | 7303354.876 | 0.7958528 | 0.1928169
[9 empty] | 1826936.071 | 2740404.1 | 1.838042 | 0.70467 | 1828048.65 | 2742072.975 | 0.8404395 | 0.178181 | 3652278.047 | 7304556.094 | 0.7958942 | 0.1928583
[9 empty] | 1827236.899 | 2740855.3 | 1.838197 | 0.7048258 | 1828349.462 | 2742524.193 | 0.8404787 | 0.1782202 | 3652878.642 | 7305757.284 | 0.7958647 | 0.1928288
[9 empty] | 1827537.711 | 2741306.6 | 1.838333 | 0.7049611 | 1828650.29 | 2742975.435 | 0.8405421 | 0.1782836 | 3653479.251 | 7306958.502 | 0.7958567 | 0.1928208
[9 empty] | 1827838.539 | 2741757.8 | 1.838388 | 0.7050161 | 1828951.118 | 2743426.677 | 0.8406091 | 0.1783506 | 3654079.845 | 7308159.69 | 0.795869 | 0.1928331
[9 empty] | 1828139.321 | 2742209.0 | 1.838486 | 0.705114 | 1829251.962 | 2743877.943 | 0.8406576 | 0.1783991 | 3654680.454 | 7309360.908 | 0.7960361 | 0.1930001
[9 empty] | 1828440.149 | 2742660.2 | 1.838664 | 0.7052921 | 1829552.775 | 2744329.2 | 0.8407014 | 0.1784429 | 3655281.064 | 7310562.128 | 0.7959983 | 0.1929623
[9 empty] | 1828740.992 | 2743111.488 | 1.838865 | 0.7054936 | 1829853.572 | 2744780.358 | 0.8407582 | 0.1784997 | 3655881.642 | 7311763.284 | 0.7959313 | 0.1928953
[9 empty] | 1829041.789 | 2743562.7 | 1.838994 | 0.7056224 | 1830154.368 | 2745231.552 | 0.8407908 | 0.1785323 | 3656482.236 | 7312964.472 | 0.7960603 | 0.1930243
[9 empty] | 1829342.617 | 2744013.9 | 1.839016 | 0.7056448 | 1830455.15 | 2745682.725 | 0.8408197 | 0.1785612 | 3657082.829 | 7314165.658 | 0.7961063 | 0.1930703
[9 empty] | 1829643.446 | 2744465.169 | 1.839098 | 0.705726 | 1830755.962 | 2746133.943 | 0.8408701 | 0.1786116 | 3657683.439 | 7315366.878 | 0.7960483 | 0.1930123
[9 empty] | 1829944.258 | 2744916.387 | 1.839336 | 0.7059639 | 1831056.806 | 2746585.209 | 0.8409326 | 0.1786741 | 3658284.032 | 7316568.064 | 0.7960147 | 0.1929788
[9 empty] | 1830245.086 | 2745367.629 | 1.83956 | 0.7061887 | 1831357.618 | 2747036.427 | 0.8409998 | 0.1787413 | 3658884.611 | 7317769.222 | 0.7959525 | 0.1929165
[9 empty] | 1830545.914 | 2745818.871 | 1.839637 | 0.7062652 | 1831658.4 | 2747487.6 | 0.8410642 | 0.1788057 | 3659485.204 | 7318970.408 | 0.7959443 | 0.1929084
[9 empty] | 1830846.727 | 2746270.1 | 1.839727 | 0.7063557 | 1831959.228 | 2747938.842 | 0.8411306 | 0.1788721 | 3660085.814 | 7320171.628 | 0.7960232 | 0.1929873
[9 empty] | 1831147.555 | 2746721.3 | 1.83988 | 0.7065086 | 1832260.04 | 2748390.06 | 0.8411857 | 0.1789272 | 3660686.423 | 7321372.846 | 0.7959322 | 0.1928963
[9 empty] | 1831448.367 | 2747172.6 | 1.840001 | 0.706629 | 1832560.837 | 2748841.3 | 0.8412436 | 0.1789851 | 3661287.001 | 7322574.002 | 0.7958817 | 0.1928457
[9 empty] | 1831749.18 | 2747623.77 | 1.840129 | 0.7067578 | 1832861.65 | 2749292.475 | 0.8413164 | 0.1790579 | 3661887.611 | 7323775.222 | 0.7958315 | 0.1927956
[9 empty] | 1832049.992 | 2748074.988 | 1.840309 | 0.706937 | 1833162.447 | 2749743.7 | 0.84139 | 0.1791315 | 3662488.189 | 7324976.378 | 0.7959401 | 0.1929041
[9 empty] | 1832350.805 | 2748526.2 | 1.840444 | 0.7070722 | 1833463.243 | 2750194.9 | 0.8414544 | 0.1791959 | 3663088.782 | 7326177.564 | 0.7957024 | 0.1926665
[9 empty] | 1832651.602 | 2748977.403 | 1.840601 | 0.7072289 | 1833764.056 | 2750646.084 | 0.8415252 | 0.1792667 | 3663689.392 | 7327378.784 | 0.7956982 | 0.1926623
[9 empty] | 1832952.414 | 2749428.621 | 1.840699 | 0.7073277 | 1834064.868 | 2751097.302 | 0.8415878 | 0.1793293 | 3664289.986 | 7328579.972 | 0.7956277 | 0.1925918
[9 empty] | 1833253.211 | 2749879.8 | 1.840822 | 0.70745 | 1834365.665 | 2751548.5 | 0.8416343 | 0.1793758 | 3664890.611 | 7329781.222 | 0.7959273 | 0.1928914
[9 empty] | 1833554.024 | 2750331.036 | 1.840938 | 0.7075665 | 1834666.493 | 2751999.7 | 0.8416949 | 0.1794364 | 3665491.189 | 7330982.378 | 0.7953608 | 0.1923249
[9 empty] | 1833854.821 | 2750782.2 | 1.841175 | 0.7078035 | 1834967.322 | 2752450.983 | 0.8417657 | 0.1795072 | 3666091.782 | 7332183.564 | 0.7953149 | 0.192279
[9 empty] | 1834155.633 | 2751233.4 | 1.84127 | 0.7078986 | 1835268.134 | 2752902.201 | 0.8418441 | 0.1795856 | 3666692.407 | 7333384.814 | 0.7953108 | 0.1922749
[9 empty] | 1834456.43 | 2751684.645 | 1.841377 | 0.708005 | 1835568.947 | 2753353.4 | 0.8419055 | 0.179647 | 3667293.017 | 7334586.034 | 0.7951817 | 0.1921458
[9 empty] | 1834757.242 | 2752135.863 | 1.841516 | 0.7081448 | 1835869.743 | 2753804.6 | 0.8419493 | 0.1796908 | 3667893.626 | 7335787.252 | 0.7950733 | 0.1920373
[9 empty] | 1835058.024 | 2752587.036 | 1.8416 | 0.7082288 | 1836170.556 | 2754255.834 | 0.841996 | 0.1797375 | 3668494.22 | 7336988.44 | 0.7949899 | 0.191954
[9 empty] | 1835358.836 | 2753038.254 | 1.84179 | 0.7084181 | 1836471.368 | 2754707.052 | 0.8420547 | 0.1797962 | 3669094.782 | 7338189.564 | 0.7950815 | 0.1920456
[9 empty] | 1835659.649 | 2753489.5 | 1.842256 | 0.7088846 | 1836772.212 | 2755158.318 | 0.8421163 | 0.1798579 | 3669695.407 | 7339390.814 | 0.7951483 | 0.1921123
[9 empty] | 1835960.461 | 2753940.7 | 1.842892 | 0.7095199 | 1837073.025 | 2755609.5 | 0.8422432 | 0.1799847 | 3670296.001 | 7340592.002 | 0.7951031 | 0.1920671
[9 empty] | 1836261.305 | 2754392.0 | 1.843338 | 0.7099667 | 1837373.822 | 2756060.733 | 0.8424504 | 0.1801919 | 3670896.611 | 7341793.222 | 0.79504 | 0.1920041
[9 empty] | 1836562.149 | 2754843.2 | 1.843621 | 0.7102493 | 1837674.618 | 2756511.927 | 0.8426305 | 0.180372 | 3671497.22 | 7342994.44 | 0.7951526 | 0.1921167
[9 empty] | 1836862.961 | 2755294.4 | 1.843804 | 0.7104322 | 1837975.462 | 2756963.193 | 0.8428236 | 0.1805651 | 3672097.814 | 7344195.628 | 0.7950525 | 0.1920165
[9 empty] | 1837163.789 | 2755745.7 | 1.844031 | 0.7106589 | 1838276.275 | 2757414.4 | 0.8429691 | 0.1807106 | 3672698.407 | 7345396.814 | 0.795298 | 0.1922621
[9 empty] | 1837464.633 | 2756196.9 | 1.844113 | 0.7107411 | 1838577.072 | 2757865.608 | 0.8430214 | 0.1807629 | 3673299.001 | 7346598.002 | 0.7952987 | 0.1922628
[9 empty] | 1837765.477 | 2756648.2 | 1.844068 | 0.7106962 | 1838877.884 | 2758316.826 | 0.8429748 | 0.1807163 | 3673899.596 | 7347799.192 | 0.79524 | 0.1922041
[9 empty] | 1838066.274 | 2757099.411 | 1.844032 | 0.7106608 | 1839178.697 | 2758768.0 | 0.8429216 | 0.1806631 | 3674500.19 | 7349000.38 | 0.7951065 | 0.1920706
[9 empty] | 1838367.102 | 2757550.653 | 1.844099 | 0.710727 | 1839479.493 | 2759219.2 | 0.8428377 | 0.1805792 | 3675100.783 | 7350201.566 | 0.794965 | 0.1919291
[9 empty] | 1838667.93 | 2758001.895 | 1.844203 | 0.7108314 | 1839780.306 | 2759670.459 | 0.84275 | 0.1804915 | 3675701.377 | 7351402.754 | 0.7948692 | 0.1918333
[9 empty] | 1838968.742 | 2758453.113 | 1.844209 | 0.7108369 | 1840081.103 | 2760121.7 | 0.8427322 | 0.1804737 | 3676301.987 | 7352603.974 | 0.7949981 | 0.1919622
[9 empty] | 1839269.586 | 2758904.379 | 1.844113 | 0.7107409 | 1840381.915 | 2760572.9 | 0.842736 | 0.1804775 | 3676902.565 | 7353805.13 | 0.7949526 | 0.1919167
[9 empty] | 1839570.399 | 2759355.6 | 1.84402 | 0.7106485 | 1840682.712 | 2761024.068 | 0.8427415 | 0.180483 | 3677503.158 | 7355006.316 | 0.7948402 | 0.1918043
[9 empty] | 1839871.196 | 2759806.794 | 1.843968 | 0.7105963 | 1840983.509 | 2761475.3 | 0.8427322 | 0.1804737 | 3678103.768 | 7356207.536 | 0.7949026 | 0.1918667
[9 empty] | 1840172.024 | 2760258.036 | 1.843984 | 0.7106122 | 1841284.322 | 2761926.483 | 0.842777 | 0.1805185 | 3678704.362 | 7357408.724 | 0.7949608 | 0.1919249
[9 empty] | 1840472.836 | 2760709.254 | 1.843952 | 0.7105806 | 1841585.118 | 2762377.677 | 0.842791 | 0.1805325 | 3679304.955 | 7358609.91 | 0.7946565 | 0.1916206
[9 empty] | 1840773.65 | 2761160.475 | 1.843941 | 0.7105694 | 1841885.931 | 2762828.9 | 0.8428115 | 0.180553 | 3679905.533 | 7359811.066 | 0.7947109 | 0.1916749
[9 empty] | 1841074.462 | 2761611.693 | 1.843915 | 0.7105433 | 1842186.759 | 2763280.1 | 0.842818 | 0.1805596 | 3680506.127 | 7361012.254 | 0.7948403 | 0.1918044
[9 empty] | 1841375.259 | 2762062.9 | 1.843959 | 0.7105872 | 1842487.588 | 2763731.382 | 0.8428581 | 0.1805996 | 3681106.721 | 7362213.442 | 0.794711 | 0.1916751
[9 empty] | 1841676.072 | 2762514.108 | 1.843981 | 0.7106096 | 1842788.401 | 2764182.6 | 0.8428786 | 0.1806201 | 3681707.362 | 7363414.724 | 0.7945943 | 0.1915584
[9 empty] | 1841976.884 | 2762965.326 | 1.843922 | 0.7105507 | 1843089.198 | 2764633.797 | 0.8428832 | 0.1806247 | 3682307.955 | 7364615.91 | 0.7945984 | 0.1915625
[9 empty] | 1842277.712 | 2763416.568 | 1.843453 | 0.7100814 | 1843390.01 | 2765085.015 | 0.8428524 | 0.1805939 | 3682908.549 | 7365817.098 | 0.7946773 | 0.1916414
[9 empty] | 1842578.54 | 2763867.81 | 1.843449 | 0.7100776 | 1843690.823 | 2765536.2 | 0.8428711 | 0.1806126 | 3683509.143 | 7367018.286 | 0.7946276 | 0.1915917
[9 empty] | 1842879.353 | 2764319.0 | 1.843695 | 0.710323 | 1843991.619 | 2765987.4 | 0.8428803 | 0.1806218 | 3684109.737 | 7368219.474 | 0.7945609 | 0.1915249
[9 empty] | 1843180.197 | 2764770.3 | 1.843671 | 0.7102997 | 1844292.448 | 2766438.672 | 0.8428943 | 0.1806358 | 3684710.33 | 7369420.66 | 0.7945607 | 0.1915248
[9 empty] | 1843481.025 | 2765221.5 | 1.843597 | 0.7102251 | 1844593.26 | 2766889.89 | 0.8429867 | 0.1807282 | 3685310.94 | 7370621.88 | 0.7946063 | 0.1915703
[9 empty] | 1843781.853 | 2765672.8 | 1.843892 | 0.7105208 | 1844894.073 | 2767341.1 | 0.8430119 | 0.1807534 | 3685911.549 | 7371823.098 | 0.7944903 | 0.1914543
[9 empty] | 1844082.697 | 2766124.0 | 1.844067 | 0.7106953 | 1845194.901 | 2767792.4 | 0.843051 | 0.1807925 | 3686512.174 | 7373024.348 | 0.7945109 | 0.191475
[9 empty] | 1844383.493 | 2766575.2 | 1.844023 | 0.7106514 | 1845495.729 | 2768243.6 | 0.8430828 | 0.1808243 | 3687112.783 | 7374225.566 | 0.7946233 | 0.1915874
[9 empty] | 1844684.29 | 2767026.435 | 1.844044 | 0.7106728 | 1845796.526 | 2768694.789 | 0.8431322 | 0.1808737 | 3687713.393 | 7375426.786 | 0.7945942 | 0.1915583
[9 empty] | 1844985.134 | 2767477.701 | 1.843963 | 0.7105917 | 1846097.323 | 2769146.0 | 0.8430614 | 0.1808029 | 3688313.987 | 7376627.974 | 0.7944651 | 0.1914291
[9 empty] | 1845285.947 | 2767928.9 | 1.843898 | 0.7105263 | 1846398.151 | 2769597.2 | 0.843038 | 0.1807796 | 3688914.596 | 7377829.192 | 0.7944943 | 0.1914584
[9 empty] | 1845586.743 | 2768380.1 | 1.843959 | 0.7105869 | 1846698.963 | 2770048.4 | 0.8430343 | 0.1807758 | 3689515.19 | 7379030.38 | 0.7946067 | 0.1915707
[9 empty] | 1845887.572 | 2768831.358 | 1.843981 | 0.7106093 | 1846999.76 | 2770499.64 | 0.8430559 | 0.1807974 | 3690115.799 | 7380231.598 | 0.8205443 | 0.2175083
[9 empty] | 1846188.4 | 2769282.6 | 1.843799 | 0.7104274 | 1847300.573 | 2770950.9 | 0.8430567 | 0.1807982 | 3690716.408 | 7381432.816 | 0.8216111 | 0.2185751
[9 empty] | 1846489.228 | 2769733.842 | 1.843639 | 0.710267 | 1847601.369 | 2771402.1 | 0.8430978 | 0.1808393 | 3691317.018 | 7382634.036 | 0.8224355 | 0.2193996
[9 empty] | 1846790.072 | 2770185.108 | 1.843742 | 0.7103706 | 1847902.182 | 2771853.273 | 0.8431677 | 0.1809092 | 3691917.596 | 7383835.192 | 0.8228982 | 0.2198623
[9 empty] | 1847090.884 | 2770636.326 | 1.843803 | 0.7104312 | 1848203.01 | 2772304.515 | 0.843161 | 0.1809026 | 3692518.19 | 7385036.38 | 0.8231317 | 0.2200957
[9 empty] | 1847391.728 | 2771087.592 | 1.843784 | 0.7104126 | 1848503.823 | 2772755.7 | 0.8432179 | 0.1809594 | 3693118.783 | 7386237.566 | 0.8234355 | 0.2203996
[9 empty] | 1847692.556 | 2771538.834 | 1.843748 | 0.7103762 | 1848804.619 | 2773206.9 | 0.8432403 | 0.1809818 | 3693719.408 | 7387438.816 | 0.8238147 | 0.2207787
[9 empty] | 1847993.368 | 2771990.052 | 1.843709 | 0.710337 | 1849105.432 | 2773658.148 | 0.8432449 | 0.1809864 | 3694320.002 | 7388640.004 | 0.823865 | 0.2208291
[9 empty] | 1848294.181 | 2772441.3 | 1.843736 | 0.710364 | 1849406.244 | 2774109.366 | 0.8432347 | 0.1809762 | 3694920.612 | 7389841.224 | 0.8240606 | 0.2210247
[9 empty] | 1848594.978 | 2772892.467 | 1.843705 | 0.7103333 | 1849707.088 | 2774560.632 | 0.8432805 | 0.181022 | 3695521.238 | 7391042.476 | 0.8241443 | 0.2211083
[9 empty] | 1848895.79 | 2773343.685 | 1.843652 | 0.7102802 | 1850007.869 | 2775011.8 | 0.8432935 | 0.181035 | 3696121.831 | 7392243.662 | 0.824311 | 0.2212751
[9 empty] | 1849196.618 | 2773794.927 | 1.84351 | 0.7101384 | 1850308.698 | 2775463.047 | 0.8433225 | 0.181064 | 3696722.425 | 7393444.85 | 0.824194 | 0.2211581
[9 empty] | 1849497.431 | 2774246.1 | 1.843533 | 0.7101617 | 1850609.541 | 2775914.3 | 0.843301 | 0.1810425 | 3697323.019 | 7394646.038 | 0.8244191 | 0.2213831
[9 empty] | 1849798.228 | 2774697.342 | 1.843619 | 0.7102476 | 1850910.338 | 2776365.507 | 0.8433056 | 0.1810471 | 3697923.613 | 7395847.226 | 0.8245778 | 0.2215419
[9 empty] | 1850099.056 | 2775148.584 | 1.843662 | 0.7102905 | 1851211.135 | 2776816.7 | 0.8433346 | 0.1810761 | 3698524.222 | 7397048.444 | 0.8246856 | 0.2216497
[9 empty] | 1850399.884 | 2775599.826 | 1.843546 | 0.7101748 | 1851511.979 | 2777268.0 | 0.8433663 | 0.1811079 | 3699124.831 | 7398249.662 | 0.8246859 | 0.22165
[9 empty] | 1850700.697 | 2776051.0 | 1.843493 | 0.7101216 | 1851812.807 | 2777719.2 | 0.8433757 | 0.1811172 | 3699725.425 | 7399450.85 | 0.8247483 | 0.2217124
[9 empty] | 1851001.54 | 2776502.31 | 1.843482 | 0.7101104 | 1852113.604 | 2778170.406 | 0.8433757 | 0.1811172 | 3700326.019 | 7400652.038 | 0.8248983 | 0.2218623
[9 empty] | 1851302.337 | 2776953.5 | 1.843457 | 0.7100853 | 1852414.416 | 2778621.624 | 0.8433898 | 0.1811313 | 3700926.613 | 7401853.226 | 0.8249483 | 0.2219123
[9 empty] | 1851603.181 | 2777404.8 | 1.843476 | 0.7101039 | 1852715.229 | 2779072.8 | 0.8434486 | 0.1811901 | 3701527.222 | 7403054.444 | 0.8250943 | 0.2220583
[9 empty] | 1851903.978 | 2777855.967 | 1.843539 | 0.7101673 | 1853016.073 | 2779524.1 | 0.843511 | 0.1812526 | 3702127.816 | 7404255.632 | 0.8251148 | 0.2220789
[9 empty] | 1852204.775 | 2778307.2 | 1.843592 | 0.7102205 | 1853316.916 | 2779975.374 | 0.8435194 | 0.181261 | 3702728.409 | 7405456.818 | 0.8253523 | 0.2223164
[9 empty] | 1852505.587 | 2778758.4 | 1.843661 | 0.7102895 | 1853617.744 | 2780426.616 | 0.8435166 | 0.1812581 | 3703329.003 | 7406658.006 | 0.8252361 | 0.2222001
[9 empty] | 1852806.384 | 2779209.576 | 1.843699 | 0.7103276 | 1853918.557 | 2780877.8 | 0.8435538 | 0.1812953 | 3703929.597 | 7407859.194 | 0.8253731 | 0.2223372
[9 empty] | 1853107.197 | 2779660.8 | 1.84361 | 0.7102381 | 1854219.401 | 2781329.1 | 0.8435809 | 0.1813224 | 3704530.191 | 7409060.382 | 0.8251981 | 0.2221621
[9 empty] | 1853407.993 | 2780112.0 | 1.843493 | 0.7101215 | 1854520.213 | 2781780.3 | 0.8435893 | 0.1813308 | 3705130.784 | 7410261.568 | 0.8252023 | 0.2221664
[9 empty] | 1853708.822 | 2780563.233 | 1.843466 | 0.7100944 | 1854821.01 | 2782231.515 | 0.8436051 | 0.1813466 | 3705731.378 | 7411462.756 | 0.8251609 | 0.2221249
[9 empty] | 1854009.65 | 2781014.475 | 1.843544 | 0.7101719 | 1855121.823 | 2782682.7 | 0.8436537 | 0.1813953 | 3706331.988 | 7412663.976 | 0.8252398 | 0.2222039
[9 empty] | 1854310.493 | 2781465.7 | 1.843586 | 0.7102139 | 1855422.619 | 2783133.9 | 0.843706 | 0.1814475 | 3706932.597 | 7413865.194 | 0.825348 | 0.2223121
[9 empty] | 1854611.337 | 2781917.0 | 1.843591 | 0.7102194 | 1855723.432 | 2783585.148 | 0.8437461 | 0.1814876 | 3707533.191 | 7415066.382 | 0.8252732 | 0.2222373
[9 empty] | 1854912.15 | 2782368.225 | 1.843543 | 0.7101718 | 1856024.244 | 2784036.366 | 0.8437826 | 0.1815241 | 3708133.784 | 7416267.568 | 0.8252611 | 0.2222251
[9 empty] | 1855212.947 | 2782819.4 | 1.843489 | 0.7101177 | 1856325.057 | 2784487.6 | 0.8438441 | 0.1815856 | 3708734.363 | 7417468.726 | 0.8253024 | 0.2222665
[9 empty] | 1855513.775 | 2783270.7 | 1.843482 | 0.7101103 | 1856625.854 | 2784938.781 | 0.8438552 | 0.1815967 | 3709334.972 | 7418669.944 | 0.8253025 | 0.2222665
[9 empty] | 1855814.587 | 2783721.9 | 1.843476 | 0.7101048 | 1856926.666 | 2785389.999 | 0.8438804 | 0.181622 | 3709935.566 | 7419871.132 | 0.8252735 | 0.2222375
[9 empty] | 1856115.4 | 2784173.1 | 1.843381 | 0.7100097 | 1857227.479 | 2785841.2 | 0.8439177 | 0.1816592 | 3710536.175 | 7421072.35 | 0.8252357 | 0.2221997
[9 empty] | 1856416.197 | 2784624.3 | 1.843282 | 0.7099107 | 1857528.291 | 2786292.4 | 0.8439391 | 0.1816807 | 3711136.8 | 7422273.6 | 0.8254359 | 0.2224
[9 empty] | 1856717.025 | 2785075.5 | 1.843287 | 0.7099154 | 1857829.088 | 2786743.632 | 0.8439448 | 0.1816863 | 3711737.394 | 7423474.788 | 0.8254316 | 0.2223957
[9 empty] | 1857017.868 | 2785526.802 | 1.843417 | 0.710045 | 1858129.916 | 2787194.874 | 0.8439738 | 0.1817153 | 3712337.972 | 7424675.944 | 0.8254027 | 0.2223668
[9 empty] | 1857318.697 | 2785978.0 | 1.843438 | 0.7100664 | 1858430.729 | 2787646.1 | 0.8439645 | 0.181706 | 3712938.597 | 7425877.194 | 0.8253484 | 0.2223125
[9 empty] | 1857619.525 | 2786429.3 | 1.843293 | 0.7099218 | 1858731.526 | 2788097.289 | 0.8440167 | 0.1817582 | 3713539.191 | 7427078.382 | 0.8254191 | 0.2223831
[9 empty] | 1857920.306 | 2786880.459 | 1.843248 | 0.7098761 | 1859032.338 | 2788548.507 | 0.8440522 | 0.1817937 | 3714139.8 | 7428279.6 | 0.8254065 | 0.2223705
[9 empty] | 1858221.134 | 2787331.701 | 1.843404 | 0.7100319 | 1859333.135 | 2788999.7 | 0.8440801 | 0.1818216 | 3714740.394 | 7429480.788 | 0.8254857 | 0.2224498
[9 empty] | 1858521.931 | 2787782.9 | 1.843385 | 0.7100132 | 1859633.948 | 2789450.922 | 0.8441193 | 0.1818608 | 3715340.972 | 7430681.944 | 0.8254443 | 0.2224084
[9 empty] | 1858822.759 | 2788234.1 | 1.843322 | 0.7099507 | 1859934.791 | 2789902.2 | 0.8441762 | 0.1819177 | 3715941.55 | 7431883.1 | 0.8255065 | 0.2224706
[9 empty] | 1859123.603 | 2788685.4 | 1.84334 | 0.7099685 | 1860235.588 | 2790353.382 | 0.8442052 | 0.1819467 | 3716542.16 | 7433084.32 | 0.8254691 | 0.2224332
[9 empty] | 1859424.447 | 2789136.7 | 1.843373 | 0.7100011 | 1860536.401 | 2790804.6 | 0.8442415 | 0.181983 | 3717142.754 | 7434285.508 | 0.8256441 | 0.2226081
[9 empty] | 1859725.243 | 2789587.9 | 1.843366 | 0.7099946 | 1860837.213 | 2791255.8 | 0.8442379 | 0.1819794 | 3717743.364 | 7435486.728 | 0.8256523 | 0.2226163
[9 empty] | 1860026.04 | 2790039.06 | 1.843477 | 0.7101057 | 1861138.057 | 2791707.1 | 0.8442575 | 0.181999 | 3718343.973 | 7436687.946 | 0.825732 | 0.2226961
[9 empty] | 1860326.837 | 2790490.3 | 1.843205 | 0.7098333 | 1861438.869 | 2792158.3 | 0.8442854 | 0.182027 | 3718944.551 | 7437889.102 | 0.8257072 | 0.2226713
[9 empty] | 1860627.634 | 2790941.451 | 1.842755 | 0.7093837 | 1861739.666 | 2792609.499 | 0.844306 | 0.1820475 | 3719545.145 | 7439090.29 | 0.8258233 | 0.2227873
[9 empty] | 1860928.431 | 2791392.6 | 1.84235 | 0.7089779 | 1862040.479 | 2793060.7 | 0.8443172 | 0.1820587 | 3720145.739 | 7440291.478 | 0.8258691 | 0.2228331
[9 empty] | 1861229.259 | 2791843.9 | 1.842024 | 0.7086523 | 1862341.26 | 2793511.89 | 0.8442809 | 0.1820224 | 3720746.332 | 7441492.664 | 0.8259858 | 0.2229499
[9 empty] | 1861530.087 | 2792295.1 | 1.84166 | 0.7082884 | 1862642.088 | 2793963.132 | 0.8442025 | 0.181944 | 3721346.926 | 7442693.852 | 0.8259861 | 0.2229501
[9 empty] | 1861830.932 | 2792746.398 | 1.841585 | 0.7082129 | 1862942.885 | 2794414.3 | 0.8441364 | 0.1818779 | 3721947.535 | 7443895.07 | 0.8259689 | 0.2229329
[9 empty] | 1862131.744 | 2793197.616 | 1.841696 | 0.7083239 | 1863243.713 | 2794865.6 | 0.8440804 | 0.1818219 | 3722548.129 | 7445096.258 | 0.8262482 | 0.2232123
[9 empty] | 1862432.526 | 2793648.789 | 1.841875 | 0.7085029 | 1863544.511 | 2795316.8 | 0.8440618 | 0.1818033 | 3723148.739 | 7446297.478 | 0.8262779 | 0.223242
[9 empty] | 1862733.369 | 2794100.1 | 1.842117 | 0.7087455 | 1863845.324 | 2795767.986 | 0.8441363 | 0.1818778 | 3723749.332 | 7447498.664 | 0.8262318 | 0.2231959
[9 empty] | 1863034.182 | 2794551.273 | 1.842289 | 0.7089171 | 1864146.136 | 2796219.204 | 0.844252 | 0.1819935 | 3724349.942 | 7448699.884 | 0.8263229 | 0.223287
[9 empty] | 1863334.994 | 2795002.491 | 1.842426 | 0.7090543 | 1864446.933 | 2796670.4 | 0.8443835 | 0.182125 | 3724950.535 | 7449901.07 | 0.8263735 | 0.2233376
[9 empty] | 1863635.791 | 2795453.7 | 1.842612 | 0.7092408 | 1864747.761 | 2797121.6 | 0.8445057 | 0.1822472 | 3725551.145 | 7451102.29 | 0.8263606 | 0.2233247
[9 empty] | 1863936.619 | 2795904.9 | 1.842821 | 0.7094497 | 1865048.574 | 2797572.861 | 0.8446148 | 0.1823563 | 3726151.754 | 7452303.508 | 0.826423 | 0.2233871
[9 empty] | 1864237.448 | 2796356.172 | 1.843032 | 0.7096606 | 1865349.402 | 2798024.103 | 0.8447072 | 0.1824487 | 3726752.348 | 7453504.696 | 0.8265276 | 0.2234917
[9 empty] | 1864538.26 | 2796807.39 | 1.843168 | 0.7097968 | 1865650.214 | 2798475.321 | 0.8447939 | 0.1825354 | 3727352.942 | 7454705.884 | 0.8265314 | 0.2234955
[9 empty] | 1864839.073 | 2797258.6 | 1.843254 | 0.7098827 | 1865950.995 | 2798926.5 | 0.8448843 | 0.1826258 | 3727953.535 | 7455907.07 | 0.8264317 | 0.2233958
[9 empty] | 1865139.869 | 2797709.8 | 1.843375 | 0.7100031 | 1866251.824 | 2799377.736 | 0.8449812 | 0.1827227 | 3728554.145 | 7457108.29 | 0.8264649 | 0.2234289
[9 empty] | 1865440.713 | 2798161.1 | 1.84366 | 0.7102885 | 1866552.62 | 2799828.93 | 0.8450511 | 0.1827926 | 3729154.739 | 7458309.478 | 0.8264606 | 0.2234247
[9 empty] | 1865741.51 | 2798612.265 | 1.84382 | 0.7104479 | 1866853.449 | 2800280.2 | 0.8450996 | 0.1828411 | 3729755.332 | 7459510.664 | 0.8274653 | 0.2244293
[9 empty] | 1866042.323 | 2799063.5 | 1.84397 | 0.7105981 | 1867154.245 | 2800731.4 | 0.8451751 | 0.1829166 | 3730355.926 | 7460711.852 | 0.827369 | 0.2243331
[9 empty] | 1866343.166 | 2799514.749 | 1.844158 | 0.7107866 | 1867455.074 | 2801182.611 | 0.8452572 | 0.1829987 | 3730956.535 | 7461913.07 | 0.8273524 | 0.2243165
[9 empty] | 1866643.979 | 2799966.0 | 1.844452 | 0.7110804 | 1867755.886 | 2801633.829 | 0.8453625 | 0.183104 | 3731557.145 | 7463114.29 | 0.8268816 | 0.2238457
[9 empty] | 1866944.807 | 2800417.2 | 1.844769 | 0.7113976 | 1868056.73 | 2802085.095 | 0.8454549 | 0.1831964 | 3732157.723 | 7464315.446 | 0.8267401 | 0.2237041
[9 empty] | 1867245.651 | 2800868.5 | 1.845137 | 0.7117652 | 1868357.527 | 2802536.3 | 0.8455304 | 0.1832719 | 3732758.317 | 7465516.634 | 0.8266274 | 0.2235915
[9 empty] | 1867546.463 | 2801319.7 | 1.845309 | 0.7119369 | 1868658.355 | 2802987.5 | 0.8455966 | 0.1833381 | 3733358.926 | 7466717.852 | 0.8266857 | 0.2236498
[9 empty] | 1867847.26 | 2801770.89 | 1.845352 | 0.7119807 | 1868959.167 | 2803438.8 | 0.8456452 | 0.1833867 | 3733959.535 | 7467919.07 | 0.8268356 | 0.2237997
[9 empty] | 1868148.057 | 2802222.1 | 1.845391 | 0.712019 | 1869259.995 | 2803890.0 | 0.8456266 | 0.1833681 | 3734560.145 | 7469120.29 | 0.8267904 | 0.2237545
[9 empty] | 1868448.901 | 2802673.4 | 1.845499 | 0.7121271 | 1869560.824 | 2804341.236 | 0.8455463 | 0.1832878 | 3735160.754 | 7470321.508 | 0.8267859 | 0.2237499
[9 empty] | 1868749.682 | 2803124.523 | 1.845522 | 0.7121504 | 1869861.62 | 2804792.43 | 0.8454969 | 0.1832384 | 3735761.348 | 7471522.696 | 0.826915 | 0.2238791
[9 empty] | 1869050.51 | 2803575.765 | 1.845481 | 0.7121093 | 1870162.417 | 2805243.6 | 0.8454689 | 0.1832104 | 3736361.942 | 7472723.884 | 0.8268903 | 0.2238543
[9 empty] | 1869351.291 | 2804026.9 | 1.845479 | 0.7121074 | 1870463.245 | 2805694.9 | 0.8454632 | 0.1832047 | 3736962.551 | 7473925.102 | 0.8268318 | 0.2237959
[9 empty] | 1869652.135 | 2804478.2 | 1.845632 | 0.7122604 | 1870764.089 | 2806146.1 | 0.8454512 | 0.1831927 | 3737563.13 | 7475126.26 | 0.8267486 | 0.2237127
[9 empty] | 1869952.948 | 2804929.422 | 1.84565 | 0.7122782 | 1871064.902 | 2806597.353 | 0.8454447 | 0.1831862 | 3738163.74 | 7476327.48 | 0.8268982 | 0.2238623
[9 empty] | 1870253.776 | 2805380.664 | 1.845599 | 0.7122278 | 1871365.699 | 2807048.5 | 0.8454549 | 0.1831964 | 3738764.302 | 7477528.604 | 0.8268777 | 0.2238417
[9 empty] | 1870554.619 | 2805831.9 | 1.845532 | 0.7121607 | 1871666.542 | 2807499.813 | 0.8454978 | 0.1832393 | 3739364.911 | 7478729.822 | 0.8268276 | 0.2237917
[9 empty] | 1870855.448 | 2806283.172 | 1.845604 | 0.7122326 | 1871967.339 | 2807951.0 | 0.8455276 | 0.1832691 | 3739965.49 | 7479930.98 | 0.8267025 | 0.2236666
[9 empty] | 1871156.26 | 2806734.39 | 1.845698 | 0.7123267 | 1872268.152 | 2808402.228 | 0.8455603 | 0.1833018 | 3740566.099 | 7481132.198 | 0.8268857 | 0.2238498
[9 empty] | 1871457.057 | 2807185.6 | 1.845745 | 0.7123734 | 1872568.98 | 2808853.47 | 0.8456209 | 0.1833624 | 3741166.708 | 7482333.416 | 0.8269191 | 0.2238832
[9 empty] | 1871757.854 | 2807636.781 | 1.845671 | 0.7122998 | 1872869.808 | 2809304.712 | 0.8456489 | 0.1833904 | 3741767.318 | 7483534.636 | 0.8268569 | 0.2238209
[9 empty] | 1872058.666 | 2808087.999 | 1.845683 | 0.712311 | 1873170.62 | 2809755.93 | 0.8456768 | 0.1834183 | 3742367.896 | 7484735.792 | 0.8268649 | 0.223829
[9 empty] | 1872359.51 | 2808539.265 | 1.845731 | 0.7123595 | 1873471.402 | 2810207.103 | 0.8457114 | 0.1834529 | 3742968.49 | 7485936.98 | 0.8269486 | 0.2239127
[9 empty] | 1872660.307 | 2808990.5 | 1.845817 | 0.7124453 | 1873772.214 | 2810658.321 | 0.8457095 | 0.183451 | 3743569.083 | 7487138.166 | 0.8269775 | 0.2239415
[9 empty] | 1872961.104 | 2809441.656 | 1.845935 | 0.7125637 | 1874073.058 | 2811109.587 | 0.8456975 | 0.183439 | 3744169.693 | 7488339.386 | 0.8270022 | 0.2239663
[9 empty] | 1873261.948 | 2809892.922 | 1.845931 | 0.712559 | 1874373.87 | 2811560.805 | 0.8457116 | 0.1834531 | 3744770.271 | 7489540.542 | 0.8270024 | 0.2239665
[9 empty] | 1873562.76 | 2810344.14 | 1.845834 | 0.712462 | 1874674.667 | 2812012.0 | 0.8457059 | 0.1834474 | 3745370.865 | 7490741.73 | 0.8269567 | 0.2239207
[9 empty] | 1873863.573 | 2810795.4 | 1.845953 | 0.7125814 | 1874975.48 | 2812463.22 | 0.8457452 | 0.1834867 | 3745971.474 | 7491942.948 | 0.8270107 | 0.2239748
[9 empty] | 1874164.401 | 2811246.6 | 1.846044 | 0.7126719 | 1875276.277 | 2812914.4 | 0.8458058 | 0.1835473 | 3746572.083 | 7493144.166 | 0.8270688 | 0.2240329
[9 empty] | 1874465.229 | 2811697.8 | 1.845975 | 0.7126038 | 1875577.089 | 2813365.6 | 0.8458411 | 0.1835826 | 3747172.693 | 7494345.386 | 0.8270443 | 0.2240083
[9 empty] | 1874766.073 | 2812149.1 | 1.845852 | 0.7124807 | 1875877.886 | 2813816.829 | 0.8458961 | 0.1836377 | 3747773.302 | 7495546.604 | 0.8271361 | 0.2241001
[9 empty] | 1875066.885 | 2812600.3 | 1.845976 | 0.7126047 | 1876178.683 | 2814268.0 | 0.845981 | 0.1837225 | 3748373.896 | 7496747.792 | 0.8270941 | 0.2240581
[9 empty] | 1875367.682 | 2813051.523 | 1.846055 | 0.712683 | 1876479.511 | 2814719.3 | 0.8460183 | 0.1837598 | 3748974.505 | 7497949.01 | 0.8270651 | 0.2240292
[9 empty] | 1875668.479 | 2813502.7 | 1.846096 | 0.712724 | 1876780.339 | 2815170.5 | 0.8460249 | 0.1837664 | 3749575.115 | 7499150.23 | 0.8269856 | 0.2239497
[9 empty] | 1875969.323 | 2813954.0 | 1.846129 | 0.7127577 | 1877081.152 | 2815621.728 | 0.846052 | 0.1837935 | 3750175.693 | 7500351.386 | 0.8272107 | 0.2241747
[9 empty] | 1876270.151 | 2814405.2 | 1.846175 | 0.7128035 | 1877381.98 | 2816072.97 | 0.8460669 | 0.1838084 | 3750776.286 | 7501552.572 | 0.8272274 | 0.2241915
[9 empty] | 1876570.963 | 2814856.4 | 1.846169 | 0.712797 | 1877682.792 | 2816524.188 | 0.8460857 | 0.1838272 | 3751376.896 | 7502753.792 | 0.8270776 | 0.2240417
[9 empty] | 1876871.76 | 2815307.64 | 1.846195 | 0.7128231 | 1877983.589 | 2816975.4 | 0.8461417 | 0.1838832 | 3751977.505 | 7503955.01 | 0.8266813 | 0.2236453
[9 empty] | 1877172.573 | 2815758.9 | 1.846211 | 0.7128389 | 1878284.417 | 2817426.6 | 0.8461874 | 0.183929 | 3752578.099 | 7505156.198 | 0.8267527 | 0.2237167
[9 empty] | 1877473.385 | 2816210.1 | 1.846343 | 0.7129713 | 1878585.214 | 2817877.821 | 0.8462248 | 0.1839663 | 3753178.708 | 7506357.416 | 0.8267192 | 0.2236833
[9 empty] | 1877774.182 | 2816661.273 | 1.846534 | 0.7131625 | 1878886.011 | 2818329.0 | 0.846278 | 0.1840195 | 3753779.318 | 7507558.636 | 0.8266902 | 0.2236543
[9 empty] | 1878074.979 | 2817112.5 | 1.846634 | 0.7132623 | 1879186.824 | 2818780.236 | 0.8463685 | 0.18411 | 3754379.896 | 7508759.792 | 0.8275985 | 0.2245625
[9 empty] | 1878375.76 | 2817563.64 | 1.846718 | 0.7133462 | 1879487.62 | 2819231.43 | 0.8464393 | 0.1841808 | 3754980.49 | 7509960.98 | 0.8277235 | 0.2246876
[9 empty] | 1878676.557 | 2818014.8 | 1.84683 | 0.7134582 | 1879788.464 | 2819682.696 | 0.8465175 | 0.184259 | 3755581.099 | 7511162.198 | 0.8278815 | 0.2248455
[9 empty] | 1878977.385 | 2818466.1 | 1.846807 | 0.7134358 | 1880089.261 | 2820133.9 | 0.8465901 | 0.1843316 | 3756181.708 | 7512363.416 | 0.8277149 | 0.2246789
[9 empty] | 1879278.198 | 2818917.297 | 1.846818 | 0.713446 | 1880390.074 | 2820585.111 | 0.8466637 | 0.1844053 | 3756782.302 | 7513564.604 | 0.8280524 | 0.2250165
[9 empty] | 1879579.041 | 2819368.6 | 1.846865 | 0.7134936 | 1880690.87 | 2821036.305 | 0.8467085 | 0.18445 | 3757382.911 | 7514765.822 | 0.8281485 | 0.2251125
[9 empty] | 1879879.854 | 2819819.781 | 1.846925 | 0.7135534 | 1880991.714 | 2821487.571 | 0.8467412 | 0.1844827 | 3757983.521 | 7515967.042 | 0.8282317 | 0.2251957
[9 empty] | 1880180.635 | 2820271.0 | 1.847 | 0.713628 | 1881292.511 | 2821938.8 | 0.8468401 | 0.1845817 | 3758584.131 | 7517168.262 | 0.8283608 | 0.2253249
[9 empty] | 1880481.448 | 2820722.172 | 1.847048 | 0.7136765 | 1881593.324 | 2822389.986 | 0.8469073 | 0.1846489 | 3759184.741 | 7518369.482 | 0.8284354 | 0.2253995
[9 empty] | 1880782.276 | 2821173.414 | 1.847153 | 0.7137811 | 1881894.12 | 2822841.18 | 0.846927 | 0.1846685 | 3759785.35 | 7519570.7 | 0.8285653 | 0.2255293
[9 empty] | 1881083.088 | 2821624.632 | 1.847215 | 0.7138436 | 1882194.933 | 2823292.4 | 0.8469196 | 0.1846611 | 3760385.959 | 7520771.918 | 0.8286023 | 0.2255664
[9 empty] | 1881383.901 | 2822075.9 | 1.847237 | 0.713865 | 1882495.73 | 2823743.595 | 0.846928 | 0.1846695 | 3760986.553 | 7521973.106 | 0.8285691 | 0.2255332
[9 empty] | 1881684.698 | 2822527.047 | 1.847339 | 0.7139677 | 1882796.542 | 2824194.813 | 0.846901 | 0.1846425 | 3761587.178 | 7523174.356 | 0.8285569 | 0.2255209
[9 empty] | 1881985.479 | 2822978.2 | 1.847502 | 0.71413 | 1883097.339 | 2824646.0 | 0.8469149 | 0.1846564 | 3762187.772 | 7524375.544 | 0.8287067 | 0.2256707
[9 empty] | 1882286.291 | 2823429.4 | 1.847587 | 0.7142157 | 1883398.12 | 2825097.18 | 0.8469486 | 0.1846901 | 3762788.366 | 7525576.732 | 0.8288734 | 0.2258375
[9 empty] | 1882587.104 | 2823880.656 | 1.847651 | 0.7142792 | 1883698.949 | 2825548.4 | 0.8470203 | 0.1847618 | 3763388.975 | 7526777.95 | 0.8288151 | 0.2257791
[9 empty] | 1882887.917 | 2824331.9 | 1.847787 | 0.7144154 | 1883999.745 | 2825999.6 | 0.8470689 | 0.1848104 | 3763989.537 | 7527979.074 | 0.82889 | 0.2258541
[9 empty] | 1883188.714 | 2824783.071 | 1.847823 | 0.7144518 | 1884300.574 | 2826450.861 | 0.8470875 | 0.184829 | 3764590.131 | 7529180.262 | 0.8291609 | 0.226125
[9 empty] | 1883489.527 | 2825234.3 | 1.847837 | 0.7144658 | 1884601.371 | 2826902.1 | 0.8470886 | 0.1848301 | 3765190.741 | 7530381.482 | 0.8291194 | 0.2260835
[9 empty] | 1883790.355 | 2825685.5 | 1.847858 | 0.7144863 | 1884902.215 | 2827353.3 | 0.8470819 | 0.1848234 | 3765791.334 | 7531582.668 | 0.8290736 | 0.2260377
[9 empty] | 1884091.167 | 2826136.8 | 1.847927 | 0.7145553 | 1885203.028 | 2827804.542 | 0.8470651 | 0.1848067 | 3766391.944 | 7532783.888 | 0.8290777 | 0.2260418
[9 empty] | 1884391.995 | 2826588.0 | 1.848006 | 0.7146347 | 1885503.825 | 2828255.7 | 0.8471267 | 0.1848682 | 3766992.553 | 7533985.106 | 0.8286273 | 0.2255913
[9 empty] | 1884692.792 | 2827039.188 | 1.848121 | 0.7147493 | 1885804.637 | 2828707.0 | 0.8472228 | 0.1849643 | 3767593.162 | 7535186.324 | 0.8286106 | 0.2255747
[9 empty] | 1884993.605 | 2827490.4 | 1.848185 | 0.7148137 | 1886105.45 | 2829158.175 | 0.8473553 | 0.1850968 | 3768193.756 | 7536387.512 | 0.8285818 | 0.2255459
[9 empty] | 1885294.417 | 2827941.6 | 1.848193 | 0.7148212 | 1886406.246 | 2829609.369 | 0.8475046 | 0.1852461 | 3768794.35 | 7537588.7 | 0.8286112 | 0.2255753
[9 empty] | 1885595.214 | 2828392.821 | 1.848348 | 0.7149759 | 1886707.09 | 2830060.635 | 0.8476176 | 0.1853591 | 3769394.944 | 7538789.888 | 0.8288148 | 0.2257789
[9 empty] | 1885896.027 | 2828844.0 | 1.848575 | 0.7152035 | 1887007.887 | 2830511.8 | 0.8476306 | 0.1853721 | 3769995.553 | 7539991.106 | 0.8286819 | 0.225646
[9 empty] | 1886196.824 | 2829295.236 | 1.848661 | 0.7152894 | 1887308.7 | 2830963.05 | 0.8476017 | 0.1853432 | 3770596.116 | 7541192.232 | 0.8288569 | 0.225821
[9 empty] | 1886497.667 | 2829746.5 | 1.848661 | 0.7152895 | 1887609.528 | 2831414.292 | 0.8475309 | 0.1852724 | 3771196.741 | 7542393.482 | 0.8289105 | 0.2258746
[9 empty] | 1886798.495 | 2830197.7 | 1.84873 | 0.7153586 | 1887910.325 | 2831865.5 | 0.847501 | 0.1852425 | 3771797.319 | 7543594.638 | 0.8290899 | 0.226054
[9 empty] | 1887099.308 | 2830648.962 | 1.848986 | 0.7156141 | 1888211.153 | 2832316.7 | 0.8475169 | 0.1852584 | 3772397.912 | 7544795.824 | 0.8298107 | 0.2267748
[9 empty] | 1887400.152 | 2831100.228 | 1.849181 | 0.7158091 | 1888511.981 | 2832768.0 | 0.847557 | 0.1852986 | 3772998.522 | 7545997.044 | 0.8298691 | 0.2268332
[9 empty] | 1887700.995 | 2831551.5 | 1.849252 | 0.71588 | 1888812.809 | 2833219.2 | 0.8476028 | 0.1853443 | 3773599.131 | 7547198.262 | 0.8299363 | 0.2269003
[9 empty] | 1888001.792 | 2832002.688 | 1.84934 | 0.7159685 | 1889113.606 | 2833670.409 | 0.8476373 | 0.1853788 | 3774199.725 | 7548399.45 | 0.8300318 | 0.2269959
[9 empty] | 1888302.636 | 2832453.954 | 1.849563 | 0.7161914 | 1889414.403 | 2834121.6 | 0.8476672 | 0.1854087 | 3774800.334 | 7549600.668 | 0.8299691 | 0.2269332
[9 empty] | 1888603.433 | 2832905.1 | 1.849701 | 0.7163296 | 1889715.231 | 2834572.8 | 0.8476998 | 0.1854413 | 3775400.912 | 7550801.824 | 0.8299317 | 0.2268957
[9 empty] | 1888904.277 | 2833356.4 | 1.849854 | 0.7164825 | 1890016.043 | 2835024.1 | 0.8477437 | 0.1854852 | 3776001.553 | 7552003.106 | 0.8301901 | 0.2271542
[9 empty] | 1889205.074 | 2833807.611 | 1.850074 | 0.7167026 | 1890316.856 | 2835475.284 | 0.8477698 | 0.1855113 | 3776602.162 | 7553204.324 | 0.8304443 | 0.2274084
[9 empty] | 1889505.886 | 2834258.829 | 1.85026 | 0.7168881 | 1890617.653 | 2835926.5 | 0.8478062 | 0.1855477 | 3777202.756 | 7554405.512 | 0.8306067 | 0.2275708
[9 empty] | 1889806.714 | 2834710.071 | 1.850567 | 0.7171951 | 1890918.465 | 2836377.7 | 0.8478668 | 0.1856083 | 3777803.366 | 7555606.732 | 0.8307403 | 0.2277044
[9 empty] | 1890107.542 | 2835161.313 | 1.850902 | 0.71753 | 1891219.278 | 2836828.917 | 0.8479274 | 0.1856689 | 3778403.975 | 7556807.95 | 0.8307063 | 0.2276704
[9 empty] | 1890408.355 | 2835612.5 | 1.851049 | 0.7176773 | 1891520.121 | 2837280.2 | 0.8479554 | 0.1856969 | 3779004.553 | 7558009.106 | 0.8307815 | 0.2277456
[9 empty] | 1890709.167 | 2836063.8 | 1.85109 | 0.7177185 | 1891820.934 | 2837731.401 | 0.8479731 | 0.1857146 | 3779605.148 | 7559210.296 | 0.8305899 | 0.2275539
[9 empty] | 1891009.964 | 2836514.946 | 1.851072 | 0.7177008 | 1892121.731 | 2838182.6 | 0.8480206 | 0.1857621 | 3780205.757 | 7560411.514 | 0.8305817 | 0.2275458
[9 empty] | 1891310.777 | 2836966.2 | 1.850971 | 0.717599 | 1892422.543 | 2838633.8 | 0.8480476 | 0.1857891 | 3780806.367 | 7561612.734 | 0.8305567 | 0.2275207
[9 empty] | 1891611.574 | 2837417.361 | 1.850958 | 0.7175859 | 1892723.356 | 2839085.034 | 0.8481427 | 0.1858842 | 3781406.96 | 7562813.92 | 0.8305984 | 0.2275625
[9 empty] | 1891912.402 | 2837868.603 | 1.85096 | 0.7175887 | 1893024.137 | 2839536.2 | 0.8482275 | 0.185969 | 3782007.554 | 7564015.108 | 0.8300189 | 0.2269829
[9 empty] | 1892213.23 | 2838319.845 | 1.850912 | 0.7175403 | 1893324.965 | 2839987.4 | 0.848305 | 0.1860465 | 3782608.132 | 7565216.264 | 0.8296609 | 0.226625
[9 empty] | 1892514.042 | 2838771.063 | 1.850912 | 0.7175403 | 1893625.762 | 2840438.643 | 0.8483797 | 0.1861212 | 3783208.742 | 7566417.484 | 0.8305186 | 0.2274827
[9 empty] | 1892814.855 | 2839222.3 | 1.850974 | 0.7176019 | 1893926.606 | 2840889.909 | 0.8484729 | 0.1862144 | 3783809.335 | 7567618.67 | 0.8304279 | 0.2273919
[9 empty] | 1893115.652 | 2839673.478 | 1.850936 | 0.7175647 | 1894227.418 | 2841341.127 | 0.848485 | 0.1862266 | 3784409.96 | 7568819.92 | 0.830415 | 0.2273791
[9 empty] | 1893416.48 | 2840124.72 | 1.850973 | 0.717601 | 1894528.215 | 2841792.3 | 0.8485037 | 0.1862452 | 3785010.554 | 7570021.108 | 0.8304818 | 0.2274459
[9 empty] | 1893717.292 | 2840575.938 | 1.851027 | 0.7176552 | 1894829.028 | 2842243.542 | 0.8485084 | 0.1862499 | 3785611.163 | 7571222.326 | 0.8304441 | 0.2274081
[9 empty] | 1894018.089 | 2841027.1 | 1.851056 | 0.717684 | 1895129.825 | 2842694.7 | 0.8485345 | 0.186276 | 3786211.757 | 7572423.514 | 0.8304065 | 0.2273705
[9 empty] | 1894318.886 | 2841478.329 | 1.851043 | 0.717671 | 1895430.637 | 2843146.0 | 0.8485411 | 0.1862826 | 3786812.382 | 7573624.764 | 0.8303192 | 0.2272833
[9 empty] | 1894619.699 | 2841929.5 | 1.851101 | 0.7177298 | 1895731.481 | 2843597.2 | 0.8485466 | 0.1862881 | 3787412.976 | 7574825.952 | 0.8303025 | 0.2272665
[9 empty] | 1894920.495 | 2842380.7 | 1.851102 | 0.7177307 | 1896032.293 | 2844048.4 | 0.8485346 | 0.1862761 | 3788013.57 | 7576027.14 | 0.8303689 | 0.227333
[9 empty] | 1895221.308 | 2842831.962 | 1.850988 | 0.7176159 | 1896333.09 | 2844499.635 | 0.8485887 | 0.1863302 | 3788614.179 | 7577228.358 | 0.8303483 | 0.2273123
[9 empty] | 1895522.105 | 2843283.2 | 1.850974 | 0.7176019 | 1896633.903 | 2844950.9 | 0.8486138 | 0.1863553 | 3789214.788 | 7578429.576 | 0.8302147 | 0.2271788
[9 empty] | 1895822.933 | 2843734.4 | 1.851023 | 0.7176514 | 1896934.7 | 2845402.05 | 0.8486922 | 0.1864337 | 3789815.382 | 7579630.764 | 0.8303111 | 0.2272752
[9 empty] | 1896123.761 | 2844185.6 | 1.851055 | 0.717683 | 1897235.496 | 2845853.244 | 0.8487947 | 0.1865362 | 3790415.976 | 7580831.952 | 0.8303314 | 0.2272955
[9 empty] | 1896424.589 | 2844636.9 | 1.85098 | 0.7176084 | 1897536.309 | 2846304.5 | 0.8488804 | 0.186622 | 3791016.554 | 7582033.108 | 0.8301648 | 0.2271289
[9 empty] | 1896725.402 | 2845088.103 | 1.850925 | 0.7175534 | 1897837.106 | 2846755.659 | 0.8489009 | 0.1866424 | 3791617.148 | 7583234.296 | 0.8301275 | 0.2270915
[9 empty] | 1897026.199 | 2845539.3 | 1.850936 | 0.7175647 | 1898137.934 | 2847206.901 | 0.8489503 | 0.1866918 | 3792217.742 | 7584435.484 | 0.8301525 | 0.2271166
[9 empty] | 1897327.027 | 2845990.5 | 1.85097 | 0.7175982 | 1898438.746 | 2847658.119 | 0.8489624 | 0.1867039 | 3792818.351 | 7585636.702 | 0.8302858 | 0.2272499
[9 empty] | 1897627.839 | 2846441.8 | 1.850985 | 0.717613 | 1898739.575 | 2848109.4 | 0.8489597 | 0.1867012 | 3793418.96 | 7586837.92 | 0.830094 | 0.2270581
[9 empty] | 1897928.683 | 2846893.0 | 1.850994 | 0.7176223 | 1899040.403 | 2848560.6 | 0.8489615 | 0.186703 | 3794019.554 | 7588039.108 | 0.830144 | 0.2271081
[9 empty] | 1898229.464 | 2847344.196 | 1.851 | 0.717628 | 1899341.215 | 2849011.8 | 0.8489783 | 0.1867198 | 3794620.148 | 7589240.296 | 0.8301191 | 0.2270832
[9 empty] | 1898530.277 | 2847795.4 | 1.850935 | 0.7175636 | 1899642.012 | 2849463.018 | 0.8489961 | 0.1867376 | 3795220.757 | 7590441.514 | 0.8300902 | 0.2270543
[9 empty] | 1898831.105 | 2848246.7 | 1.850896 | 0.7175244 | 1899942.84 | 2849914.26 | 0.84904 | 0.1867815 | 3795821.367 | 7591642.734 | 0.8300443 | 0.2270084
[9 empty] | 1899131.917 | 2848697.9 | 1.850813 | 0.7174414 | 1900243.668 | 2850365.502 | 0.8490726 | 0.1868141 | 3796421.96 | 7592843.92 | 0.8299151 | 0.2268792
[9 empty] | 1899432.714 | 2849149.071 | 1.85075 | 0.7173781 | 1900544.481 | 2850816.7 | 0.8491229 | 0.1868644 | 3797022.554 | 7594045.108 | 0.8300319 | 0.2269959
[9 empty] | 1899733.527 | 2849600.3 | 1.850651 | 0.7172791 | 1900845.293 | 2851267.9 | 0.8491425 | 0.186884 | 3797623.148 | 7595246.296 | 0.8300733 | 0.2270373
[9 empty] | 1900034.324 | 2850051.486 | 1.85071 | 0.7173379 | 1901146.09 | 2851719.135 | 0.8491584 | 0.1868999 | 3798223.757 | 7596447.514 | 0.8298775 | 0.2268416
[9 empty] | 1900335.167 | 2850502.8 | 1.850847 | 0.7174751 | 1901446.887 | 2852170.3 | 0.8491836 | 0.1869251 | 3798824.367 | 7597648.734 | 0.8298523 | 0.2268164
[9 empty] | 1900635.964 | 2850953.946 | 1.850841 | 0.7174696 | 1901747.7 | 2852621.55 | 0.8492173 | 0.1869588 | 3799424.945 | 7598849.89 | 0.8298985 | 0.2268625
[9 empty] | 1900936.808 | 2851405.212 | 1.850626 | 0.717254 | 1902048.543 | 2853072.8 | 0.8492453 | 0.1869868 | 3800025.538 | 7600051.076 | 0.8301193 | 0.2270834
[9 empty] | 1901237.636 | 2851856.454 | 1.850576 | 0.7172045 | 1902349.34 | 2853524.01 | 0.8493003 | 0.1870418 | 3800626.149 | 7601252.298 | 0.8302483 | 0.2272123
[9 empty] | 1901538.464 | 2852307.696 | 1.850629 | 0.7172577 | 1902650.137 | 2853975.2 | 0.8493497 | 0.1870912 | 3801226.758 | 7602453.516 | 0.8301773 | 0.2271413
[9 empty] | 1901839.308 | 2852758.962 | 1.850577 | 0.7172053 | 1902950.934 | 2854426.401 | 0.8494122 | 0.1871537 | 3801827.352 | 7603654.704 | 0.8299401 | 0.2269041
[9 empty] | 1902140.136 | 2853210.204 | 1.850448 | 0.7170766 | 1903251.762 | 2854877.643 | 0.8494579 | 0.1871994 | 3802427.946 | 7604855.892 | 0.8297861 | 0.2267501
[9 empty] | 1902440.933 | 2853661.4 | 1.850404 | 0.7170319 | 1903552.575 | 2855328.9 | 0.8495017 | 0.1872432 | 3803028.539 | 7606057.078 | 0.8290026 | 0.2259667
[9 empty] | 1902741.761 | 2854112.6 | 1.850399 | 0.7170273 | 1903853.371 | 2855780.1 | 0.8495391 | 0.1872806 | 3803629.149 | 7607258.298 | 0.8290732 | 0.2260373
[9 empty] | 1903042.558 | 2854563.837 | 1.850475 | 0.7171037 | 1904154.215 | 2856231.3 | 0.8496165 | 0.187358 | 3804229.727 | 7608459.454 | 0.8291775 | 0.2261415
[9 empty] | 1903343.37 | 2855015.055 | 1.850528 | 0.717156 | 1904455.012 | 2856682.518 | 0.8496837 | 0.1874252 | 3804830.336 | 7609660.672 | 0.8291691 | 0.2261332
[9 empty] | 1903644.214 | 2855466.321 | 1.850469 | 0.7170971 | 1904755.84 | 2857133.76 | 0.8497648 | 0.1875063 | 3805430.946 | 7610861.892 | 0.8289522 | 0.2259163
[9 empty] | 1903945.012 | 2855917.518 | 1.850433 | 0.7170618 | 1905056.653 | 2857585.0 | 0.8498068 | 0.1875483 | 3806031.539 | 7612063.078 | 0.8290651 | 0.2260292
[9 empty] | 1904245.84 | 2856368.76 | 1.850458 | 0.717086 | 1905357.465 | 2858036.2 | 0.8498235 | 0.187565 | 3806632.149 | 7613264.298 | 0.8290481 | 0.2260122
[9 empty] | 1904546.653 | 2856820.0 | 1.850462 | 0.7170899 | 1905658.263 | 2858487.4 | 0.8498291 | 0.1875706 | 3807232.774 | 7614465.548 | 0.8290859 | 0.22605
[9 empty] | 1904847.496 | 2857271.244 | 1.850421 | 0.7170497 | 1905959.091 | 2858938.6 | 0.8498206 | 0.1875621 | 3807833.368 | 7615666.736 | 0.8290985 | 0.2260625
[9 empty] | 1905148.278 | 2857722.417 | 1.850383 | 0.7170115 | 1906259.888 | 2859389.832 | 0.8497749 | 0.1875164 | 3808433.977 | 7616867.954 | 0.828982 | 0.2259461
[9 empty] | 1905449.075 | 2858173.6 | 1.850327 | 0.7169555 | 1906560.732 | 2859841.098 | 0.8497339 | 0.1874754 | 3809034.571 | 7618069.142 | 0.8291441 | 0.2261082
[9 empty] | 1905749.903 | 2858624.9 | 1.850316 | 0.7169442 | 1906861.56 | 2860292.34 | 0.84976 | 0.1875015 | 3809635.196 | 7619270.392 | 0.8290237 | 0.2259877
[9 empty] | 1906050.715 | 2859076.1 | 1.850276 | 0.7169041 | 1907162.372 | 2860743.558 | 0.8498244 | 0.1875659 | 3810235.789 | 7620471.578 | 0.829065 | 0.2260291
[9 empty] | 1906351.512 | 2859527.268 | 1.850265 | 0.7168929 | 1907463.185 | 2861194.8 | 0.8498991 | 0.1876406 | 3810836.399 | 7621672.798 | 0.8290149 | 0.2259789
[9 empty] | 1906652.34 | 2859978.51 | 1.850262 | 0.7168901 | 1907763.982 | 2861645.973 | 0.8499681 | 0.1877096 | 3811436.977 | 7622873.954 | 0.8291937 | 0.2261578
[9 empty] | 1906953.137 | 2860429.7 | 1.850221 | 0.716849 | 1908064.81 | 2862097.215 | 0.8500399 | 0.1877814 | 3812037.539 | 7624075.078 | 0.8292359 | 0.2261999
[9 empty] | 1907253.934 | 2860880.901 | 1.850214 | 0.7168426 | 1908365.622 | 2862548.433 | 0.8500866 | 0.1878281 | 3812638.164 | 7625276.328 | 0.8290902 | 0.2260543
[9 empty] | 1907554.762 | 2861332.143 | 1.850228 | 0.7168564 | 1908666.419 | 2862999.6 | 0.850137 | 0.1878785 | 3813238.774 | 7626477.548 | 0.8291358 | 0.2260999
[9 empty] | 1907855.575 | 2861783.4 | 1.850206 | 0.716834 | 1908967.232 | 2863450.848 | 0.8501996 | 0.1879411 | 3813839.368 | 7627678.736 | 0.8292278 | 0.2261919
[9 empty] | 1908156.403 | 2862234.6 | 1.850166 | 0.7167939 | 1909268.029 | 2863902.0 | 0.8502592 | 0.1880007 | 3814439.993 | 7628879.986 | 0.8291857 | 0.2261498
[9 empty] | 1908457.215 | 2862685.8 | 1.850177 | 0.7168051 | 1909568.872 | 2864353.308 | 0.8503069 | 0.1880484 | 3815040.602 | 7630081.204 | 0.8293775 | 0.2263415
[9 empty] | 1908758.028 | 2863137.042 | 1.850191 | 0.716819 | 1909869.669 | 2864804.5 | 0.85036 | 0.1881016 | 3815641.18 | 7631282.36 | 0.8292404 | 0.2262045
[9 empty] | 1909058.809 | 2863588.2 | 1.850242 | 0.7168704 | 1910170.482 | 2865255.723 | 0.8503983 | 0.1881398 | 3816241.774 | 7632483.548 | 0.8292607 | 0.2262248
[9 empty] | 1909359.621 | 2864039.4 | 1.850132 | 0.7167604 | 1910471.294 | 2865706.941 | 0.850431 | 0.1881725 | 3816842.368 | 7633684.736 | 0.8292857 | 0.2262498
[9 empty] | 1909660.45 | 2864490.675 | 1.849987 | 0.7166158 | 1910772.091 | 2866158.1 | 0.8504561 | 0.1881976 | 3817442.977 | 7634885.954 | 0.8292526 | 0.2262167
[9 empty] | 1909961.262 | 2864941.893 | 1.850005 | 0.7166336 | 1911072.904 | 2866609.356 | 0.8504775 | 0.188219 | 3818043.571 | 7636087.142 | 0.8292981 | 0.2262622
[9 empty] | 1910262.106 | 2865393.159 | 1.850111 | 0.716739 | 1911373.716 | 2867060.574 | 0.8505204 | 0.1882619 | 3818644.18 | 7637288.36 | 0.8294731 | 0.2264371
[9 empty] | 1910562.934 | 2865844.401 | 1.850065 | 0.7166933 | 1911674.56 | 2867511.84 | 0.8505876 | 0.1883291 | 3819244.789 | 7638489.578 | 0.8294941 | 0.2264581
[9 empty] | 1910863.778 | 2866295.667 | 1.850001 | 0.716629 | 1911975.372 | 2867963.058 | 0.8506368 | 0.1883783 | 3819845.399 | 7639690.798 | 0.8293985 | 0.2263626
[9 empty] | 1911164.575 | 2866746.9 | 1.849971 | 0.7165993 | 1912276.169 | 2868414.3 | 0.8506863 | 0.1884278 | 3820445.993 | 7640891.986 | 0.8294193 | 0.2263833
[9 empty] | 1911465.387 | 2867198.1 | 1.850036 | 0.7166645 | 1912576.982 | 2868865.473 | 0.8507208 | 0.1884623 | 3821046.586 | 7642093.172 | 0.8296029 | 0.226567
[9 empty] | 1911766.231 | 2867649.3 | 1.850113 | 0.716741 | 1912877.779 | 2869316.7 | 0.8507423 | 0.1884838 | 3821647.181 | 7643294.362 | 0.8295651 | 0.2265291
[9 empty] | 1912067.043 | 2868100.6 | 1.85006 | 0.7166887 | 1913178.607 | 2869767.9 | 0.8507619 | 0.1885034 | 3822247.79 | 7644495.58 | 0.8295068 | 0.2264709
[9 empty] | 1912367.871 | 2868551.8 | 1.849879 | 0.7165078 | 1913479.419 | 2870219.1 | 0.8507899 | 0.1885314 | 3822848.4 | 7645696.8 | 0.8295733 | 0.2265374
[9 empty] | 1912668.684 | 2869003.026 | 1.849936 | 0.7165648 | 1913780.216 | 2870670.324 | 0.8508095 | 0.188551 | 3823449.009 | 7646898.018 | 0.8297527 | 0.2267167
[9 empty] | 1912969.496 | 2869454.244 | 1.850084 | 0.7167122 | 1914080.997 | 2871121.5 | 0.8508318 | 0.1885733 | 3824049.619 | 7648099.238 | 0.8296273 | 0.2265914
[9 empty] | 1913270.325 | 2869905.5 | 1.850092 | 0.7167205 | 1914381.826 | 2871572.739 | 0.8508607 | 0.1886023 | 3824650.228 | 7649300.456 | 0.8296859 | 0.22665
[9 empty] | 1913571.168 | 2870356.752 | 1.849868 | 0.7164967 | 1914682.654 | 2872023.981 | 0.8509167 | 0.1886582 | 3825250.837 | 7650501.674 | 0.8297567 | 0.2267208
[9 empty] | 1913872.012 | 2870808.018 | 1.849814 | 0.7164425 | 1914983.482 | 2872475.223 | 0.8509671 | 0.1887086 | 3825851.447 | 7651702.894 | 0.8298442 | 0.2268083
[9 empty] | 1914172.856 | 2871259.284 | 1.849901 | 0.7165292 | 1915284.294 | 2872926.441 | 0.8510017 | 0.1887432 | 3826452.04 | 7652904.08 | 0.8297317 | 0.2266958
[9 empty] | 1914473.653 | 2871710.5 | 1.849915 | 0.7165431 | 1915585.138 | 2873377.707 | 0.8510409 | 0.1887824 | 3827052.619 | 7654105.238 | 0.8298357 | 0.2267998
[9 empty] | 1914774.481 | 2872161.7 | 1.8498 | 0.7164285 | 1915885.951 | 2873828.9 | 0.8511025 | 0.188844 | 3827653.228 | 7655306.456 | 0.829844 | 0.2268081
[9 empty] | 1915075.309 | 2872613.0 | 1.849735 | 0.7163632 | 1916186.747 | 2874280.1 | 0.851152 | 0.1888936 | 3828253.853 | 7656507.706 | 0.8299942 | 0.2269583
[9 empty] | 1915376.153 | 2873064.2 | 1.849754 | 0.7163828 | 1916487.544 | 2874731.316 | 0.851181 | 0.1889225 | 3828854.447 | 7657708.894 | 0.8298317 | 0.2267957
[9 empty] | 1915676.95 | 2873515.425 | 1.849752 | 0.71638 | 1916788.357 | 2875182.5 | 0.8512257 | 0.1889672 | 3829455.056 | 7658910.112 | 0.8299563 | 0.2269204
[9 empty] | 1915977.762 | 2873966.643 | 1.849749 | 0.7163772 | 1917089.154 | 2875633.731 | 0.8512555 | 0.188997 | 3830055.65 | 7660111.3 | 0.8300069 | 0.226971
[9 empty] | 1916278.575 | 2874417.9 | 1.849782 | 0.7164107 | 1917389.982 | 2876084.973 | 0.8512892 | 0.1890307 | 3830656.275 | 7661312.55 | 0.8301025 | 0.2270666
[9 empty] | 1916579.387 | 2874869.1 | 1.849852 | 0.7164807 | 1917690.81 | 2876536.215 | 0.8513367 | 0.1890783 | 3831256.869 | 7662513.738 | 0.8300942 | 0.2270583
[9 empty] | 1916880.184 | 2875320.276 | 1.849876 | 0.7165041 | 1917991.607 | 2876987.4 | 0.8513713 | 0.1891128 | 3831857.478 | 7663714.956 | 0.8301067 | 0.2270708
[9 empty] | 1917180.981 | 2875771.5 | 1.849906 | 0.7165339 | 1918292.404 | 2877438.606 | 0.8513657 | 0.1891072 | 3832458.087 | 7664916.174 | 0.8301358 | 0.2270999
[9 empty] | 1917481.793 | 2876222.7 | 1.84996 | 0.7165879 | 1918593.232 | 2877889.848 | 0.8513863 | 0.1891278 | 3833058.681 | 7666117.362 | 0.8301111 | 0.2270752
[9 empty] | 1917782.59 | 2876673.885 | 1.85003 | 0.716658 | 1918894.044 | 2878341.066 | 0.8514468 | 0.1891883 | 3833659.275 | 7667318.55 | 0.8301735 | 0.2271376
[9 empty] | 1918083.434 | 2877125.151 | 1.850071 | 0.716699 | 1919194.872 | 2878792.308 | 0.8514776 | 0.1892191 | 3834259.869 | 7668519.738 | 0.8301188 | 0.2270829
[9 empty] | 1918384.231 | 2877576.3 | 1.850145 | 0.7167735 | 1919495.701 | 2879243.6 | 0.8515187 | 0.1892602 | 3834860.478 | 7669720.956 | 0.8301485 | 0.2271125
[9 empty] | 1918685.043 | 2878027.6 | 1.850272 | 0.7169004 | 1919796.513 | 2879694.8 | 0.8515513 | 0.1892929 | 3835461.072 | 7670922.144 | 0.8302609 | 0.227225
[9 empty] | 1918985.856 | 2878478.784 | 1.85034 | 0.7169686 | 1920097.326 | 2880145.989 | 0.8515728 | 0.1893143 | 3836061.665 | 7672123.33 | 0.8302445 | 0.2272086
[9 empty] | 1919286.668 | 2878930.002 | 1.850253 | 0.7168809 | 1920398.122 | 2880597.183 | 0.8515896 | 0.1893311 | 3836662.275 | 7673324.55 | 0.8302612 | 0.2272253
[9 empty] | 1919587.481 | 2879381.2 | 1.850291 | 0.716919 | 1920698.951 | 2881048.4 | 0.8516185 | 0.18936 | 3837262.869 | 7674525.738 | 0.830315 | 0.2272791
[9 empty] | 1919888.309 | 2879832.5 | 1.850373 | 0.7170012 | 1920999.763 | 2881499.6 | 0.8516185 | 0.18936 | 3837863.478 | 7675726.956 | 0.8304191 | 0.2273832
[9 empty] | 1920189.137 | 2880283.7 | 1.85055 | 0.7171785 | 1921300.576 | 2881950.864 | 0.8516129 | 0.1893544 | 3838464.087 | 7676928.174 | 0.8301317 | 0.2270957
[9 empty] | 1920489.965 | 2880734.9 | 1.850621 | 0.7172494 | 1921601.404 | 2882402.106 | 0.8516221 | 0.1893637 | 3839064.681 | 7678129.362 | 0.830882 | 0.2278461
[9 empty] | 1920790.762 | 2881186.143 | 1.850716 | 0.7173445 | 1921902.201 | 2882853.3 | 0.8516362 | 0.1893777 | 3839665.275 | 7679330.55 | 0.830869 | 0.2278331
[9 empty] | 1921091.559 | 2881637.3 | 1.850737 | 0.7173651 | 1922203.013 | 2883304.5 | 0.8516538 | 0.1893953 | 3840265.869 | 7680531.738 | 0.8307901 | 0.2277541
[9 empty] | 1921392.387 | 2882088.6 | 1.850927 | 0.7175553 | 1922503.841 | 2883755.8 | 0.8516744 | 0.1894159 | 3840866.447 | 7681732.894 | 0.8307938 | 0.2277579
[9 empty] | 1921693.2 | 2882539.8 | 1.850952 | 0.7175804 | 1922804.654 | 2884206.981 | 0.851694 | 0.1894355 | 3841467.04 | 7682934.08 | 0.8308275 | 0.2277915
[9 empty] | 1921993.996 | 2882990.994 | 1.850951 | 0.7175795 | 1923105.466 | 2884658.199 | 0.8517341 | 0.1894756 | 3842067.634 | 7684135.268 | 0.8310193 | 0.2279833
[9 empty] | 1922294.825 | 2883442.2 | 1.850937 | 0.7175655 | 1923406.263 | 2885109.4 | 0.8517808 | 0.1895223 | 3842668.245 | 7685336.49 | 0.8313022 | 0.2282663
[9 empty] | 1922595.668 | 2883893.502 | 1.850981 | 0.7176094 | 1923707.076 | 2885560.614 | 0.8519786 | 0.1897201 | 3843268.823 | 7686537.646 | 0.8313692 | 0.2283333
[9 empty] | 1922896.481 | 2884344.7 | 1.850995 | 0.7176235 | 1924007.872 | 2886011.808 | 0.8522034 | 0.1899449 | 3843869.448 | 7687738.896 | 0.8314146 | 0.2283787
[9 empty] | 1923197.309 | 2884796.0 | 1.851073 | 0.7177009 | 1924308.716 | 2886463.074 | 0.8524207 | 0.1901622 | 3844470.057 | 7688940.114 | 0.8316608 | 0.2286249
[9 empty] | 1923498.106 | 2885247.159 | 1.851147 | 0.7177754 | 1924609.513 | 2886914.3 | 0.8525876 | 0.1903291 | 3845070.651 | 7690141.302 | 0.8318819 | 0.228846
[9 empty] | 1923798.903 | 2885698.4 | 1.851184 | 0.7178128 | 1924910.326 | 2887365.489 | 0.8527013 | 0.1904428 | 3845671.245 | 7691342.49 | 0.8319899 | 0.228954
[9 empty] | 1924099.715 | 2886149.6 | 1.851325 | 0.7179536 | 1925211.122 | 2887816.683 | 0.8526436 | 0.1903851 | 3846271.854 | 7692543.708 | 0.8317443 | 0.2287083
[9 empty] | 1924400.512 | 2886600.768 | 1.851468 | 0.7180963 | 1925511.951 | 2888267.9 | 0.8525223 | 0.1902638 | 3846872.463 | 7693744.926 | 0.8315901 | 0.2285542
[9 empty] | 1924701.356 | 2887052.034 | 1.851588 | 0.7182166 | 1925812.763 | 2888719.1 | 0.8523497 | 0.1900912 | 3847473.073 | 7694946.146 | 0.8316647 | 0.2286288
[9 empty] | 1925002.169 | 2887503.3 | 1.851557 | 0.718185 | 1926113.576 | 2889170.364 | 0.8521762 | 0.1899177 | 3848073.651 | 7696147.302 | 0.8317109 | 0.228675
[9 empty] | 1925302.951 | 2887954.4 | 1.851608 | 0.7182362 | 1926414.388 | 2889621.582 | 0.8520987 | 0.1898402 | 3848674.26 | 7697348.52 | 0.8317357 | 0.2286998
[9 empty] | 1925603.779 | 2888405.7 | 1.851738 | 0.7183668 | 1926715.186 | 2890072.779 | 0.8520202 | 0.1897617 | 3849274.854 | 7698549.708 | 0.8317649 | 0.2287289
[9 empty] | 1925904.607 | 2888856.9 | 1.85196 | 0.7185879 | 1927015.998 | 2890523.997 | 0.8519064 | 0.1896479 | 3849875.463 | 7699750.926 | 0.8318812 | 0.2288453
[9 empty] | 1926205.451 | 2889308.2 | 1.851993 | 0.7186215 | 1927316.842 | 2890975.263 | 0.8518608 | 0.1896023 | 3850476.041 | 7700952.082 | 0.8319775 | 0.2289415
[9 empty] | 1926506.279 | 2889759.4 | 1.852038 | 0.7186663 | 1927617.655 | 2891426.5 | 0.8518692 | 0.1896107 | 3851076.604 | 7702153.208 | 0.8318065 | 0.2287705
[9 empty] | 1926807.091 | 2890210.6 | 1.852184 | 0.7188119 | 1927918.514 | 2891877.771 | 0.85183 | 0.1895715 | 3851677.198 | 7703354.396 | 0.8317775 | 0.2287415
[9 empty] | 1927107.919 | 2890661.9 | 1.852395 | 0.7190236 | 1928219.327 | 2892329.0 | 0.8517638 | 0.1895053 | 3852277.823 | 7704555.646 | 0.8319902 | 0.2289543
[9 empty] | 1927408.732 | 2891113.098 | 1.852514 | 0.7191421 | 1928520.139 | 2892780.2 | 0.8517171 | 0.1894586 | 3852878.432 | 7705756.864 | 0.8321195 | 0.2290836
[9 empty] | 1927709.529 | 2891564.3 | 1.852576 | 0.7192046 | 1928820.936 | 2893231.404 | 0.8516845 | 0.189426 | 3853479.026 | 7706958.052 | 0.8320564 | 0.2290205
[9 empty] | 1928010.372 | 2892015.558 | 1.852615 | 0.7192437 | 1929121.733 | 2893682.6 | 0.8516855 | 0.189427 | 3854079.635 | 7708159.27 | 0.8321691 | 0.2291332
[9 empty] | 1928311.185 | 2892466.8 | 1.852633 | 0.7192616 | 1929422.577 | 2894133.9 | 0.8516995 | 0.189441 | 3854680.245 | 7709360.49 | 0.8321902 | 0.2291543
[9 empty] | 1928611.997 | 2892918.0 | 1.852687 | 0.7193157 | 1929723.42 | 2894585.13 | 0.851721 | 0.1894625 | 3855280.823 | 7710561.646 | 0.8322901 | 0.2292541
[9 empty] | 1928912.794 | 2893369.191 | 1.852748 | 0.7193763 | 1930024.217 | 2895036.3 | 0.851751 | 0.1894925 | 3855881.416 | 7711762.832 | 0.8323568 | 0.2293209
[9 empty] | 1929213.622 | 2893820.433 | 1.852821 | 0.7194491 | 1930325.03 | 2895487.545 | 0.8518079 | 0.1895494 | 3856482.01 | 7712964.02 | 0.832482 | 0.2294461
[9 empty] | 1929514.419 | 2894271.6 | 1.852905 | 0.719533 | 1930625.827 | 2895938.7 | 0.8518442 | 0.1895857 | 3857082.604 | 7714165.208 | 0.8325774 | 0.2295415
[9 empty] | 1929815.232 | 2894722.848 | 1.85296 | 0.719588 | 1930926.623 | 2896389.9 | 0.8519628 | 0.1897043 | 3857683.198 | 7715366.396 | 0.8326942 | 0.2296583
[9 empty] | 1930116.044 | 2895174.066 | 1.853038 | 0.7196663 | 1931227.467 | 2896841.2 | 0.8520485 | 0.18979 | 3858283.807 | 7716567.614 | 0.8325693 | 0.2295334
[9 empty] | 1930416.841 | 2895625.3 | 1.853103 | 0.7197316 | 1931528.264 | 2897292.396 | 0.852069 | 0.1898105 | 3858884.432 | 7717768.864 | 0.8325981 | 0.2295622
[9 empty] | 1930717.654 | 2896076.481 | 1.853168 | 0.719796 | 1931829.108 | 2897743.662 | 0.852096 | 0.1898375 | 3859485.041 | 7718970.082 | 0.8326775 | 0.2296415
[9 empty] | 1931018.451 | 2896527.7 | 1.853189 | 0.7198175 | 1932129.905 | 2898194.9 | 0.8521474 | 0.1898889 | 3860085.635 | 7720171.27 | 0.8327813 | 0.2297454
[9 empty] | 1931319.294 | 2896978.941 | 1.85333 | 0.7199583 | 1932430.717 | 2898646.1 | 0.8521008 | 0.1898423 | 3860686.198 | 7721372.396 | 0.8328194 | 0.2297835
[9 empty] | 1931620.091 | 2897430.1 | 1.853495 | 0.7201234 | 1932731.514 | 2899097.271 | 0.8520737 | 0.1898152 | 3861286.807 | 7722573.614 | 0.8329358 | 0.2298999
[9 empty] | 1931920.888 | 2897881.332 | 1.853615 | 0.7202429 | 1933032.342 | 2899548.513 | 0.8520708 | 0.1898123 | 3861887.401 | 7723774.802 | 0.8330106 | 0.2299747
[9 empty] | 1932221.732 | 2898332.598 | 1.853613 | 0.7202409 | 1933333.155 | 2899999.7 | 0.8520372 | 0.1897787 | 3862488.01 | 7724976.02 | 0.8328733 | 0.2298374
[9 empty] | 1932522.576 | 2898783.864 | 1.853655 | 0.7202829 | 1933633.952 | 2900450.928 | 0.8520642 | 0.1898057 | 3863088.604 | 7726177.208 | 0.8326647 | 0.2296288
[9 empty] | 1932823.357 | 2899235.0 | 1.853743 | 0.7203716 | 1933934.78 | 2900902.17 | 0.8520969 | 0.1898384 | 3863689.199 | 7727378.398 | 0.8328982 | 0.2298623
[9 empty] | 1933124.169 | 2899686.3 | 1.853805 | 0.7204331 | 1934235.592 | 2901353.388 | 0.8520466 | 0.1897881 | 3864289.792 | 7728579.584 | 0.8331693 | 0.2301334
[9 empty] | 1933424.982 | 2900137.473 | 1.853834 | 0.720462 | 1934536.389 | 2901804.6 | 0.8520084 | 0.1897499 | 3864890.386 | 7729780.772 | 0.8331525 | 0.2301166
[9 empty] | 1933725.81 | 2900588.715 | 1.85389 | 0.720518 | 1934837.217 | 2902255.8 | 0.8519916 | 0.1897331 | 3865490.98 | 7730981.96 | 0.8329023 | 0.2298664
[9 empty] | 1934026.622 | 2901039.933 | 1.853938 | 0.7205665 | 1935138.03 | 2902707.045 | 0.8519758 | 0.1897173 | 3866091.574 | 7732183.148 | 0.8329651 | 0.2299291
[9 empty] | 1934327.419 | 2901491.1 | 1.854084 | 0.7207119 | 1935438.842 | 2903158.263 | 0.8519618 | 0.1897033 | 3866692.183 | 7733384.366 | 0.8328564 | 0.2298205
[9 empty] | 1934628.263 | 2901942.4 | 1.854196 | 0.7208239 | 1935739.639 | 2903609.5 | 0.851972 | 0.1897135 | 3867292.777 | 7734585.554 | 0.8328649 | 0.229829
[9 empty] | 1934929.06 | 2902393.59 | 1.854252 | 0.7208799 | 1936040.467 | 2904060.7 | 0.8520243 | 0.1897658 | 3867893.371 | 7735786.742 | 0.8328564 | 0.2298205
[9 empty] | 1935229.904 | 2902844.856 | 1.854239 | 0.7208677 | 1936341.28 | 2904511.92 | 0.8521305 | 0.189872 | 3868493.964 | 7736987.928 | 0.83289 | 0.2298541
[9 empty] | 1935530.716 | 2903296.074 | 1.854333 | 0.7209611 | 1936642.123 | 2904963.2 | 0.8522219 | 0.1899634 | 3869094.574 | 7738189.148 | 0.8331106 | 0.2300747
[9 empty] | 1935831.529 | 2903747.3 | 1.854319 | 0.7209472 | 1936942.952 | 2905414.428 | 0.8522321 | 0.1899736 | 3869695.183 | 7739390.366 | 0.833061 | 0.2300251
[9 empty] | 1936132.31 | 2904198.465 | 1.854428 | 0.7210564 | 1937243.795 | 2905865.7 | 0.8522396 | 0.1899811 | 3870295.792 | 7740591.584 | 0.8328605 | 0.2298245
[9 empty] | 1936433.122 | 2904649.683 | 1.854441 | 0.7210693 | 1937544.608 | 2906316.912 | 0.8522891 | 0.1900306 | 3870896.402 | 7741792.804 | 0.8328442 | 0.2298083
[9 empty] | 1936733.935 | 2905100.9 | 1.854504 | 0.7211327 | 1937845.452 | 2906768.178 | 0.8523433 | 0.1900848 | 3871496.996 | 7742993.992 | 0.8328188 | 0.2297829
[9 empty] | 1937034.732 | 2905552.098 | 1.854606 | 0.7212344 | 1938146.264 | 2907219.396 | 0.8523684 | 0.1901099 | 3872097.589 | 7744195.178 | 0.8331067 | 0.2300707
[9 empty] | 1937335.56 | 2906003.34 | 1.854844 | 0.7214723 | 1938447.061 | 2907670.6 | 0.8523702 | 0.1901117 | 3872698.199 | 7745396.398 | 0.8330024 | 0.2299665
[9 empty] | 1937636.404 | 2906454.606 | 1.854912 | 0.7215403 | 1938747.889 | 2908121.8 | 0.8524159 | 0.1901574 | 3873298.792 | 7746597.584 | 0.8328816 | 0.2298457
[9 empty] | 1937937.216 | 2906905.824 | 1.854889 | 0.7215171 | 1939048.702 | 2908573.053 | 0.8524606 | 0.1902021 | 3873899.386 | 7747798.772 | 0.8329522 | 0.2299163
[9 empty] | 1938238.044 | 2907357.066 | 1.854878 | 0.7215059 | 1939349.53 | 2909024.295 | 0.8525259 | 0.1902674 | 3874499.996 | 7748999.992 | 0.8333234 | 0.2302875
[9 empty] | 1938538.872 | 2907808.308 | 1.854947 | 0.7215758 | 1939650.373 | 2909475.6 | 0.8525083 | 0.1902498 | 3875100.589 | 7750201.178 | 0.8329983 | 0.2299624
[9 empty] | 1938839.701 | 2908259.6 | 1.85506 | 0.7216887 | 1939951.202 | 2909926.803 | 0.852499 | 0.1902405 | 3875701.167 | 7751402.334 | 0.8331151 | 0.2300792
[9 empty] | 1939140.497 | 2908710.7 | 1.855123 | 0.7217512 | 1940251.998 | 2910377.997 | 0.8524906 | 0.1902321 | 3876301.792 | 7752603.584 | 0.8332317 | 0.2301957
[9 empty] | 1939441.294 | 2909161.941 | 1.85506 | 0.7216887 | 1940552.827 | 2910829.2 | 0.8525587 | 0.1903002 | 3876902.386 | 7753804.772 | 0.8333273 | 0.2302914
[9 empty] | 1939742.138 | 2909613.207 | 1.85505 | 0.7216785 | 1940853.655 | 2911280.5 | 0.8525745 | 0.190316 | 3877502.996 | 7755005.992 | 0.8331107 | 0.2300748
[9 empty] | 1940042.951 | 2910064.4 | 1.855224 | 0.721852 | 1941154.452 | 2911731.678 | 0.8525838 | 0.1903253 | 3878103.574 | 7756207.148 | 0.8328775 | 0.2298415
[9 empty] | 1940343.779 | 2910515.7 | 1.855324 | 0.7219527 | 1941455.295 | 2912182.9 | 0.8526043 | 0.1903458 | 3878704.167 | 7757408.334 | 0.8328901 | 0.2298542
[9 empty] | 1940644.622 | 2910966.933 | 1.855246 | 0.7218743 | 1941756.139 | 2912634.2 | 0.8526753 | 0.1904168 | 3879304.777 | 7758609.554 | 0.8332149 | 0.230179
[9 empty] | 1940945.419 | 2911418.1 | 1.855328 | 0.7219564 | 1942056.936 | 2913085.404 | 0.8527051 | 0.1904466 | 3879905.386 | 7759810.772 | 0.8330939 | 0.230058
[9 empty] | 1941246.247 | 2911869.4 | 1.855435 | 0.7220636 | 1942357.78 | 2913536.67 | 0.8527731 | 0.1905146 | 3880505.996 | 7761011.992 | 0.8331401 | 0.2301042
[9 empty] | 1941547.044 | 2912320.566 | 1.855488 | 0.7221159 | 1942658.577 | 2913987.9 | 0.8528496 | 0.1905911 | 3881106.605 | 7762213.21 | 0.8331023 | 0.2300664
[9 empty] | 1941847.872 | 2912771.808 | 1.855542 | 0.72217 | 1942959.389 | 2914439.1 | 0.8529363 | 0.1906778 | 3881707.199 | 7763414.398 | 0.8332774 | 0.2302415
[9 empty] | 1942148.669 | 2913223.0 | 1.855597 | 0.7222251 | 1943260.186 | 2914890.279 | 0.8529903 | 0.1907318 | 3882307.824 | 7764615.648 | 0.8334191 | 0.2303832
[9 empty] | 1942449.482 | 2913674.223 | 1.855672 | 0.7223007 | 1943560.998 | 2915341.497 | 0.8530697 | 0.1908112 | 3882908.417 | 7765816.834 | 0.8334191 | 0.2303832
[9 empty] | 1942750.294 | 2914125.441 | 1.855702 | 0.7223306 | 1943861.827 | 2915792.7 | 0.8531032 | 0.1908447 | 3883509.027 | 7767018.054 | 0.8336067 | 0.2305707
[9 empty] | 1943051.091 | 2914576.6 | 1.855792 | 0.7224201 | 1944162.623 | 2916243.9 | 0.8531564 | 0.1908979 | 3884109.605 | 7768219.21 | 0.8335984 | 0.2305625
[9 empty] | 1943351.919 | 2915027.9 | 1.855831 | 0.7224593 | 1944463.436 | 2916695.154 | 0.853191 | 0.1909325 | 3884710.2 | 7769420.4 | 0.8336485 | 0.2306125
[9 empty] | 1943652.716 | 2915479.074 | 1.855913 | 0.7225414 | 1944764.264 | 2917146.396 | 0.8532591 | 0.1910006 | 3885310.793 | 7770621.586 | 0.833348 | 0.2303121
[9 empty] | 1943953.544 | 2915930.316 | 1.855997 | 0.7226253 | 1945065.077 | 2917597.6 | 0.8533217 | 0.1910632 | 3885911.403 | 7771822.806 | 0.8333106 | 0.2302747
[9 empty] | 1944254.372 | 2916381.558 | 1.856029 | 0.722657 | 1945365.873 | 2918048.8 | 0.8533861 | 0.1911276 | 3886512.012 | 7773024.024 | 0.8334107 | 0.2303747
[9 empty] | 1944555.154 | 2916832.731 | 1.856031 | 0.7226589 | 1945666.686 | 2918500.029 | 0.8534189 | 0.1911604 | 3887112.622 | 7774225.244 | 0.8335854 | 0.2305495
[9 empty] | 1944855.982 | 2917283.973 | 1.856082 | 0.7227102 | 1945967.498 | 2918951.247 | 0.8534571 | 0.1911986 | 3887713.231 | 7775426.462 | 0.8335022 | 0.2304663
[9 empty] | 1945156.763 | 2917735.1 | 1.856101 | 0.7227289 | 1946268.295 | 2919402.4 | 0.8534711 | 0.1912126 | 3888313.825 | 7776627.65 | 0.8335859 | 0.2305499
[9 empty] | 1945457.56 | 2918186.34 | 1.85603 | 0.722658 | 1946569.123 | 2919853.7 | 0.8534888 | 0.1912303 | 3888914.403 | 7777828.806 | 0.8336233 | 0.2305874
[9 empty] | 1945758.372 | 2918637.558 | 1.856211 | 0.7228389 | 1946869.936 | 2920304.904 | 0.8535233 | 0.1912648 | 3889514.997 | 7779029.994 | 0.83369 | 0.2306541
[9 empty] | 1946059.217 | 2919088.8 | 1.856391 | 0.7230198 | 1947170.733 | 2920756.1 | 0.853596 | 0.1913375 | 3890115.606 | 7780231.212 | 0.8338482 | 0.2308123
[9 empty] | 1946360.014 | 2919540.021 | 1.856457 | 0.723085 | 1947471.514 | 2921207.271 | 0.8536576 | 0.1913991 | 3890716.2 | 7781432.4 | 0.8334649 | 0.230429
[9 empty] | 1946660.842 | 2919991.263 | 1.856494 | 0.7231223 | 1947772.328 | 2921658.492 | 0.8537201 | 0.1914616 | 3891316.809 | 7782633.618 | 0.8336774 | 0.2306415
[9 empty] | 1946961.67 | 2920442.505 | 1.856548 | 0.7231763 | 1948073.14 | 2922109.71 | 0.853791 | 0.1915325 | 3891917.372 | 7783834.744 | 0.8336773 | 0.2306414
[9 empty] | 1947262.483 | 2920893.7 | 1.856666 | 0.7232939 | 1948373.937 | 2922560.9 | 0.8538349 | 0.1915764 | 3892517.981 | 7785035.962 | 0.8337645 | 0.2307286
[9 empty] | 1947563.327 | 2921345.0 | 1.856809 | 0.7234375 | 1948674.765 | 2923012.1 | 0.8538582 | 0.1915997 | 3893118.575 | 7786237.15 | 0.8338441 | 0.2308081
[9 empty] | 1947864.139 | 2921796.2 | 1.856967 | 0.7235953 | 1948975.593 | 2923463.4 | 0.8538713 | 0.1916128 | 3893719.2 | 7787438.4 | 0.8338397 | 0.2308038
[9 empty] | 1948164.936 | 2922247.404 | 1.857042 | 0.72367 | 1949276.39 | 2923914.585 | 0.853891 | 0.1916325 | 3894319.778 | 7788639.556 | 0.8337651 | 0.2307292
[9 empty] | 1948465.733 | 2922698.6 | 1.857172 | 0.7238007 | 1949577.218 | 2924365.827 | 0.8538964 | 0.191638 | 3894920.372 | 7789840.744 | 0.8337981 | 0.2307622
[9 empty] | 1948766.53 | 2923149.795 | 1.857256 | 0.7238846 | 1949878.015 | 2924817.0 | 0.8539105 | 0.191652 | 3895520.965 | 7791041.93 | 0.8339652 | 0.2309293
[9 empty] | 1949067.342 | 2923601.013 | 1.857296 | 0.7239247 | 1950178.843 | 2925268.3 | 0.8538909 | 0.1916324 | 3896121.559 | 7792243.118 | 0.8340316 | 0.2309957
[9 empty] | 1949368.17 | 2924052.255 | 1.857331 | 0.7239592 | 1950479.656 | 2925719.484 | 0.8539274 | 0.1916689 | 3896722.168 | 7793444.336 | 0.8340235 | 0.2309876
[9 empty] | 1949668.998 | 2924503.497 | 1.857353 | 0.7239815 | 1950780.484 | 2926170.726 | 0.8539833 | 0.1917248 | 3897322.762 | 7794645.524 | 0.8340817 | 0.2310457
[9 empty] | 1949969.795 | 2924954.7 | 1.857388 | 0.724016 | 1951081.296 | 2926621.944 | 0.8540336 | 0.1917751 | 3897923.356 | 7795846.712 | 0.8340773 | 0.2310413
[9 empty] | 1950270.592 | 2925405.888 | 1.857418 | 0.7240468 | 1951382.14 | 2927073.21 | 0.85407 | 0.1918115 | 3898523.965 | 7797047.93 | 0.8342519 | 0.231216
[9 empty] | 1950571.405 | 2925857.1 | 1.857483 | 0.7241112 | 1951682.921 | 2927524.4 | 0.8541288 | 0.1918703 | 3899124.575 | 7798249.15 | 0.8344398 | 0.2314039
[9 empty] | 1950872.202 | 2926308.303 | 1.857512 | 0.7241401 | 1951983.749 | 2927975.6 | 0.8541744 | 0.1919159 | 3899725.168 | 7799450.336 | 0.8344773 | 0.2314413
[9 empty] | 1951173.014 | 2926759.521 | 1.857585 | 0.7242138 | 1952284.546 | 2928426.819 | 0.854236 | 0.1919775 | 3900325.762 | 7800651.524 | 0.8345735 | 0.2315376
[9 empty] | 1951473.858 | 2927210.787 | 1.857719 | 0.7243473 | 1952585.343 | 2928878.0 | 0.8542846 | 0.1920261 | 3900926.372 | 7801852.744 | 0.8345397 | 0.2315038
[9 empty] | 1951774.655 | 2927662.0 | 1.857903 | 0.724531 | 1952886.171 | 2929329.3 | 0.8543096 | 0.1920511 | 3901526.981 | 7803053.962 | 0.8346358 | 0.2315999
[9 empty] | 1952075.467 | 2928113.2 | 1.857997 | 0.7246252 | 1953186.984 | 2929780.476 | 0.8543171 | 0.1920586 | 3902127.575 | 7804255.15 | 0.8349565 | 0.2319206
[9 empty] | 1952376.28 | 2928564.42 | 1.85786 | 0.7244881 | 1953487.796 | 2930231.694 | 0.8543572 | 0.1920987 | 3902728.168 | 7805456.336 | 0.8350528 | 0.2320169
[9 empty] | 1952677.092 | 2929015.638 | 1.85778 | 0.7244088 | 1953788.609 | 2930682.9 | 0.8543917 | 0.1921332 | 3903328.778 | 7806657.556 | 0.8350192 | 0.2319833
[9 empty] | 1952977.936 | 2929466.904 | 1.857743 | 0.7243714 | 1954089.453 | 2931134.2 | 0.8544319 | 0.1921734 | 3903929.387 | 7807858.774 | 0.8352067 | 0.2321708
[9 empty] | 1953278.748 | 2929918.122 | 1.857825 | 0.7244536 | 1954390.249 | 2931585.4 | 0.8544692 | 0.1922107 | 3904529.981 | 7809059.962 | 0.8351857 | 0.2321498
[9 empty] | 1953579.577 | 2930369.4 | 1.857831 | 0.7244592 | 1954691.046 | 2932036.569 | 0.8545167 | 0.1922582 | 3905130.575 | 7810261.15 | 0.8351109 | 0.2320749
[9 empty] | 1953880.405 | 2930820.6 | 1.85784 | 0.7244686 | 1954991.859 | 2932487.8 | 0.8545718 | 0.1923133 | 3905731.185 | 7811462.37 | 0.8351065 | 0.2320705
[9 empty] | 1954181.202 | 2931271.803 | 1.857919 | 0.7245469 | 1955292.687 | 2932939.0 | 0.854596 | 0.1923375 | 3906331.794 | 7812663.588 | 0.8352361 | 0.2322002
[9 empty] | 1954482.03 | 2931723.045 | 1.858114 | 0.7247419 | 1955593.531 | 2933390.3 | 0.8545446 | 0.1922861 | 3906932.388 | 7813864.776 | 0.8353565 | 0.2323206
[9 empty] | 1954782.858 | 2932174.287 | 1.858219 | 0.7248472 | 1955894.374 | 2933841.561 | 0.8544521 | 0.1921936 | 3907532.982 | 7815065.964 | 0.8354149 | 0.2323789
[9 empty] | 1955083.702 | 2932625.553 | 1.858251 | 0.7248789 | 1956195.187 | 2934292.8 | 0.8543898 | 0.1921313 | 3908133.607 | 7816267.214 | 0.8354817 | 0.2324458
[9 empty] | 1955384.514 | 2933076.771 | 1.858237 | 0.724865 | 1956496.015 | 2934744.0 | 0.8543152 | 0.1920567 | 3908734.201 | 7817468.402 | 0.8354901 | 0.2324542
[9 empty] | 1955685.327 | 2933528.0 | 1.858176 | 0.7248044 | 1956796.812 | 2935195.218 | 0.8542583 | 0.1919998 | 3909334.81 | 7818669.62 | 0.8356277 | 0.2325918
[9 empty] | 1955986.155 | 2933979.2 | 1.858236 | 0.7248641 | 1957097.64 | 2935646.46 | 0.8542164 | 0.1919579 | 3909935.404 | 7819870.808 | 0.8356821 | 0.2326462
[9 empty] | 1956286.952 | 2934430.428 | 1.858288 | 0.7249164 | 1957398.453 | 2936097.7 | 0.8541856 | 0.1919271 | 3910535.998 | 7821071.996 | 0.8357191 | 0.2326832
[9 empty] | 1956587.764 | 2934881.646 | 1.871021 | 0.7376497 | 1957699.265 | 2936548.9 | 0.8541631 | 0.1919046 | 3911136.607 | 7822273.214 | 0.8357481 | 0.2327122
[9 empty] | 1956888.577 | 2935332.9 | 1.887051 | 0.7536794 | 1958000.062 | 2937000.093 | 0.8541762 | 0.1919177 | 3911737.201 | 7823474.402 | 0.8357191 | 0.2326831
[9 empty] | 1957189.42 | 2935784.13 | 1.90433 | 0.7709583 | 1958300.89 | 2937451.335 | 0.8541613 | 0.1919028 | 3912337.81 | 7824675.62 | 0.8357859 | 0.2327499
[9 empty] | 1957490.217 | 2936235.3 | 1.922331 | 0.7889592 | 1958601.703 | 2937902.6 | 0.8541062 | 0.1918477 | 3912938.419 | 7825876.838 | 0.8358903 | 0.2328543
[9 empty] | 1957791.014 | 2936686.521 | 1.940856 | 0.8074844 | 1958902.515 | 2938353.8 | 0.8540522 | 0.1917937 | 3913539.013 | 7827078.026 | 0.8358402 | 0.2328043
[9 empty] | 1958091.842 | 2937137.763 | 1.947128 | 0.8137559 | 1959203.312 | 2938804.968 | 0.8540233 | 0.1917648 | 3914139.623 | 7828279.246 | 0.8357357 | 0.2326998
[9 empty] | 1958392.67 | 2937589.005 | 1.950446 | 0.817074 | 1959504.14 | 2939256.21 | 0.8539981 | 0.1917396 | 3914740.232 | 7829480.464 | 0.8357775 | 0.2327416
[9 empty] | 1958693.467 | 2938040.2 | 1.95294 | 0.8195684 | 1959804.968 | 2939707.452 | 0.8540075 | 0.191749 | 3915340.841 | 7830681.682 | 0.8358482 | 0.2328123
[9 empty] | 1958994.264 | 2938491.396 | 1.95497 | 0.8215981 | 1960105.781 | 2940158.7 | 0.8540281 | 0.1917696 | 3915941.451 | 7831882.902 | 0.8357607 | 0.2327248
[9 empty] | 1959295.077 | 2938942.6 | 1.95653 | 0.8231586 | 1960406.593 | 2940609.9 | 0.8540374 | 0.1917789 | 3916542.044 | 7833084.088 | 0.8358024 | 0.2327665
[9 empty] | 1959595.905 | 2939393.9 | 1.957731 | 0.8243591 | 1960707.39 | 2941061.085 | 0.8540746 | 0.1918161 | 3917142.654 | 7834285.308 | 0.8357148 | 0.2326789
[9 empty] | 1959896.748 | 2939845.122 | 1.958859 | 0.8254869 | 1961008.203 | 2941512.3 | 0.8541278 | 0.1918693 | 3917743.263 | 7835486.526 | 0.835719 | 0.2326831
[9 empty] | 1960197.561 | 2940296.3 | 1.959898 | 0.8265261 | 1961309.015 | 2941963.5 | 0.8541267 | 0.1918682 | 3918343.857 | 7836687.714 | 0.835723 | 0.2326871
[9 empty] | 1960498.389 | 2940747.6 | 1.9608 | 0.8274283 | 1961609.859 | 2942414.8 | 0.8540959 | 0.1918374 | 3918944.451 | 7837888.902 | 0.8356233 | 0.2325873
[9 empty] | 1960799.202 | 2941198.803 | 1.961709 | 0.8283369 | 1961910.687 | 2942866.0 | 0.8541211 | 0.1918626 | 3919545.044 | 7839090.088 | 0.8355065 | 0.2324706
[9 empty] | 1961099.998 | 2941649.997 | 1.962568 | 0.8291962 | 1962211.515 | 2943317.3 | 0.854177 | 0.1919185 | 3920145.654 | 7840291.308 | 0.8356276 | 0.2325917
[9 empty] | 1961400.811 | 2942101.2 | 1.963426 | 0.8300543 | 1962512.343 | 2943768.5 | 0.854206 | 0.1919475 | 3920746.248 | 7841492.496 | 0.8356029 | 0.2325669
[9 empty] | 1961701.608 | 2942552.412 | 1.964247 | 0.8308753 | 1962813.187 | 2944219.8 | 0.8541882 | 0.1919297 | 3921346.826 | 7842693.652 | 0.8355774 | 0.2325415
[9 empty] | 1962002.405 | 2943003.6 | 1.965051 | 0.8316794 | 1963114.015 | 2944671.0 | 0.8541695 | 0.191911 | 3921947.451 | 7843894.902 | 0.8354858 | 0.2324499
[9 empty] | 1962303.202 | 2943454.803 | 1.965704 | 0.8323323 | 1963414.843 | 2945122.3 | 0.854176 | 0.1919175 | 3922548.06 | 7845096.12 | 0.835586 | 0.2325501
[9 empty] | 1962604.014 | 2943906.021 | 1.966333 | 0.8329609 | 1963715.656 | 2945573.484 | 0.8542032 | 0.1919447 | 3923148.669 | 7846297.338 | 0.8355111 | 0.2324752
[9 empty] | 1962904.842 | 2944357.263 | 1.966867 | 0.8334954 | 1964016.468 | 2946024.702 | 0.8542349 | 0.1919764 | 3923749.279 | 7847498.558 | 0.8354315 | 0.2323956
[9 empty] | 1963205.67 | 2944808.505 | 1.96735 | 0.8339787 | 1964317.265 | 2946475.9 | 0.8542788 | 0.1920203 | 3924349.873 | 7848699.746 | 0.836115 | 0.2330791
[9 empty] | 1963506.483 | 2945259.7 | 1.967863 | 0.8344909 | 1964618.093 | 2946927.1 | 0.8543106 | 0.1920521 | 3924950.482 | 7849900.964 | 0.83534 | 0.2323041
[9 empty] | 1963807.28 | 2945710.92 | 1.968462 | 0.8350907 | 1964918.906 | 2947378.359 | 0.8543917 | 0.1921332 | 3925551.091 | 7851102.182 | 0.8350069 | 0.231971
[9 empty] | 1964108.061 | 2946162.1 | 1.969089 | 0.8357175 | 1965219.718 | 2947829.577 | 0.8544328 | 0.1921743 | 3926151.685 | 7852303.37 | 0.8346857 | 0.2316497
[9 empty] | 1964408.873 | 2946613.3 | 1.969615 | 0.8362437 | 1965520.515 | 2948280.8 | 0.8544292 | 0.1921707 | 3926752.28 | 7853504.56 | 0.8344525 | 0.2314165
[9 empty] | 1964709.67 | 2947064.505 | 1.970149 | 0.8367772 | 1965821.328 | 2948731.992 | 0.8544264 | 0.1921679 | 3927352.858 | 7854705.716 | 0.8345943 | 0.2315583
[9 empty] | 1965010.483 | 2947515.7 | 1.970551 | 0.8371792 | 1966122.156 | 2949183.234 | 0.8544618 | 0.1922033 | 3927953.483 | 7855906.966 | 0.8347605 | 0.2317246
[9 empty] | 1965311.295 | 2947966.9 | 1.970973 | 0.8376009 | 1966422.953 | 2949634.4 | 0.8544255 | 0.192167 | 3928554.077 | 7857108.154 | 0.8347527 | 0.2317168
[9 empty] | 1965612.092 | 2948418.138 | 1.971313 | 0.8379415 | 1966723.765 | 2950085.6 | 0.854403 | 0.1921445 | 3929154.686 | 7858309.372 | 0.8348609 | 0.231825
[9 empty] | 1965912.889 | 2948869.3 | 1.971665 | 0.8382932 | 1967024.578 | 2950536.867 | 0.8544123 | 0.1921539 | 3929755.28 | 7859510.56 | 0.8347359 | 0.2316999
[9 empty] | 1966213.686 | 2949320.529 | 1.972002 | 0.8386299 | 1967325.374 | 2950988.061 | 0.8544487 | 0.1921902 | 3930355.874 | 7860711.748 | 0.8350443 | 0.2320084
[9 empty] | 1966514.53 | 2949771.795 | 1.972377 | 0.8390058 | 1967626.187 | 2951439.3 | 0.8544636 | 0.1922051 | 3930956.499 | 7861912.998 | 0.8348858 | 0.2318499
[9 empty] | 1966815.327 | 2950223.0 | 1.972759 | 0.8393873 | 1967926.999 | 2951890.5 | 0.8545055 | 0.192247 | 3931557.077 | 7863114.154 | 0.8352487 | 0.2322127
[9 empty] | 1967116.14 | 2950674.21 | 1.973036 | 0.8396643 | 1968227.796 | 2952341.694 | 0.8545381 | 0.1922796 | 3932157.686 | 7864315.372 | 0.8352025 | 0.2321665
[9 empty] | 1967416.968 | 2951125.452 | 1.973348 | 0.8399768 | 1968528.625 | 2952792.9 | 0.8545558 | 0.1922973 | 3932758.295 | 7865516.59 | 0.8352112 | 0.2321753
[9 empty] | 1967717.781 | 2951576.7 | 1.973658 | 0.8402864 | 1968829.422 | 2953244.133 | 0.8545511 | 0.1922926 | 3933358.889 | 7866717.778 | 0.8350694 | 0.2320335
[9 empty] | 1968018.578 | 2952027.867 | 1.974012 | 0.84064 | 1969130.266 | 2953695.399 | 0.8545633 | 0.1923048 | 3933959.499 | 7867918.998 | 0.834961 | 0.2319251
[9 empty] | 1968319.421 | 2952479.1 | 1.974241 | 0.8408696 | 1969431.063 | 2954146.6 | 0.8545503 | 0.1922918 | 3934560.092 | 7869120.184 | 0.8350275 | 0.2319916
[9 empty] | 1968620.203 | 2952930.3 | 1.974478 | 0.8411066 | 1969731.875 | 2954597.8 | 0.8545449 | 0.1922864 | 3935160.702 | 7870321.404 | 0.8351693 | 0.2321333
[9 empty] | 1968921.031 | 2953381.5 | 1.974803 | 0.8414311 | 1970032.672 | 2955049.008 | 0.854572 | 0.1923135 | 3935761.311 | 7871522.622 | 0.8350859 | 0.2320499
[9 empty] | 1969221.843 | 2953832.8 | 1.975165 | 0.8417931 | 1970333.485 | 2955500.2 | 0.8546588 | 0.1924003 | 3936361.92 | 7872723.84 | 0.8352147 | 0.2321788
[9 empty] | 1969522.687 | 2954284.0 | 1.975397 | 0.8420254 | 1970634.282 | 2955951.423 | 0.8547575 | 0.192499 | 3936962.53 | 7873925.06 | 0.8352277 | 0.2321917
[9 empty] | 1969823.484 | 2954735.226 | 1.975505 | 0.8421336 | 1970935.079 | 2956402.6 | 0.8548658 | 0.1926073 | 3937563.139 | 7875126.278 | 0.8354609 | 0.232425
[9 empty] | 1970124.312 | 2955186.468 | 1.975641 | 0.8422698 | 1971235.891 | 2956853.8 | 0.8549852 | 0.1927267 | 3938163.749 | 7876327.498 | 0.8353735 | 0.2323375
[9 empty] | 1970425.124 | 2955637.686 | 1.975794 | 0.8424219 | 1971536.704 | 2957305.056 | 0.8550317 | 0.1927732 | 3938764.358 | 7877528.716 | 0.8354149 | 0.232379
[9 empty] | 1970725.968 | 2956088.952 | 1.976033 | 0.8426616 | 1971837.547 | 2957756.3 | 0.854986 | 0.1927275 | 3939364.967 | 7878729.934 | 0.8355025 | 0.2324666
[9 empty] | 1971026.749 | 2956540.1 | 1.976243 | 0.8428716 | 1972138.36 | 2958207.54 | 0.8549151 | 0.1926566 | 3939965.577 | 7879931.154 | 0.8355938 | 0.2325579
[9 empty] | 1971327.578 | 2956991.367 | 1.976447 | 0.8430749 | 1972439.204 | 2958658.806 | 0.8548879 | 0.1926294 | 3940566.17 | 7881132.34 | 0.8355862 | 0.2325503
[9 empty] | 1971628.374 | 2957442.561 | 1.976731 | 0.8433594 | 1972740 | 2959110 | 0.8548451 | 0.1925866 | 3941166.764 | 7882333.528 | 0.8356025 | 0.2325666
[9 empty] | 1971929.218 | 2957893.827 | 1.977137 | 0.8437651 | 1973040.829 | 2959561.2 | 0.8548525 | 0.192594 | 3941767.358 | 7883534.716 | 0.8357483 | 0.2327124
[9 empty] | 1972230.062 | 2958345.093 | 1.977641 | 0.8442689 | 1973341.625 | 2960012.4 | 0.854874 | 0.1926155 | 3942367.952 | 7884735.904 | 0.8358107 | 0.2327748
[9 empty] | 1972530.859 | 2958796.3 | 1.978068 | 0.8446961 | 1973642.422 | 2960463.633 | 0.8549002 | 0.1926417 | 3942968.561 | 7885937.122 | 0.8356109 | 0.2325749
[9 empty] | 1972831.671 | 2959247.5 | 1.978401 | 0.8450291 | 1973943.219 | 2960914.8 | 0.8549198 | 0.1926613 | 3943569.155 | 7887138.31 | 0.8356609 | 0.232625
[9 empty] | 1973132.468 | 2959698.702 | 1.978784 | 0.8454126 | 1974244.016 | 2961366.024 | 0.8549217 | 0.1926632 | 3944169.749 | 7888339.498 | 0.8357815 | 0.2327456
[9 empty] | 1973433.296 | 2960149.944 | 1.97922 | 0.8458483 | 1974544.86 | 2961817.29 | 0.8549133 | 0.1926549 | 3944770.342 | 7889540.684 | 0.8357774 | 0.2327415
[9 empty] | 1973734.124 | 2960601.186 | 1.979487 | 0.8461151 | 1974845.657 | 2962268.5 | 0.8548808 | 0.1926223 | 3945370.936 | 7890741.872 | 0.8357983 | 0.2327623
[9 empty] | 1974034.937 | 2961052.4 | 1.979641 | 0.846269 | 1975146.469 | 2962719.7 | 0.8548714 | 0.1926129 | 3945971.53 | 7891943.06 | 0.8358691 | 0.2328331
[9 empty] | 1974335.749 | 2961503.6 | 1.97982 | 0.8464482 | 1975447.266 | 2963170.899 | 0.8548771 | 0.1926186 | 3946572.139 | 7893144.278 | 0.8359777 | 0.2329417
[9 empty] | 1974636.562 | 2961954.843 | 1.980085 | 0.846713 | 1975748.094 | 2963622.141 | 0.8549144 | 0.1926559 | 3947172.733 | 7894345.466 | 0.8360278 | 0.2329919
[9 empty] | 1974937.406 | 2962406.109 | 1.980358 | 0.8469862 | 1976048.922 | 2964073.383 | 0.854905 | 0.1926465 | 3947773.328 | 7895546.656 | 0.8358397 | 0.2328038
[9 empty] | 1975238.218 | 2962857.327 | 1.980616 | 0.8472446 | 1976349.719 | 2964524.6 | 0.8549143 | 0.1926558 | 3948373.937 | 7896747.874 | 0.8358272 | 0.2327913
[9 empty] | 1975539.046 | 2963308.569 | 1.980795 | 0.8474237 | 1976650.547 | 2964975.8 | 0.854919 | 0.1926606 | 3948974.546 | 7897949.092 | 0.8359402 | 0.2329043
[9 empty] | 1975839.859 | 2963759.8 | 1.981011 | 0.8476391 | 1976951.375 | 2965427.1 | 0.8549301 | 0.1926716 | 3949575.14 | 7899150.28 | 0.83619 | 0.2331541
[9 empty] | 1976140.656 | 2964210.984 | 1.981283 | 0.8479116 | 1977252.172 | 2965878.258 | 0.8549245 | 0.192666 | 3950175.734 | 7900351.468 | 0.836165 | 0.2331291
[9 empty] | 1976441.484 | 2964662.226 | 1.981593 | 0.8482213 | 1977552.969 | 2966329.5 | 0.8549591 | 0.1927006 | 3950776.328 | 7901552.656 | 0.8360691 | 0.2330331
[9 empty] | 1976742.312 | 2965113.468 | 1.981692 | 0.8483201 | 1977853.797 | 2966780.7 | 0.8549832 | 0.1927247 | 3951376.921 | 7902753.842 | 0.8362777 | 0.2332417
[9 empty] | 1977043.156 | 2965564.734 | 1.981723 | 0.8483509 | 1978154.594 | 2967231.891 | 0.8550318 | 0.1927733 | 3951977.515 | 7903955.03 | 0.8361985 | 0.2331625
[9 empty] | 1977343.984 | 2966015.976 | 1.981849 | 0.8484769 | 1978455.407 | 2967683.1 | 0.855071 | 0.1928125 | 3952578.125 | 7905156.25 | 0.8361526 | 0.2331167
[9 empty] | 1977644.796 | 2966467.194 | 1.982117 | 0.8487456 | 1978756.235 | 2968134.4 | 0.8551148 | 0.1928563 | 3953178.734 | 7906357.468 | 0.8362773 | 0.2332414
[9 empty] | 1977945.609 | 2966918.4 | 1.982335 | 0.8489637 | 1979057.047 | 2968585.6 | 0.8551503 | 0.1928919 | 3953779.312 | 7907558.624 | 0.8363403 | 0.2333043
[9 empty] | 1978246.437 | 2967369.7 | 1.982416 | 0.849044 | 1979357.844 | 2969036.766 | 0.8552119 | 0.1929534 | 3954379.89 | 7908759.78 | 0.8361607 | 0.2331248
[9 empty] | 1978547.281 | 2967820.9 | 1.982547 | 0.8491755 | 1979658.657 | 2969488.0 | 0.8552528 | 0.1929943 | 3954980.484 | 7909960.968 | 0.8360611 | 0.2330251
[9 empty] | 1978848.093 | 2968272.1 | 1.982781 | 0.8494096 | 1979959.454 | 2969939.181 | 0.8553161 | 0.1930577 | 3955581.078 | 7911162.156 | 0.8362857 | 0.2332498
[9 empty] | 1979148.921 | 2968723.4 | 1.983027 | 0.8496558 | 1980260.282 | 2970390.423 | 0.8553581 | 0.1930996 | 3956181.671 | 7912363.342 | 0.8362151 | 0.2331791
[9 empty] | 1979449.734 | 2969174.601 | 1.983192 | 0.8498201 | 1980561.094 | 2970841.641 | 0.8553953 | 0.1931368 | 3956782.281 | 7913564.562 | 0.8363111 | 0.2332751
[9 empty] | 1979750.562 | 2969625.843 | 1.983476 | 0.8501046 | 1980861.891 | 2971292.8 | 0.8554186 | 0.1931601 | 3957382.89 | 7914765.78 | 0.8361068 | 0.2330709
[9 empty] | 1980051.359 | 2970077.0 | 1.983741 | 0.8503696 | 1981162.735 | 2971744.1 | 0.8554587 | 0.1932002 | 3957983.5 | 7915967 | 0.836036 | 0.2330001
[9 empty] | 1980352.156 | 2970528.234 | 1.984149 | 0.8507772 | 1981463.532 | 2972195.298 | 0.8554848 | 0.1932263 | 3958584.109 | 7917168.218 | 0.8360027 | 0.2329668
[9 empty] | 1980652.968 | 2970979.452 | 1.9845 | 0.8511279 | 1981764.344 | 2972646.516 | 0.8555139 | 0.1932554 | 3959184.703 | 7918369.406 | 0.8359694 | 0.2329335
[9 empty] | 1980953.781 | 2971430.7 | 1.98475 | 0.851378 | 1982065.141 | 2973097.7 | 0.8555464 | 0.193288 | 3959785.312 | 7919570.624 | 0.8359024 | 0.2328665
[9 empty] | 1981254.578 | 2971881.867 | 1.984817 | 0.8514451 | 1982365.954 | 2973548.931 | 0.8555604 | 0.1933019 | 3960385.906 | 7920771.812 | 0.8358731 | 0.2328371
[9 empty] | 1981555.406 | 2972333.109 | 1.985095 | 0.851723 | 1982666.75 | 2974000.125 | 0.8555744 | 0.1933159 | 3960986.515 | 7921973.03 | 0.8357191 | 0.2326832
[9 empty] | 1981856.234 | 2972784.351 | 1.985376 | 0.8520048 | 1982967.547 | 2974451.3 | 0.8555921 | 0.1933336 | 3961587.125 | 7923174.25 | 0.8356565 | 0.2326206
[9 empty] | 1982157.078 | 2973235.617 | 1.985577 | 0.8522054 | 1983268.375 | 2974902.6 | 0.8556127 | 0.1933542 | 3962187.703 | 7924375.406 | 0.8357526 | 0.2327167
[9 empty] | 1982457.906 | 2973686.859 | 1.985554 | 0.8521819 | 1983569.204 | 2975353.806 | 0.8556389 | 0.1933804 | 3962788.343 | 7925576.686 | 0.8359565 | 0.2329206
[9 empty] | 1982758.749 | 2974138.1 | 1.985718 | 0.8523462 | 1983870.016 | 2975805.024 | 0.8557145 | 0.193456 | 3963388.921 | 7926777.842 | 0.8357979 | 0.2327619
[9 empty] | 1983059.562 | 2974589.343 | 1.986053 | 0.852681 | 1984170.86 | 2976256.29 | 0.8558255 | 0.193567 | 3963989.531 | 7927979.062 | 0.83599 | 0.2329541
[9 empty] | 1983360.406 | 2975040.609 | 1.986374 | 0.8530028 | 1984471.672 | 2976707.508 | 0.8558991 | 0.1936406 | 3964590.125 | 7929180.25 | 0.8357981 | 0.2327621
[9 empty] | 1983661.249 | 2975491.9 | 1.986399 | 0.8530271 | 1984772.454 | 2977158.681 | 0.8559607 | 0.1937022 | 3965190.734 | 7930381.468 | 0.8358441 | 0.2328082
[9 empty] | 1983962.031 | 2975943.0 | 1.986511 | 0.8531391 | 1985073.282 | 2977609.923 | 0.8560064 | 0.1937479 | 3965791.343 | 7931582.686 | 0.8358734 | 0.2328375
[9 empty] | 1984262.859 | 2976394.3 | 1.986651 | 0.8532792 | 1985374.094 | 2978061.141 | 0.8560017 | 0.1937433 | 3966391.937 | 7932783.874 | 0.8357526 | 0.2327167
[9 empty] | 1984563.703 | 2976845.6 | 1.986694 | 0.8533221 | 1985674.891 | 2978512.3 | 0.8559766 | 0.1937181 | 3966992.531 | 7933985.062 | 0.8356439 | 0.2326079
[9 empty] | 1984864.499 | 2977296.7 | 1.98674 | 0.8533688 | 1985975.704 | 2978963.556 | 0.8559962 | 0.1937377 | 3967593.109 | 7935186.218 | 0.8358819 | 0.232846
[9 empty] | 1985165.296 | 2977747.944 | 1.986896 | 0.8535246 | 1986276.5 | 2979414.75 | 0.8560382 | 0.1937797 | 3968193.718 | 7936387.436 | 0.8358067 | 0.2327708
[9 empty] | 1985466.093 | 2978199.1 | 1.987025 | 0.8536533 | 1986577.313 | 2979866.0 | 0.8560587 | 0.1938002 | 3968794.329 | 7937588.658 | 0.8357108 | 0.2326749
[9 empty] | 1985766.906 | 2978650.359 | 1.987101 | 0.8537296 | 1986878.125 | 2980317.2 | 0.8561119 | 0.1938534 | 3969394.922 | 7938789.844 | 0.8358687 | 0.2328327
[9 empty] | 1986067.718 | 2979101.577 | 1.987235 | 0.8538631 | 1987178.922 | 2980768.383 | 0.8561651 | 0.1939066 | 3969995.516 | 7939991.032 | 0.8361276 | 0.2330917
[9 empty] | 1986368.531 | 2979552.8 | 1.987305 | 0.853933 | 1987479.719 | 2981219.6 | 0.8562164 | 0.1939579 | 3970596.141 | 7941192.282 | 0.8360899 | 0.233054
[9 empty] | 1986669.343 | 2980004.0 | 1.987462 | 0.8540906 | 1987780.563 | 2981670.8 | 0.8562649 | 0.1940064 | 3971196.719 | 7942393.438 | 0.8360271 | 0.2329911
[9 empty] | 1986970.14 | 2980455.21 | 1.987566 | 0.8541942 | 1988081.36 | 2982122.04 | 0.8563115 | 0.194053 | 3971797.313 | 7943594.626 | 0.8360485 | 0.2330125
[9 empty] | 1987270.953 | 2980906.4 | 1.987745 | 0.8543734 | 1988382.172 | 2982573.258 | 0.8563544 | 0.1940959 | 3972397.891 | 7944795.782 | 0.8360817 | 0.2330458
[9 empty] | 1987571.749 | 2981357.6 | 1.987927 | 0.8545553 | 1988682.985 | 2983024.5 | 0.8564084 | 0.1941499 | 3972998.501 | 7945997.002 | 0.8361315 | 0.2330956
[9 empty] | 1987872.546 | 2981808.819 | 1.988103 | 0.8547316 | 1988983.797 | 2983475.7 | 0.8564784 | 0.1942199 | 3973599.11 | 7947198.22 | 0.8361276 | 0.2330917
[9 empty] | 1988173.375 | 2982260.1 | 1.988166 | 0.8547941 | 1989284.641 | 2983927.0 | 0.8564728 | 0.1942143 | 3974199.704 | 7948399.408 | 0.8363526 | 0.2333167
[9 empty] | 1988474.204 | 2982711.306 | 1.988323 | 0.8549509 | 1989585.439 | 2984378.2 | 0.8564718 | 0.1942133 | 3974800.313 | 7949600.626 | 0.8364731 | 0.2334371
[9 empty] | 1988775.047 | 2983162.6 | 1.988387 | 0.8550151 | 1989886.283 | 2984829.4 | 0.8565689 | 0.1943104 | 3975400.922 | 7950801.844 | 0.8361818 | 0.2331459
[9 empty] | 1989075.844 | 2983613.766 | 1.988442 | 0.8550703 | 1990187.126 | 2985280.689 | 0.8567088 | 0.1944503 | 3976001.516 | 7952003.032 | 0.8362026 | 0.2331667
[9 empty] | 1989376.641 | 2984065.0 | 1.988385 | 0.8550134 | 1990487.955 | 2985731.9 | 0.8567676 | 0.1945091 | 3976602.11 | 7953204.22 | 0.8362691 | 0.2332332
[9 empty] | 1989677.454 | 2984516.181 | 1.988296 | 0.8549248 | 1990788.892 | 2986183.338 | 0.8567844 | 0.194526 | 3977202.719 | 7954405.438 | 0.8363648 | 0.2333289
[9 empty] | 1989978.25 | 2984967.375 | 1.988192 | 0.8548203 | 1991089.689 | 2986634.5 | 0.8568228 | 0.1945643 | 3977803.313 | 7955606.626 | 0.8362777 | 0.2332417
[9 empty] | 1990279.094 | 2985418.641 | 1.988254 | 0.8548828 | 1991390.501 | 2987085.8 | 0.856861 | 0.1946025 | 3978403.922 | 7956807.844 | 0.8362529 | 0.2332169
[9 empty] | 1990579.891 | 2985869.8 | 1.988377 | 0.8550049 | 1991691.314 | 2987536.971 | 0.8568843 | 0.1946258 | 3979004.532 | 7958009.064 | 0.8363651 | 0.2333292
[9 empty] | 1990880.704 | 2986321.056 | 1.988572 | 0.8552007 | 1991992.142 | 2987988.213 | 0.856832 | 0.1945735 | 3979605.11 | 7959210.22 | 0.8364027 | 0.2333668
[9 empty] | 1991181.516 | 2986772.274 | 1.988784 | 0.8554124 | 1992292.97 | 2988439.455 | 0.8568078 | 0.1945493 | 3980205.735 | 7960411.47 | 0.8362777 | 0.2332417
[9 empty] | 1991482.329 | 2987223.5 | 1.988987 | 0.8556157 | 1992593.767 | 2988890.7 | 0.8567956 | 0.1945371 | 3980806.329 | 7961612.658 | 0.8363405 | 0.2333045
[9 empty] | 1991783.141 | 2987674.7 | 1.989209 | 0.8558376 | 1992894.595 | 2989341.9 | 0.856791 | 0.1945325 | 3981406.938 | 7962813.876 | 0.836361 | 0.2333251
[9 empty] | 1992083.938 | 2988125.907 | 1.989422 | 0.8560505 | 1993195.408 | 2989793.112 | 0.8567714 | 0.1945129 | 3982007.547 | 7964015.094 | 0.8364442 | 0.2334083
[9 empty] | 1992384.782 | 2988577.173 | 1.989555 | 0.8561829 | 1993496.236 | 2990244.354 | 0.8567947 | 0.1945362 | 3982608.141 | 7965216.282 | 0.8366567 | 0.2336207
[9 empty] | 1992685.579 | 2989028.4 | 1.98957 | 0.8561979 | 1993797.033 | 2990695.5 | 0.856832 | 0.1945735 | 3983208.735 | 7966417.47 | 0.837869 | 0.2348331
[9 empty] | 1992986.407 | 2989479.6 | 1.989756 | 0.8563846 | 1994097.876 | 2991146.814 | 0.856901 | 0.1946425 | 3983809.329 | 7967618.658 | 0.8375899 | 0.234554
[9 empty] | 1993287.219 | 2989930.8 | 1.990056 | 0.8566841 | 1994398.673 | 2991598.0 | 0.8569914 | 0.1947329 | 3984409.938 | 7968819.876 | 0.83714 | 0.2341041
[9 empty] | 1993588.063 | 2990382.1 | 1.990276 | 0.8569042 | 1994699.486 | 2992049.229 | 0.8570874 | 0.1948289 | 3985010.547 | 7970021.094 | 0.8368481 | 0.2338122
[9 empty] | 1993888.891 | 2990833.3 | 1.990233 | 0.8568614 | 1995000.283 | 2992500.4 | 0.8571536 | 0.1948951 | 3985611.141 | 7971222.282 | 0.8367771 | 0.2337411
[9 empty] | 1994189.735 | 2991284.6 | 1.990317 | 0.8569454 | 1995301.111 | 2992951.7 | 0.8572106 | 0.1949521 | 3986211.751 | 7972423.502 | 0.8365691 | 0.2335332
[9 empty] | 1994490.579 | 2991735.9 | 1.990518 | 0.857146 | 1995601.908 | 2993402.862 | 0.8572627 | 0.1950042 | 3986812.36 | 7973624.72 | 0.8364691 | 0.2334332
[9 empty] | 1994791.407 | 2992187.1 | 1.990733 | 0.8573614 | 1995902.736 | 2993854.104 | 0.8572917 | 0.1950332 | 3987412.969 | 7974825.938 | 0.8366023 | 0.2335664
[9 empty] | 1995092.204 | 2992638.306 | 1.990803 | 0.8574314 | 1996203.548 | 2994305.322 | 0.8573225 | 0.195064 | 3988013.563 | 7976027.126 | 0.8367401 | 0.2337041
[9 empty] | 1995393.032 | 2993089.548 | 1.990862 | 0.85749 | 1996504.345 | 2994756.5 | 0.857385 | 0.1951265 | 3988614.157 | 7977228.314 | 0.8367068 | 0.2336709
[9 empty] | 1995693.86 | 2993540.79 | 1.991006 | 0.8576346 | 1996805.158 | 2995207.737 | 0.8574214 | 0.1951629 | 3989214.751 | 7978429.502 | 0.8367189 | 0.2336829
[9 empty] | 1995994.657 | 2993992.0 | 1.991268 | 0.8578967 | 1997105.955 | 2995658.9 | 0.8574568 | 0.1951983 | 3989815.361 | 7979630.722 | 0.8383943 | 0.2353584
[9 empty] | 1996295.469 | 2994443.2 | 1.991444 | 0.8580721 | 1997406.767 | 2996110.2 | 0.8574802 | 0.1952217 | 3990415.97 | 7980831.94 | 0.8387985 | 0.2357626
[9 empty] | 1996596.313 | 2994894.5 | 1.991438 | 0.8580665 | 1997707.58 | 2996561.37 | 0.8575045 | 0.195246 | 3991016.564 | 7982033.128 | 0.8387777 | 0.2357418
[9 empty] | 1996897.125 | 2995345.7 | 1.991461 | 0.8580889 | 1998008.392 | 2997012.588 | 0.8575287 | 0.1952702 | 3991617.158 | 7983234.316 | 0.8378819 | 0.234846
[9 empty] | 1997197.969 | 2995797.0 | 1.991589 | 0.8582176 | 1998309.189 | 2997463.8 | 0.8575633 | 0.1953048 | 3992217.752 | 7984435.504 | 0.8367943 | 0.2337583
[9 empty] | 1997498.782 | 2996248.173 | 1.991603 | 0.8582316 | 1998609.986 | 2997914.979 | 0.8576044 | 0.1953459 | 3992818.377 | 7985636.754 | 0.8368567 | 0.2338207
[9 empty] | 1997799.594 | 2996699.391 | 1.991519 | 0.8581476 | 1998910.83 | 2998366.245 | 0.8576548 | 0.1953963 | 3993418.939 | 7986837.878 | 0.8370187 | 0.2339828
[9 empty] | 1998100.422 | 2997150.633 | 1.991481 | 0.8581094 | 1999211.626 | 2998817.439 | 0.8577015 | 0.195443 | 3994019.548 | 7988039.096 | 0.8370903 | 0.2340543
[9 empty] | 1998401.25 | 2997601.875 | 1.991509 | 0.8581374 | 1999512.455 | 2999268.7 | 0.8577407 | 0.1954822 | 3994620.142 | 7989240.284 | 0.8370442 | 0.2340083
[9 empty] | 1998702.063 | 2998053.1 | 1.991625 | 0.8582529 | 1999813.267 | 2999719.9 | 0.857778 | 0.1955195 | 3995220.736 | 7990441.472 | 0.8370277 | 0.2339918
[9 empty] | 1999002.891 | 2998504.3 | 1.991911 | 0.8585394 | 2000114.064 | 3000171.096 | 0.8578117 | 0.1955532 | 3995821.33 | 7991642.66 | 0.8369941 | 0.2339582
[9 empty] | 1999303.704 | 2998955.556 | 1.992051 | 0.8586793 | 2000414.861 | 3000622.3 | 0.8578434 | 0.1955849 | 3996421.939 | 7992843.878 | 0.8371233 | 0.2340873
[9 empty] | 1999604.516 | 2999406.774 | 1.992196 | 0.8588239 | 2000715.689 | 3001073.5 | 0.8578527 | 0.1955943 | 3997022.548 | 7994045.096 | 0.8371772 | 0.2341413
[9 empty] | 1999905.313 | 2999858.0 | 1.992599 | 0.859227 | 2001016.517 | 3001524.8 | 0.8578266 | 0.1955681 | 3997623.142 | 7995246.284 | 0.8372527 | 0.2342167
[9 empty] | 2000206.141 | 3000309.2 | 1.993077 | 0.8597056 | 2001317.314 | 3001975.971 | 0.8578201 | 0.1955616 | 3998223.752 | 7996447.504 | 0.8373063 | 0.2342703
[9 empty] | 2000506.985 | 3000760.5 | 1.993284 | 0.8599127 | 2001618.126 | 3002427.189 | 0.8578163 | 0.1955578 | 3998824.377 | 7997648.754 | 0.8372731 | 0.2342372
[9 empty] | 2000807.844 | 3001211.766 | 1.993381 | 0.8600097 | 2001918.923 | 3002878.4 | 0.857833 | 0.1955746 | 3999424.955 | 7998849.91 | 0.83744 | 0.2344041
[9 empty] | 2001108.657 | 3001663.0 | 1.993577 | 0.8602055 | 2002219.767 | 3003329.7 | 0.8578509 | 0.1955924 | 4000025.548 | 8000051.096 | 0.8374606 | 0.2344247
[9 empty] | 2001409.469 | 3002114.2 | 1.993821 | 0.860449 | 2002520.564 | 3003780.846 | 0.8578695 | 0.195611 | 4000626.158 | 8001252.316 | 0.8374651 | 0.2344291
[9 empty] | 2001710.297 | 3002565.4 | 1.994009 | 0.8606374 | 2002821.361 | 3004232.0 | 0.8579096 | 0.1956511 | 4001226.767 | 8002453.534 | 0.8375979 | 0.234562
[9 empty] | 2002011.11 | 3003016.665 | 1.994137 | 0.8607652 | 2003122.205 | 3004683.3 | 0.8579553 | 0.1956968 | 4001827.377 | 8003654.754 | 0.8376485 | 0.2346125
[9 empty] | 2002311.954 | 3003467.931 | 1.994277 | 0.8609051 | 2003423.001 | 3005134.5 | 0.8579824 | 0.1957239 | 4002427.986 | 8004855.972 | 0.8376779 | 0.234642
[9 empty] | 2002612.766 | 3003919.149 | 1.994537 | 0.8611654 | 2003723.83 | 3005585.745 | 0.857958 | 0.1956995 | 4003028.564 | 8006057.128 | 0.8378065 | 0.2347706
[9 empty] | 2002913.594 | 3004370.391 | 1.994892 | 0.8615207 | 2004024.658 | 3006036.987 | 0.8579458 | 0.1956873 | 4003629.158 | 8007258.316 | 0.8377981 | 0.2347622
[9 empty] | 2003214.391 | 3004821.6 | 1.995067 | 0.8616951 | 2004325.47 | 3006488.205 | 0.8579766 | 0.1957181 | 4004229.767 | 8008459.534 | 0.8378647 | 0.2348288
[9 empty] | 2003515.219 | 3005272.8 | 1.995146 | 0.8617743 | 2004626.298 | 3006939.447 | 0.8580343 | 0.1957758 | 4004830.377 | 8009660.754 | 0.8379022 | 0.2348663
[9 empty] | 2003816.063 | 3005724.1 | 1.995348 | 0.861976 | 2004927.142 | 3007390.713 | 0.8580492 | 0.1957907 | 4005430.955 | 8010861.91 | 0.8379814 | 0.2349455
[9 empty] | 2004116.891 | 3006175.3 | 1.995659 | 0.8622875 | 2005227.986 | 3007841.979 | 0.858038 | 0.1957796 | 4006031.564 | 8012063.128 | 0.8381067 | 0.2350708
[9 empty] | 2004417.719 | 3006626.6 | 1.995923 | 0.8625515 | 2005528.783 | 3008293.2 | 0.8580604 | 0.1958019 | 4006632.158 | 8013264.316 | 0.8380941 | 0.2350582
[9 empty] | 2004718.516 | 3007077.774 | 1.996042 | 0.86267 | 2005829.58 | 3008744.37 | 0.8581229 | 0.1958644 | 4007232.752 | 8014465.504 | 0.8381021 | 0.2350662
[9 empty] | 2005019.36 | 3007529.04 | 1.996126 | 0.862754 | 2006130.408 | 3009195.612 | 0.8581499 | 0.1958914 | 4007833.345 | 8015666.69 | 0.8382147 | 0.2351788
[9 empty] | 2005320.157 | 3007980.2 | 1.996267 | 0.8628949 | 2006431.236 | 3009646.854 | 0.8581229 | 0.1958644 | 4008433.939 | 8016867.878 | 0.8384277 | 0.2353918
[9 empty] | 2005620.954 | 3008431.431 | 1.996472 | 0.8631 | 2006732.08 | 3010098.12 | 0.85812 | 0.1958616 | 4009034.548 | 8018069.096 | 0.8384942 | 0.2354583
[9 empty] | 2005921.797 | 3008882.7 | 1.996572 | 0.8632008 | 2007032.908 | 3010549.362 | 0.8581424 | 0.195884 | 4009635.158 | 8019270.316 | 0.8386108 | 0.2355749
[9 empty] | 2006222.61 | 3009333.915 | 1.996738 | 0.8633668 | 2007333.751 | 3011000.6 | 0.8581686 | 0.1959101 | 4010235.767 | 8020471.534 | 0.8386235 | 0.2355876
[9 empty] | 2006523.407 | 3009785.1 | 1.99694 | 0.8635683 | 2007634.564 | 3011451.846 | 0.8581808 | 0.1959223 | 4010836.362 | 8021672.724 | 0.8389105 | 0.2358746
[9 empty] | 2006824.25 | 3010236.375 | 1.997184 | 0.8638127 | 2007935.345 | 3011903.0 | 0.8581892 | 0.1959307 | 4011436.924 | 8022873.848 | 0.8391277 | 0.2360918
[9 empty] | 2007125.047 | 3010687.6 | 1.99742 | 0.8640479 | 2008236.158 | 3012354.237 | 0.8581883 | 0.1959298 | 4012037.518 | 8024075.036 | 0.8388651 | 0.2358292
[9 empty] | 2007425.86 | 3011138.79 | 1.997626 | 0.864254 | 2008537.001 | 3012805.5 | 0.8582107 | 0.1959522 | 4012638.128 | 8025276.256 | 0.8385941 | 0.2355582
[9 empty] | 2007726.657 | 3011590.0 | 1.997776 | 0.8644043 | 2008837.798 | 3013256.697 | 0.8582097 | 0.1959513 | 4013238.737 | 8026477.474 | 0.8387113 | 0.2356753
[9 empty] | 2008027.5 | 3012041.25 | 1.997888 | 0.8645162 | 2009138.595 | 3013707.9 | 0.8582284 | 0.1959699 | 4013839.346 | 8027678.692 | 0.8388565 | 0.2358205
[9 empty] | 2008328.297 | 3012492.4 | 1.99815 | 0.8647783 | 2009439.408 | 3014159.112 | 0.858249 | 0.1959905 | 4014439.94 | 8028879.88 | 0.8387027 | 0.2356667
[9 empty] | 2008629.11 | 3012943.665 | 1.998399 | 0.8650274 | 2009740.22 | 3014610.33 | 0.8582638 | 0.1960053 | 4015040.518 | 8030081.036 | 0.8387233 | 0.2356873
[9 empty] | 2008929.938 | 3013394.907 | 1.998629 | 0.8652569 | 2010041.033 | 3015061.5 | 0.8584224 | 0.1961639 | 4015641.112 | 8031282.224 | 0.8386777 | 0.2356418
[9 empty] | 2009230.751 | 3013846.1 | 1.998906 | 0.8655347 | 2010341.814 | 3015512.721 | 0.8586882 | 0.1964297 | 4016241.706 | 8032483.412 | 0.8387565 | 0.2357205
[9 empty] | 2009531.548 | 3014297.322 | 1.999223 | 0.8658518 | 2010642.643 | 3015964.0 | 0.8589596 | 0.1967011 | 4016842.315 | 8033684.63 | 0.8388817 | 0.2358458
[9 empty] | 2009832.361 | 3014748.5 | 1.999543 | 0.8661717 | 2010943.471 | 3016415.2 | 0.8592141 | 0.1969556 | 4017442.893 | 8034885.786 | 0.83889 | 0.2358541
[9 empty] | 2010133.173 | 3015199.8 | 1.999878 | 0.8665066 | 2011244.299 | 3016866.4 | 0.8594324 | 0.1971739 | 4018043.503 | 8036087.006 | 0.8391483 | 0.2361124
[9 empty] | 2010433.986 | 3015650.979 | 2.000148 | 0.8667762 | 2011545.081 | 3017317.6 | 0.8594791 | 0.1972206 | 4018644.128 | 8037288.256 | 0.8390984 | 0.2360625
[9 empty] | 2010734.814 | 3016102.221 | 2.000345 | 0.8669732 | 2011845.909 | 3017768.9 | 0.8594558 | 0.1971973 | 4019244.737 | 8038489.474 | 0.8390902 | 0.2360543
[9 empty] | 2011035.642 | 3016553.463 | 2.000692 | 0.8673202 | 2012146.706 | 3018220.059 | 0.8593215 | 0.197063 | 4019845.331 | 8039690.662 | 0.8390233 | 0.2359873
[9 empty] | 2011336.439 | 3017004.7 | 2.001008 | 0.8676365 | 2012447.502 | 3018671.253 | 0.8591565 | 0.196898 | 4020445.909 | 8040891.818 | 0.8390193 | 0.2359834
[9 empty] | 2011637.267 | 3017455.9 | 2.00131 | 0.8679387 | 2012748.346 | 3019122.519 | 0.8589999 | 0.1967414 | 4021046.518 | 8042093.036 | 0.8390398 | 0.2360039
[9 empty] | 2011938.095 | 3017907.1 | 2.001447 | 0.8680758 | 2013049.174 | 3019573.761 | 0.8589317 | 0.1966733 | 4021647.112 | 8043294.224 | 0.8391482 | 0.2361123
[9 empty] | 2012238.923 | 3018358.4 | 2.001585 | 0.868213 | 2013350.002 | 3020025.003 | 0.8587648 | 0.1965063 | 4022247.721 | 8044495.442 | 0.8391857 | 0.2361498
[9 empty] | 2012539.705 | 3018809.6 | 2.001806 | 0.868434 | 2013650.815 | 3020476.2 | 0.8586211 | 0.1963626 | 4022848.315 | 8045696.63 | 0.8392733 | 0.2362373
[9 empty] | 2012840.548 | 3019260.822 | 2.002334 | 0.8689619 | 2013951.674 | 3020927.511 | 0.8585241 | 0.1962656 | 4023448.909 | 8046897.818 | 0.8393525 | 0.2363166
[9 empty] | 2013141.392 | 3019712.088 | 2.002665 | 0.8692931 | 2014252.487 | 3021378.7 | 0.8585119 | 0.1962534 | 4024049.518 | 8048099.036 | 0.8393568 | 0.2363209
[9 empty] | 2013442.205 | 3020163.3 | 2.002979 | 0.8696074 | 2014553.299 | 3021829.9 | 0.8584579 | 0.1961994 | 4024650.112 | 8049300.224 | 0.8394481 | 0.2364122
[9 empty] | 2013743.001 | 3020614.5 | 2.003402 | 0.8700308 | 2014854.127 | 3022281.2 | 0.8584308 | 0.1961723 | 4025250.721 | 8050501.442 | 0.8393358 | 0.2362999
[9 empty] | 2014043.845 | 3021065.8 | 2.004077 | 0.8707053 | 2015154.94 | 3022732.41 | 0.8583672 | 0.1961087 | 4025851.315 | 8051702.63 | 0.8395399 | 0.2365039
[9 empty] | 2014344.626 | 3021516.939 | 2.004529 | 0.8711569 | 2015457.72 | 3023186.58 | 0.858302 | 0.1960435 | 4026451.924 | 8052903.848 | 0.8396941 | 0.2366581
[9 empty] | 2014645.47 | 3021968.205 | 2.004895 | 0.8715235 | 2015758.564 | 3023637.846 | 0.8582135 | 0.195955 | 4027052.534 | 8054105.068 | 0.8396485 | 0.2366125
[9 empty] | 2014946.314 | 3022419.471 | 2.005251 | 0.871879 | 2016059.361 | 3024089.0 | 0.8581939 | 0.1959354 | 4027653.143 | 8055306.286 | 0.8397527 | 0.2367167
[9 empty] | 2015247.111 | 3022870.7 | 2.00567 | 0.8722979 | 2016360.189 | 3024540.3 | 0.8581605 | 0.195902 | 4028253.768 | 8056507.536 | 0.83994 | 0.2369041
[9 empty] | 2015547.939 | 3023321.9 | 2.005991 | 0.8726197 | 2016661.001 | 3024991.5 | 0.85814 | 0.1958815 | 4028854.362 | 8057708.724 | 0.8396691 | 0.2366332
[9 empty] | 2015848.767 | 3023773.2 | 2.006276 | 0.8729042 | 2016961.798 | 3025442.697 | 0.8579841 | 0.1957256 | 4029454.94 | 8058909.88 | 0.8397816 | 0.2367457
[9 empty] | 2016149.564 | 3024224.346 | 2.006573 | 0.8732018 | 2017262.611 | 3025893.9 | 0.8579971 | 0.1957386 | 4030055.549 | 8060111.098 | 0.8397689 | 0.236733
[9 empty] | 2016450.345 | 3024675.5 | 2.006937 | 0.8735656 | 2017563.408 | 3026345.112 | 0.857984 | 0.1957255 | 4030656.143 | 8061312.286 | 0.8397984 | 0.2367625
[9 empty] | 2016751.173 | 3025126.8 | 2.007301 | 0.8739294 | 2017864.251 | 3026796.4 | 0.8579774 | 0.1957189 | 4031256.737 | 8062513.474 | 0.8398735 | 0.2368375
[9 empty] | 2017052.001 | 3025578.0 | 2.007693 | 0.8743212 | 2018165.048 | 3027247.572 | 0.8579924 | 0.1957339 | 4031857.316 | 8063714.632 | 0.8402692 | 0.2372333
[9 empty] | 2017352.814 | 3026029.221 | 2.00804 | 0.8746682 | 2018465.876 | 3027698.814 | 0.8581398 | 0.1958813 | 4032457.894 | 8064915.788 | 0.8400025 | 0.2369665
[9 empty] | 2017653.642 | 3026480.463 | 2.008233 | 0.8748613 | 2018766.72 | 3028150.08 | 0.8581883 | 0.1959298 | 4033058.504 | 8066117.008 | 0.8400192 | 0.2369833
[9 empty] | 2017954.455 | 3026931.7 | 2.00847 | 0.8750982 | 2019067.501 | 3028601.3 | 0.8581967 | 0.1959383 | 4033659.097 | 8067318.194 | 0.8401485 | 0.2371126
[9 empty] | 2018255.251 | 3027382.9 | 2.008833 | 0.875461 | 2019368.314 | 3029052.471 | 0.8581763 | 0.1959178 | 4034259.691 | 8068519.382 | 0.8401401 | 0.2371041
[9 empty] | 2018556.08 | 3027834.12 | 2.009151 | 0.8757791 | 2019669.111 | 3029503.7 | 0.858125 | 0.1958666 | 4034860.3 | 8069720.6 | 0.8402065 | 0.2371706
[9 empty] | 2018856.923 | 3028285.4 | 2.009253 | 0.8758817 | 2019969.923 | 3029954.9 | 0.8581109 | 0.1958524 | 4035460.91 | 8070921.82 | 0.8402402 | 0.2372043
[9 empty] | 2019157.751 | 3028736.6 | 2.009339 | 0.8759675 | 2020270.736 | 3030406.104 | 0.858084 | 0.1958255 | 4036061.519 | 8072123.038 | 0.840369 | 0.2373331
[9 empty] | 2019458.595 | 3029187.9 | 2.009576 | 0.8762043 | 2020571.548 | 3030857.322 | 0.8580615 | 0.195803 | 4036662.129 | 8073324.258 | 0.8403939 | 0.2373579
[9 empty] | 2019759.392 | 3029639.088 | 2.009875 | 0.8765038 | 2020872.361 | 3031308.5 | 0.8580213 | 0.1957628 | 4037262.738 | 8074525.476 | 0.8404192 | 0.2373833
[9 empty] | 2020060.236 | 3030090.354 | 2.010059 | 0.8766876 | 2021173.173 | 3031759.8 | 0.8579773 | 0.1957189 | 4037863.332 | 8075726.664 | 0.8404775 | 0.2374416
[9 empty] | 2020361.08 | 3030541.62 | 2.010255 | 0.8768835 | 2021474.017 | 3032211.0 | 0.8579709 | 0.1957124 | 4038463.941 | 8076927.882 | 0.8404986 | 0.2374627
[9 empty] | 2020661.876 | 3030992.814 | 2.010485 | 0.877113 | 2021774.814 | 3032662.221 | 0.857913 | 0.1956545 | 4039064.55 | 8078129.1 | 0.8405235 | 0.2374875
[9 empty] | 2020962.673 | 3031444.0 | 2.010678 | 0.8773061 | 2022075.611 | 3033113.4 | 0.8578412 | 0.1955827 | 4039665.144 | 8079330.288 | 0.8405608 | 0.2375249
[9 empty] | 2021263.486 | 3031895.229 | 2.010851 | 0.8774796 | 2022376.455 | 3033564.7 | 0.857831 | 0.1955725 | 4040265.738 | 8080531.476 | 0.8405401 | 0.2375041
[9 empty] | 2021564.314 | 3032346.471 | 2.01105 | 0.8776783 | 2022677.251 | 3034015.9 | 0.8578777 | 0.1956192 | 4040866.332 | 8081732.664 | 0.8405276 | 0.2374917
[9 empty] | 2021865.111 | 3032797.7 | 2.011199 | 0.8778276 | 2022978.048 | 3034467.072 | 0.8578329 | 0.1955744 | 4041466.941 | 8082933.882 | 0.8405982 | 0.2375623
[9 empty] | 2022165.908 | 3033248.862 | 2.011363 | 0.8779917 | 2023278.861 | 3034918.3 | 0.8578675 | 0.195609 | 4042067.535 | 8084135.07 | 0.8405315 | 0.2374956
[9 empty] | 2022466.72 | 3033700.08 | 2.011619 | 0.8782475 | 2023579.705 | 3035369.6 | 0.8578834 | 0.1956249 | 4042668.144 | 8085336.288 | 0.8407152 | 0.2376793
[9 empty] | 2022767.533 | 3034151.3 | 2.029108 | 0.8957363 | 2023880.486 | 3035820.729 | 0.8578834 | 0.1956249 | 4043268.722 | 8086537.444 | 0.840719 | 0.2376831
[9 empty] | 2023068.361 | 3034602.5 | 2.049186 | 0.9158147 | 2024181.298 | 3036271.947 | 0.8578124 | 0.1955539 | 4043869.332 | 8087738.664 | 0.8407318 | 0.2376959
[9 empty] | 2023369.173 | 3035053.8 | 2.070469 | 0.9370975 | 2024482.142 | 3036723.213 | 0.857791 | 0.1955326 | 4044469.957 | 8088939.914 | 0.8407107 | 0.2376747
[9 empty] | 2023670.001 | 3035505.0 | 2.092659 | 0.9592878 | 2024782.939 | 3037174.4 | 0.8577695 | 0.195511 | 4045070.582 | 8090141.164 | 0.8406399 | 0.2376039
[9 empty] | 2023970.798 | 3035956.197 | 2.115486 | 0.9821142 | 2025083.736 | 3037625.604 | 0.8577508 | 0.1954923 | 4045671.175 | 8091342.35 | 0.8408858 | 0.2378499
[9 empty] | 2024271.595 | 3036407.4 | 2.12166 | 0.9882886 | 2025384.58 | 3038076.87 | 0.8576847 | 0.1954262 | 4046271.785 | 8092543.57 | 0.8407941 | 0.2377581
[9 empty] | 2024572.408 | 3036858.612 | 2.125542 | 0.9921701 | 2025685.376 | 3038528.064 | 0.8576475 | 0.195389 | 4046872.394 | 8093744.788 | 0.840744 | 0.2377081
[9 empty] | 2024873.236 | 3037309.854 | 2.128524 | 0.9951523 | 2025986.22 | 3038979.33 | 0.8576568 | 0.1953983 | 4047472.988 | 8094945.976 | 0.8407775 | 0.2377415
[9 empty] | 2025174.08 | 3037761.12 | 2.131087 | 0.9977156 | 2026287.064 | 3039430.596 | 0.8576568 | 0.1953983 | 4048073.582 | 8096147.164 | 0.8408734 | 0.2378375
[9 empty] | 2025474.876 | 3038212.314 | 2.133377 | 1.000006 | 2026587.892 | 3039881.838 | 0.8576447 | 0.1953862 | 4048674.175 | 8097348.35 | 0.8410149 | 0.2379789
[9 empty] | 2025775.673 | 3038663.5 | 2.135348 | 1.001976 | 2026888.689 | 3040333.0 | 0.8575876 | 0.1953291 | 4049274.785 | 8098549.57 | 0.8410106 | 0.2379747
[9 empty] | 2026076.486 | 3039114.729 | 2.137108 | 1.003736 | 2027189.486 | 3040784.229 | 0.8575595 | 0.195301 | 4049875.394 | 8099750.788 | 0.8410313 | 0.2379953
[9 empty] | 2026377.314 | 3039565.971 | 2.165122 | 1.03175 | 2027490.283 | 3041235.4 | 0.8575521 | 0.1952936 | 4050475.988 | 8100951.976 | 0.8409402 | 0.2379043
[9 empty] | 2026678.126 | 3040017.189 | 2.199857 | 1.066485 | 2027791.111 | 3041686.7 | 0.8575491 | 0.1952907 | 4051076.582 | 8102153.164 | 0.8409356 | 0.2378997
[9 empty] | 2026978.97 | 3040468.455 | 2.237228 | 1.103857 | 2028091.923 | 3042137.9 | 0.8575351 | 0.1952767 | 4051677.175 | 8103354.35 | 0.840965 | 0.2379291
[9 empty] | 2027279.767 | 3040919.7 | 2.276044 | 1.142673 | 2028392.767 | 3042589.2 | 0.8575268 | 0.1952683 | 4052277.769 | 8104555.538 | 0.8410398 | 0.2380039
[9 empty] | 2027580.611 | 3041370.9 | 2.315749 | 1.182377 | 2028693.58 | 3043040.37 | 0.857526 | 0.1952675 | 4052878.38 | 8105756.76 | 0.8410109 | 0.2379749
[9 empty] | 2027881.423 | 3041822.1 | 2.330016 | 1.196645 | 2028994.408 | 3043491.612 | 0.8575447 | 0.1952862 | 4053478.989 | 8106957.978 | 0.8410528 | 0.2380169
[9 empty] | 2028182.236 | 3042273.354 | 2.338341 | 1.204969 | 2029295.251 | 3043942.9 | 0.8575186 | 0.1952601 | 4054079.567 | 8108159.134 | 0.8409688 | 0.2379329
[9 empty] | 2028483.08 | 3042724.62 | 2.344463 | 1.211092 | 2029596.048 | 3044394.072 | 0.8574281 | 0.1951696 | 4054680.145 | 8109360.29 | 0.8410859 | 0.2380499
[9 empty] | 2028783.908 | 3043175.862 | 2.349255 | 1.215884 | 2029896.845 | 3044845.3 | 0.8573992 | 0.1951407 | 4055280.755 | 8110561.51 | 0.8412358 | 0.2381999
[9 empty] | 2029084.751 | 3043627.1 | 2.353346 | 1.219974 | 2030197.689 | 3045296.5 | 0.8574009 | 0.1951424 | 4055881.348 | 8111762.696 | 0.8413775 | 0.2383415
[9 empty] | 2029385.548 | 3044078.322 | 2.357054 | 1.223682 | 2030498.501 | 3045747.8 | 0.8573888 | 0.1951303 | 4056481.942 | 8112963.884 | 0.8415153 | 0.2384794
[9 empty] | 2029686.376 | 3044529.564 | 2.360336 | 1.226965 | 2030799.283 | 3046198.9 | 0.8573768 | 0.1951183 | 4057082.551 | 8114165.102 | 0.841494 | 0.2384581
[9 empty] | 2029987.22 | 3044980.83 | 2.363345 | 1.229973 | 2031100.111 | 3046650.2 | 0.8573806 | 0.1951221 | 4057683.145 | 8115366.29 | 0.8415983 | 0.2385624
[9 empty] | 2030288.018 | 3045432.027 | 2.366095 | 1.232723 | 2031400.908 | 3047101.362 | 0.8573207 | 0.1950622 | 4058283.755 | 8116567.51 | 0.8415731 | 0.2385371
[9 empty] | 2030588.862 | 3045883.293 | 2.368671 | 1.2353 | 2031701.706 | 3047552.559 | 0.8572862 | 0.1950277 | 4058884.364 | 8117768.728 | 0.8416528 | 0.2386169
[9 empty] | 2030889.659 | 3046334.5 | 2.371085 | 1.237713 | 2032002.549 | 3048003.8 | 0.8572751 | 0.1950166 | 4059484.958 | 8118969.916 | 0.8416277 | 0.2385917
[9 empty] | 2031190.456 | 3046785.684 | 2.373354 | 1.239982 | 2032303.362 | 3048455.043 | 0.857179 | 0.1949205 | 4060085.567 | 8120171.134 | 0.8417195 | 0.2386835
[9 empty] | 2031491.252 | 3047236.878 | 2.375397 | 1.242025 | 2032604.206 | 3048906.309 | 0.8570847 | 0.1948262 | 4060686.176 | 8121372.352 | 0.8421523 | 0.2391164
[9 empty] | 2031792.081 | 3047688.1 | 2.377283 | 1.243912 | 2032905.034 | 3049357.551 | 0.8570408 | 0.1947823 | 4061286.77 | 8122573.54 | 0.8423983 | 0.2393623
[9 empty] | 2032092.893 | 3048139.3 | 2.379108 | 1.245736 | 2033205.877 | 3049808.8 | 0.8570203 | 0.1947618 | 4061887.364 | 8123774.728 | 0.8422235 | 0.2391875
[9 empty] | 2032393.69 | 3048590.535 | 2.380888 | 1.247516 | 2033506.69 | 3050260.035 | 0.8569559 | 0.1946974 | 4062487.942 | 8124975.884 | 0.8421023 | 0.2390663
[9 empty] | 2032694.502 | 3049041.753 | 2.382586 | 1.249215 | 2033807.487 | 3050711.2 | 0.8569101 | 0.1946516 | 4063088.551 | 8126177.102 | 0.8420938 | 0.2390579
[9 empty] | 2032995.331 | 3049493.0 | 2.384042 | 1.25067 | 2034108.299 | 3051162.4 | 0.856885 | 0.1946265 | 4063689.145 | 8127378.29 | 0.8421611 | 0.2391251
[9 empty] | 2033296.143 | 3049944.2 | 2.385202 | 1.25183 | 2034409.096 | 3051613.644 | 0.856889 | 0.1946305 | 4064289.755 | 8128579.51 | 0.8430189 | 0.239983
[9 empty] | 2033596.987 | 3050395.5 | 2.386421 | 1.25305 | 2034709.94 | 3052064.91 | 0.8568954 | 0.1946369 | 4064890.348 | 8129780.696 | 0.8431064 | 0.2400705
[9 empty] | 2033897.831 | 3050846.7 | 2.387591 | 1.25422 | 2035010.784 | 3052516.176 | 0.8567537 | 0.1944952 | 4065490.942 | 8130981.884 | 0.8431856 | 0.2401497
[9 empty] | 2034198.674 | 3051298.011 | 2.388648 | 1.255276 | 2035311.596 | 3052967.394 | 0.8564944 | 0.1942359 | 4066091.536 | 8132183.072 | 0.8437401 | 0.2407042
[9 empty] | 2034499.502 | 3051749.253 | 2.389655 | 1.256283 | 2035612.393 | 3053418.6 | 0.856206 | 0.1939475 | 4066692.145 | 8133384.29 | 0.843432 | 0.2403961
[9 empty] | 2034800.315 | 3052200.5 | 2.390783 | 1.257412 | 2035913.19 | 3053869.785 | 0.8559327 | 0.1936742 | 4067292.755 | 8134585.51 | 0.8433275 | 0.2402916
[9 empty] | 2035101.112 | 3052651.668 | 2.391877 | 1.258506 | 2036214.018 | 3054321.027 | 0.855678 | 0.1934195 | 4067893.333 | 8135786.666 | 0.8434442 | 0.2404083
[9 empty] | 2035401.909 | 3053102.9 | 2.393014 | 1.259642 | 2036514.862 | 3054772.293 | 0.8555744 | 0.193316 | 4068493.942 | 8136987.884 | 0.843644 | 0.2406081
[9 empty] | 2035702.721 | 3053554.1 | 2.394053 | 1.260681 | 2036815.659 | 3055223.5 | 0.8556164 | 0.1933579 | 4069094.52 | 8138189.04 | 0.8436485 | 0.2406125
[9 empty] | 2036003.518 | 3054005.277 | 2.395035 | 1.261663 | 2037116.471 | 3055674.7 | 0.8556902 | 0.1934317 | 4069695.13 | 8139390.26 | 0.8438816 | 0.2408457
[9 empty] | 2036304.315 | 3054456.5 | 2.395999 | 1.262627 | 2037417.268 | 3056125.902 | 0.855803 | 0.1935445 | 4070295.739 | 8140591.478 | 0.8438067 | 0.2407707
[9 empty] | 2036605.143 | 3054907.7 | 2.396997 | 1.263625 | 2037718.065 | 3056577.1 | 0.855914 | 0.1936555 | 4070896.317 | 8141792.634 | 0.8439233 | 0.2408874
[9 empty] | 2036905.987 | 3055359.0 | 2.398046 | 1.264675 | 2038018.909 | 3057028.4 | 0.8560287 | 0.1937702 | 4071496.926 | 8142993.852 | 0.8439735 | 0.2409376
[9 empty] | 2037206.784 | 3055810.176 | 2.399046 | 1.265675 | 2038319.737 | 3057479.6 | 0.8561378 | 0.1938793 | 4072097.536 | 8144195.072 | 0.8439817 | 0.2409457
[9 empty] | 2037507.596 | 3056261.394 | 2.40001 | 1.266638 | 2038620.534 | 3057930.801 | 0.8562385 | 0.19398 | 4072698.145 | 8145396.29 | 0.8440609 | 0.2410249
[9 empty] | 2037808.424 | 3056712.636 | 2.401 | 1.267628 | 2038921.331 | 3058382.0 | 0.8563496 | 0.1940911 | 4073298.739 | 8146597.478 | 0.8440566 | 0.2410207
[9 empty] | 2038109.237 | 3057163.9 | 2.402016 | 1.268645 | 2039222.127 | 3058833.2 | 0.8564587 | 0.1942002 | 4073899.333 | 8147798.666 | 0.8439649 | 0.2409289
[9 empty] | 2038410.049 | 3057615.1 | 2.402963 | 1.269592 | 2039522.924 | 3059284.386 | 0.8565341 | 0.1942757 | 4074499.943 | 8148999.886 | 0.8441153 | 0.2410793
[9 empty] | 2038710.846 | 3058066.269 | 2.403965 | 1.270593 | 2039823.752 | 3059735.628 | 0.8566024 | 0.1943439 | 4075100.537 | 8150201.074 | 0.8441608 | 0.2411249
[9 empty] | 2039011.659 | 3058517.5 | 2.404903 | 1.271531 | 2040124.596 | 3060186.894 | 0.8566695 | 0.194411 | 4075701.146 | 8151402.292 | 0.8434692 | 0.2404333
[9 empty] | 2039312.487 | 3058968.7 | 2.405962 | 1.272591 | 2040425.424 | 3060638.136 | 0.856705 | 0.1944465 | 4076301.74 | 8152603.48 | 0.8435479 | 0.240512
[9 empty] | 2039613.299 | 3059419.9 | 2.407096 | 1.273724 | 2040726.221 | 3061089.3 | 0.8567984 | 0.1945399 | 4076902.334 | 8153804.668 | 0.8436109 | 0.240575
[9 empty] | 2039914.096 | 3059871.144 | 2.408329 | 1.274957 | 2041027.018 | 3061540.527 | 0.8569261 | 0.1946676 | 4077502.943 | 8155005.886 | 0.8438653 | 0.2408294
[9 empty] | 2040214.909 | 3060322.4 | 2.409583 | 1.276211 | 2041327.815 | 3061991.7 | 0.857052 | 0.1947935 | 4078103.552 | 8156207.104 | 0.8440234 | 0.2409875
[9 empty] | 2040515.737 | 3060773.6 | 2.410844 | 1.277472 | 2041628.627 | 3062442.9 | 0.8571201 | 0.1948616 | 4078704.146 | 8157408.292 | 0.8454779 | 0.242442
[9 empty] | 2040816.549 | 3061224.8 | 2.412016 | 1.278645 | 2041929.424 | 3062894.136 | 0.8571594 | 0.1949009 | 4079304.756 | 8158609.512 | 0.8450486 | 0.2420127
[9 empty] | 2041117.393 | 3061676.1 | 2.413277 | 1.279905 | 2042230.221 | 3063345.3 | 0.8571304 | 0.1948719 | 4079905.349 | 8159810.698 | 0.8449359 | 0.2419
[9 empty] | 2041418.174 | 3062127.261 | 2.414283 | 1.280912 | 2042531.049 | 3063796.6 | 0.8570736 | 0.1948151 | 4080505.943 | 8161011.886 | 0.8449609 | 0.2419249
[9 empty] | 2041718.987 | 3062578.5 | 2.41501 | 1.281638 | 2042831.846 | 3064247.769 | 0.8570259 | 0.1947674 | 4081106.521 | 8162213.042 | 0.8449443 | 0.2419084
[9 empty] | 2042019.799 | 3063029.7 | 2.415726 | 1.282355 | 2043132.643 | 3064699.0 | 0.8570184 | 0.19476 | 4081707.115 | 8163414.23 | 0.8449779 | 0.2419419
[9 empty] | 2042320.643 | 3063481.0 | 2.416559 | 1.283187 | 2043433.456 | 3065150.184 | 0.8569895 | 0.194731 | 4082307.709 | 8164615.418 | 0.8451107 | 0.2420748
[9 empty] | 2042621.44 | 3063932.16 | 2.417242 | 1.283871 | 2043734.252 | 3065601.378 | 0.8569474 | 0.194689 | 4082908.318 | 8165816.636 | 0.8451985 | 0.2421625
[9 empty] | 2042922.252 | 3064383.378 | 2.417964 | 1.284593 | 2044035.065 | 3066052.6 | 0.8568989 | 0.1946404 | 4083508.927 | 8167017.854 | 0.8453483 | 0.2423123
[9 empty] | 2043223.049 | 3064834.6 | 2.418686 | 1.285315 | 2044335.862 | 3066503.793 | 0.8568411 | 0.1945826 | 4084109.521 | 8168219.042 | 0.845569 | 0.2425331
[9 empty] | 2043523.846 | 3065285.769 | 2.419272 | 1.2859 | 2044636.69 | 3066955.035 | 0.8567711 | 0.1945126 | 4084710.099 | 8169420.198 | 0.8456064 | 0.2425705
[9 empty] | 2043824.674 | 3065737.011 | 2.419852 | 1.286481 | 2044937.502 | 3067406.253 | 0.8567412 | 0.1944827 | 4085310.693 | 8170621.386 | 0.8457611 | 0.2427252
[9 empty] | 2044125.487 | 3066188.2 | 2.420504 | 1.287133 | 2045238.315 | 3067857.5 | 0.8567141 | 0.1944556 | 4085911.287 | 8171822.574 | 0.8457984 | 0.2427625
[9 empty] | 2044426.284 | 3066639.426 | 2.421034 | 1.287663 | 2045539.127 | 3068308.7 | 0.8566991 | 0.1944407 | 4086511.896 | 8173023.792 | 0.8459065 | 0.2428705
[9 empty] | 2044727.112 | 3067090.668 | 2.421496 | 1.288124 | 2045839.956 | 3068759.934 | 0.8566628 | 0.1944043 | 4087112.506 | 8174225.012 | 0.8460817 | 0.2430457
[9 empty] | 2045027.94 | 3067541.91 | 2.422156 | 1.288785 | 2046140.752 | 3069211.128 | 0.8566366 | 0.1943781 | 4087713.115 | 8175426.23 | 0.8461775 | 0.2431416
[9 empty] | 2045328.768 | 3067993.152 | 2.423016 | 1.289644 | 2046441.549 | 3069662.3 | 0.8566403 | 0.1943819 | 4088313.709 | 8176627.418 | 0.8463314 | 0.2432955
[9 empty] | 2045629.627 | 3068444.4 | 2.423736 | 1.290364 | 2046742.362 | 3070113.543 | 0.8566366 | 0.1943781 | 4088914.302 | 8177828.604 | 0.8463775 | 0.2433415
[9 empty] | 2045930.44 | 3068895.66 | 2.42419 | 1.290818 | 2047043.19 | 3070564.785 | 0.8566106 | 0.1943521 | 4089514.912 | 8179029.824 | 0.8464691 | 0.2434331
[9 empty] | 2046231.268 | 3069346.902 | 2.424707 | 1.291335 | 2047344.018 | 3071016.027 | 0.8565797 | 0.1943213 | 4090115.521 | 8180231.042 | 0.8463901 | 0.2433541
[9 empty] | 2046532.081 | 3069798.1 | 2.425218 | 1.291846 | 2047644.846 | 3071467.269 | 0.8565649 | 0.1943064 | 4090716.146 | 8181432.292 | 0.8465272 | 0.2434913
[9 empty] | 2046832.909 | 3070249.4 | 2.42567 | 1.292298 | 2047945.69 | 3071918.535 | 0.8566217 | 0.1943632 | 4091316.74 | 8182633.48 | 0.8465027 | 0.2434667
[9 empty] | 2047133.706 | 3070700.559 | 2.426126 | 1.292754 | 2048246.502 | 3072369.753 | 0.8566928 | 0.1944343 | 4091917.334 | 8183834.668 | 0.8466523 | 0.2436164
[9 empty] | 2047434.502 | 3071151.753 | 2.426892 | 1.29352 | 2048547.315 | 3072821.0 | 0.8567637 | 0.1945052 | 4092517.943 | 8185035.886 | 0.8466697 | 0.2436337
[9 empty] | 2047735.315 | 3071603.0 | 2.427477 | 1.294105 | 2048848.143 | 3073272.2 | 0.8568478 | 0.1945893 | 4093118.552 | 8186237.104 | 0.8467273 | 0.2436913
[9 empty] | 2048036.112 | 3072054.168 | 2.428184 | 1.294812 | 2049148.971 | 3073723.5 | 0.8570335 | 0.194775 | 4093719.131 | 8187438.262 | 0.8467813 | 0.2437454
[9 empty] | 2048336.909 | 3072505.4 | 2.428892 | 1.295521 | 2049449.784 | 3074174.676 | 0.8571808 | 0.1949223 | 4094319.724 | 8188639.448 | 0.8467983 | 0.2437623
[9 empty] | 2048637.752 | 3072956.628 | 2.429526 | 1.296154 | 2049750.627 | 3074625.9 | 0.8572696 | 0.1950111 | 4094920.334 | 8189840.668 | 0.8469273 | 0.2438914
[9 empty] | 2048938.596 | 3073407.894 | 2.429918 | 1.296546 | 2050051.44 | 3075077.16 | 0.8573133 | 0.1950548 | 4095520.944 | 8191041.888 | 0.8469901 | 0.2439542
[9 empty] | 2049239.409 | 3073859.1 | 2.430335 | 1.296964 | 2050352.268 | 3075528.402 | 0.8573665 | 0.195108 | 4096121.553 | 8192243.106 | 0.8470777 | 0.2440417
[9 empty] | 2049540.206 | 3074310.309 | 2.430679 | 1.297307 | 2050653.081 | 3075979.6 | 0.8573917 | 0.1951332 | 4096722.147 | 8193444.294 | 0.846919 | 0.2438831
[9 empty] | 2049841.002 | 3074761.503 | 2.431151 | 1.297779 | 2050953.877 | 3076430.8 | 0.8573805 | 0.195122 | 4097322.757 | 8194645.514 | 0.8472022 | 0.2441663
[9 empty] | 2050141.831 | 3075212.7 | 2.431541 | 1.29817 | 2051254.674 | 3076882.011 | 0.8573637 | 0.1951052 | 4097923.366 | 8195846.732 | 0.8474734 | 0.2444375
[9 empty] | 2050442.643 | 3075664.0 | 2.431878 | 1.298507 | 2051555.518 | 3077333.277 | 0.8573367 | 0.1950782 | 4098523.944 | 8197047.888 | 0.8472482 | 0.2442123
[9 empty] | 2050743.456 | 3076115.184 | 2.432311 | 1.298939 | 2051856.315 | 3077784.5 | 0.8573488 | 0.1950903 | 4099124.538 | 8198249.076 | 0.8472108 | 0.2441749
[9 empty] | 2051044.284 | 3076566.426 | 2.432915 | 1.299543 | 2052157.127 | 3078235.7 | 0.8573908 | 0.1951323 | 4099725.132 | 8199450.264 | 0.8473023 | 0.2442663
[9 empty] | 2051345.097 | 3077017.6 | 2.433388 | 1.300016 | 2052457.94 | 3078686.91 | 0.857402 | 0.1951435 | 4100325.741 | 8200651.482 | 0.8472939 | 0.244258
[9 empty] | 2051645.91 | 3077468.865 | 2.433783 | 1.300412 | 2052758.769 | 3079138.2 | 0.8573964 | 0.1951379 | 4100926.335 | 8201852.67 | 0.8472148 | 0.2441789
[9 empty] | 2051946.722 | 3077920.083 | 2.434172 | 1.300801 | 2053059.613 | 3079589.4 | 0.8574085 | 0.19515 | 4101526.944 | 8203053.888 | 0.8472733 | 0.2442374
[9 empty] | 2052247.55 | 3078371.325 | 2.434596 | 1.301224 | 2053360.425 | 3080040.6 | 0.8574281 | 0.1951696 | 4102127.553 | 8204255.106 | 0.8465985 | 0.2435626
[9 empty] | 2052548.347 | 3078822.5 | 2.434922 | 1.301551 | 2053661.207 | 3080491.8 | 0.8574542 | 0.1951957 | 4102728.147 | 8205456.294 | 0.8465443 | 0.2435083
[9 empty] | 2052849.191 | 3079273.8 | 2.435197 | 1.301826 | 2053962.035 | 3080943.1 | 0.8574626 | 0.1952041 | 4103328.757 | 8206657.514 | 0.8466443 | 0.2436084
[9 empty] | 2053149.988 | 3079724.982 | 2.435585 | 1.302214 | 2054262.832 | 3081394.248 | 0.8574309 | 0.1951724 | 4103929.366 | 8207858.732 | 0.8468195 | 0.2437835
[9 empty] | 2053450.8 | 3080176.2 | 2.435905 | 1.302534 | 2054563.675 | 3081845.5 | 0.8574178 | 0.1951593 | 4104529.975 | 8209059.95 | 0.8469316 | 0.2438957
[9 empty] | 2053751.613 | 3080627.4 | 2.436177 | 1.302805 | 2054864.519 | 3082296.8 | 0.8574523 | 0.1951939 | 4105130.569 | 8210261.138 | 0.8470191 | 0.2439831
[9 empty] | 2054052.41 | 3081078.615 | 2.436446 | 1.303075 | 2055165.332 | 3082747.998 | 0.857471 | 0.1952125 | 4105731.194 | 8211462.388 | 0.8471067 | 0.2440708
[9 empty] | 2054353.207 | 3081529.8 | 2.436815 | 1.303443 | 2055466.175 | 3083199.3 | 0.8575 | 0.1952415 | 4106331.788 | 8212663.576 | 0.8470861 | 0.2440501
[9 empty] | 2054654.019 | 3081981.0 | 2.437018 | 1.303646 | 2055767.003 | 3083650.5 | 0.8575512 | 0.1952927 | 4106932.397 | 8213864.794 | 0.8471527 | 0.2441167
[9 empty] | 2054954.847 | 3082432.3 | 2.437347 | 1.303975 | 2056067.8 | 3084101.7 | 0.8575857 | 0.1953272 | 4107532.991 | 8215065.982 | 0.8470191 | 0.2439832
[9 empty] | 2055255.644 | 3082883.466 | 2.437664 | 1.304292 | 2056368.613 | 3084552.9 | 0.8576304 | 0.1953719 | 4108133.569 | 8216267.138 | 0.8470109 | 0.243975
[9 empty] | 2055556.457 | 3083334.7 | 2.438159 | 1.304788 | 2056669.41 | 3085004.115 | 0.8576846 | 0.1954261 | 4108734.147 | 8217468.294 | 0.8471023 | 0.2440663
[9 empty] | 2055857.269 | 3083785.9 | 2.438641 | 1.305269 | 2056970.207 | 3085455.3 | 0.8576987 | 0.1954402 | 4109334.757 | 8218669.514 | 0.8471946 | 0.2441587
[9 empty] | 2056158.082 | 3084237.123 | 2.439274 | 1.305902 | 2057271.035 | 3085906.6 | 0.8577015 | 0.195443 | 4109935.35 | 8219870.7 | 0.8473235 | 0.2442876
[9 empty] | 2056458.894 | 3084688.341 | 2.439791 | 1.306419 | 2057571.863 | 3086357.8 | 0.857737 | 0.1954785 | 4110535.928 | 8221071.856 | 0.8473315 | 0.2442956
[9 empty] | 2056759.691 | 3085139.5 | 2.440359 | 1.306987 | 2057872.691 | 3086809.0 | 0.8577724 | 0.1955139 | 4111136.538 | 8222273.076 | 0.8473279 | 0.2442919
[9 empty] | 2057060.503 | 3085590.8 | 2.440853 | 1.307481 | 2058173.503 | 3087260.3 | 0.8578014 | 0.1955429 | 4111737.147 | 8223474.294 | 0.8473941 | 0.2443582
[9 empty] | 2057361.3 | 3086041.95 | 2.441202 | 1.30783 | 2058474.3 | 3087711.45 | 0.8578042 | 0.1955457 | 4112337.757 | 8224675.514 | 0.8473941 | 0.2443582
[9 empty] | 2057662.113 | 3086493.2 | 2.441542 | 1.30817 | 2058775.113 | 3088162.7 | 0.8578107 | 0.1955522 | 4112938.366 | 8225876.732 | 0.84734 | 0.2443041
[9 empty] | 2057962.941 | 3086944.4 | 2.441855 | 1.308483 | 2059075.941 | 3088613.9 | 0.8578611 | 0.1956026 | 4113538.96 | 8227077.92 | 0.8473439 | 0.2443079
[9 empty] | 2058263.738 | 3087395.607 | 2.442171 | 1.3088 | 2059376.738 | 3089065.107 | 0.8579115 | 0.195653 | 4114139.569 | 8228279.138 | 0.8474815 | 0.2444456
[9 empty] | 2058564.55 | 3087846.825 | 2.442433 | 1.309061 | 2059677.566 | 3089516.349 | 0.8579142 | 0.1956557 | 4114740.163 | 8229480.326 | 0.8473983 | 0.2443623
[9 empty] | 2058865.363 | 3088298.0 | 2.44278 | 1.309408 | 2059978.41 | 3089967.615 | 0.8579104 | 0.1956519 | 4115340.772 | 8230681.544 | 0.8474107 | 0.2443747
[9 empty] | 2059166.175 | 3088749.3 | 2.44298 | 1.309609 | 2060279.207 | 3090418.8 | 0.8579412 | 0.1956827 | 4115941.382 | 8231882.764 | 0.8475151 | 0.2444791
[9 empty] | 2059466.972 | 3089200.458 | 2.44317 | 1.309799 | 2060580.035 | 3090870.1 | 0.8579711 | 0.1957126 | 4116541.961 | 8233083.922 | 0.8475734 | 0.2445375
[9 empty] | 2059767.816 | 3089651.724 | 2.443519 | 1.310148 | 2060880.863 | 3091321.3 | 0.857986 | 0.1957276 | 4117142.57 | 8234285.14 | 0.8475943 | 0.2445583
[9 empty] | 2060068.644 | 3090102.966 | 2.443972 | 1.310601 | 2061181.675 | 3091772.5 | 0.8579888 | 0.1957303 | 4117743.164 | 8235486.328 | 0.8474812 | 0.2444453
[9 empty] | 2060369.457 | 3090554.2 | 2.444213 | 1.310842 | 2061482.488 | 3092223.732 | 0.8579841 | 0.1957256 | 4118343.726 | 8236687.452 | 0.8473607 | 0.2443248
[9 empty] | 2060670.269 | 3091005.4 | 2.444441 | 1.311069 | 2061783.285 | 3092674.9 | 0.8579775 | 0.195719 | 4118944.351 | 8237888.702 | 0.8474441 | 0.2444081
[9 empty] | 2060971.097 | 3091456.6 | 2.444766 | 1.311394 | 2062084.113 | 3093126.2 | 0.8580017 | 0.1957432 | 4119544.945 | 8239089.89 | 0.8474318 | 0.2443959
[9 empty] | 2061271.941 | 3091907.9 | 2.44508 | 1.311708 | 2062384.941 | 3093577.4 | 0.8580232 | 0.1957647 | 4120145.57 | 8240291.14 | 0.8475485 | 0.2445126
[9 empty] | 2061572.753 | 3092359.1 | 2.445382 | 1.312011 | 2062685.769 | 3094028.7 | 0.8580214 | 0.1957629 | 4120746.164 | 8241492.328 | 0.8474651 | 0.2444292
[9 empty] | 2061873.55 | 3092810.325 | 2.445571 | 1.312199 | 2062986.582 | 3094479.873 | 0.8580326 | 0.1957741 | 4121346.742 | 8242693.484 | 0.8475943 | 0.2445583
[9 empty] | 2062174.394 | 3093261.591 | 2.445654 | 1.312282 | 2063287.394 | 3094931.091 | 0.8580475 | 0.195789 | 4121947.351 | 8243894.702 | 0.8476983 | 0.2446623
[9 empty] | 2062475.191 | 3093712.8 | 2.445923 | 1.312552 | 2063588.191 | 3095382.3 | 0.8580616 | 0.1958031 | 4122547.976 | 8245095.952 | 0.8474069 | 0.2443709
[9 empty] | 2062776.035 | 3094164.1 | 2.446283 | 1.312911 | 2063889.019 | 3095833.5 | 0.8580644 | 0.1958059 | 4123148.57 | 8246297.14 | 0.8475233 | 0.2444874
[9 empty] | 2063076.863 | 3094615.3 | 2.446555 | 1.313183 | 2064189.847 | 3096284.8 | 0.8580746 | 0.1958161 | 4123749.179 | 8247498.358 | 0.8474814 | 0.2444455
[9 empty] | 2063377.707 | 3095066.6 | 2.4468 | 1.313429 | 2064490.644 | 3096735.966 | 0.8580764 | 0.195818 | 4124349.758 | 8248699.516 | 0.8474855 | 0.2444496
[9 empty] | 2063678.503 | 3095517.8 | 2.447083 | 1.313711 | 2064791.441 | 3097187.2 | 0.8580848 | 0.1958263 | 4124950.351 | 8249900.702 | 0.8475315 | 0.2444955
[9 empty] | 2063979.3 | 3095968.95 | 2.447328 | 1.313957 | 2065092.253 | 3097638.4 | 0.8580922 | 0.1958337 | 4125550.961 | 8251101.922 | 0.8475985 | 0.2445625
[9 empty] | 2064280.113 | 3096420.2 | 2.447581 | 1.314209 | 2065393.05 | 3098089.575 | 0.8581062 | 0.1958477 | 4126151.554 | 8252303.108 | 0.8475109 | 0.244475
[9 empty] | 2064580.925 | 3096871.4 | 2.447833 | 1.314461 | 2065693.863 | 3098540.8 | 0.8581035 | 0.195845 | 4126752.164 | 8253504.328 | 0.8474192 | 0.2443833
[9 empty] | 2064881.738 | 3097322.607 | 2.448075 | 1.314704 | 2065994.675 | 3098992.0 | 0.858111 | 0.1958525 | 4127352.773 | 8254705.546 | 0.8474399 | 0.244404
[9 empty] | 2065182.535 | 3097773.8 | 2.448346 | 1.314974 | 2066295.519 | 3099443.3 | 0.8581539 | 0.1958954 | 4127953.367 | 8255906.734 | 0.8477233 | 0.2446873
[9 empty] | 2065483.332 | 3098224.998 | 2.44866 | 1.315289 | 2066596.347 | 3099894.5 | 0.858208 | 0.1959495 | 4128553.961 | 8257107.922 | 0.8477939 | 0.2447579
[9 empty] | 2065784.16 | 3098676.24 | 2.449065 | 1.315693 | 2066897.16 | 3100345.74 | 0.858236 | 0.1959775 | 4129154.554 | 8258309.108 | 0.8476773 | 0.2446414
[9 empty] | 2066084.972 | 3099127.458 | 2.449393 | 1.316021 | 2067197.988 | 3100796.982 | 0.8582472 | 0.1959887 | 4129755.148 | 8259510.296 | 0.8476483 | 0.2446123
[9 empty] | 2066385.816 | 3099578.724 | 2.449689 | 1.316317 | 2067498.785 | 3101248.2 | 0.8582649 | 0.1960064 | 4130355.758 | 8260711.516 | 0.8476317 | 0.2445958
[9 empty] | 2066686.628 | 3100029.942 | 2.45005 | 1.316678 | 2067799.597 | 3101699.4 | 0.8582798 | 0.1960213 | 4130956.351 | 8261912.702 | 0.8475608 | 0.2445249
[9 empty] | 2066987.441 | 3100481.2 | 2.450466 | 1.317094 | 2068100.394 | 3102150.591 | 0.8582984 | 0.19604 | 4131556.961 | 8263113.922 | 0.8477611 | 0.2447252
[9 empty] | 2067288.253 | 3100932.4 | 2.450891 | 1.317519 | 2068401.207 | 3102601.8 | 0.8583068 | 0.1960483 | 4132157.57 | 8264315.14 | 0.8477526 | 0.2447167
[9 empty] | 2067589.05 | 3101383.575 | 2.451167 | 1.317795 | 2068702.035 | 3103053.1 | 0.8583226 | 0.1960641 | 4132758.148 | 8265516.296 | 0.8476361 | 0.2446001
[9 empty] | 2067889.878 | 3101834.817 | 2.451415 | 1.318043 | 2069002.847 | 3103504.3 | 0.8583403 | 0.1960819 | 4133358.758 | 8266717.516 | 0.8476653 | 0.2446293
[9 empty] | 2068190.691 | 3102286.0 | 2.451542 | 1.31817 | 2069303.691 | 3103955.5 | 0.858374 | 0.1961155 | 4133959.351 | 8267918.702 | 0.8476651 | 0.2446291
[9 empty] | 2068491.519 | 3102737.3 | 2.451819 | 1.318447 | 2069604.472 | 3104406.708 | 0.8583852 | 0.1961267 | 4134559.945 | 8269119.89 | 0.84759 | 0.2445541
[9 empty] | 2068792.316 | 3103188.474 | 2.451924 | 1.318552 | 2069905.285 | 3104857.9 | 0.8584011 | 0.1961426 | 4135160.539 | 8270321.078 | 0.8477152 | 0.2446793
[9 empty] | 2069093.113 | 3103639.7 | 2.45217 | 1.318799 | 2070206.082 | 3105309.123 | 0.8584253 | 0.1961668 | 4135761.148 | 8271522.296 | 0.847586 | 0.2445501
[9 empty] | 2069393.941 | 3104090.9 | 2.452552 | 1.31918 | 2070506.894 | 3105760.341 | 0.8584607 | 0.1962022 | 4136361.742 | 8272723.484 | 0.8474737 | 0.2444377
[9 empty] | 2069694.785 | 3104542.2 | 2.453156 | 1.319785 | 2070807.707 | 3106211.6 | 0.8584905 | 0.196232 | 4136962.351 | 8273924.702 | 0.8477317 | 0.2446958
[9 empty] | 2069995.582 | 3104993.373 | 2.453682 | 1.32031 | 2071108.503 | 3106662.8 | 0.8585232 | 0.1962647 | 4137562.962 | 8275125.924 | 0.847552 | 0.2445161
[9 empty] | 2070296.394 | 3105444.591 | 2.454285 | 1.320913 | 2071409.332 | 3107113.998 | 0.8585539 | 0.1962954 | 4138163.555 | 8276327.11 | 0.8475109 | 0.2444749
[9 empty] | 2070597.191 | 3105895.8 | 2.454773 | 1.321401 | 2071710.144 | 3107565.216 | 0.8585716 | 0.1963131 | 4138764.165 | 8277528.33 | 0.8476396 | 0.2446037
[9 empty] | 2070898.019 | 3106347.0 | 2.455172 | 1.321801 | 2072010.957 | 3108016.4 | 0.8585941 | 0.1963356 | 4139364.774 | 8278729.548 | 0.847544 | 0.2445081
[9 empty] | 2071198.863 | 3106798.3 | 2.455648 | 1.322276 | 2072311.753 | 3108467.6 | 0.8586304 | 0.1963719 | 4139965.384 | 8279930.768 | 0.8476984 | 0.2446625
[9 empty] | 2071499.675 | 3107249.5 | 2.45622 | 1.322848 | 2072612.582 | 3108918.873 | 0.8586705 | 0.196412 | 4140565.993 | 8281131.986 | 0.8477193 | 0.2446833
[9 empty] | 2071800.503 | 3107700.8 | 2.45651 | 1.323138 | 2072913.394 | 3109370.091 | 0.8587096 | 0.1964511 | 4141166.571 | 8282333.142 | 0.8477109 | 0.244675
[9 empty] | 2072101.316 | 3108151.974 | 2.456533 | 1.323162 | 2073214.191 | 3109821.3 | 0.8587433 | 0.1964848 | 4141767.149 | 8283534.298 | 0.8479027 | 0.2448668
[9 empty] | 2072402.114 | 3108603.171 | 2.45659 | 1.323218 | 2073515.019 | 3110272.5 | 0.8587814 | 0.1965229 | 4142367.743 | 8284735.486 | 0.8478229 | 0.2447869
[9 empty] | 2072702.958 | 3109054.437 | 2.456532 | 1.323161 | 2073815.833 | 3110723.7 | 0.864287 | 0.2020286 | 4142968.368 | 8285936.736 | 0.8478945 | 0.2448585
[9 empty] | 2073003.801 | 3109505.7 | 2.456283 | 1.322912 | 2074116.645 | 3111175.0 | 0.8701295 | 0.207871 | 4143568.962 | 8287137.924 | 0.8479399 | 0.244904
[9 empty] | 2073304.598 | 3109956.897 | 2.455996 | 1.322624 | 2074417.442 | 3111626.163 | 0.8761426 | 0.2138841 | 4144169.571 | 8288339.142 | 0.8479401 | 0.2449041
[9 empty] | 2073605.411 | 3110408.1 | 2.455629 | 1.322258 | 2074718.254 | 3112077.381 | 0.8823124 | 0.2200539 | 4144770.18 | 8289540.36 | 0.8480401 | 0.2450041
[9 empty] | 2073906.208 | 3110859.312 | 2.455365 | 1.321993 | 2075019.067 | 3112528.6 | 0.8885793 | 0.2263208 | 4145370.774 | 8290741.548 | 0.8478775 | 0.2448415
[9 empty] | 2074207.036 | 3111310.554 | 2.455307 | 1.321935 | 2075319.879 | 3112979.8 | 0.889487 | 0.2272285 | 4145971.352 | 8291942.704 | 0.8479192 | 0.2448833
[9 empty] | 2074507.879 | 3111761.8 | 2.455305 | 1.321933 | 2075620.692 | 3113431.038 | 0.8901175 | 0.227859 | 4146571.962 | 8293143.924 | 0.8479145 | 0.2448786
[9 empty] | 2074808.692 | 3112213.038 | 2.455407 | 1.322035 | 2075921.504 | 3113882.256 | 0.8906453 | 0.2283869 | 4147172.571 | 8294345.142 | 0.8481695 | 0.2451336
[9 empty] | 2075109.489 | 3112664.2 | 2.455589 | 1.322218 | 2076222.301 | 3114333.5 | 0.8910595 | 0.228801 | 4147773.18 | 8295546.36 | 0.8481483 | 0.2451124
[9 empty] | 2075410.301 | 3113115.5 | 2.455735 | 1.322363 | 2076523.114 | 3114784.671 | 0.8914187 | 0.2291602 | 4148373.759 | 8296747.518 | 0.8481525 | 0.2451166
[9 empty] | 2075711.098 | 3113566.647 | 2.455887 | 1.322515 | 2076823.926 | 3115235.889 | 0.8917032 | 0.2294447 | 4148974.384 | 8297948.768 | 0.8482772 | 0.2452413
[9 empty] | 2076011.911 | 3114017.9 | 2.4561 | 1.322729 | 2077124.723 | 3115687.1 | 0.8919952 | 0.2297367 | 4149574.977 | 8299149.954 | 0.8482775 | 0.2452416
[9 empty] | 2076312.708 | 3114469.062 | 2.456067 | 1.322695 | 2077425.52 | 3116138.28 | 0.8922686 | 0.2300101 | 4150175.555 | 8300351.11 | 0.8483357 | 0.2452998
[9 empty] | 2076613.504 | 3114920.256 | 2.455983 | 1.322611 | 2077726.317 | 3116589.5 | 0.8925605 | 0.230302 | 4150776.165 | 8301552.33 | 0.8483856 | 0.2453497
[9 empty] | 2076914.333 | 3115371.5 | 2.45584 | 1.322469 | 2078027.129 | 3117040.7 | 0.8928245 | 0.230566 | 4151376.759 | 8302753.518 | 0.8485525 | 0.2455166
[9 empty] | 2077215.145 | 3115822.7 | 2.455666 | 1.322294 | 2078327.926 | 3117491.889 | 0.8931136 | 0.2308551 | 4151977.368 | 8303954.736 | 0.8485355 | 0.2454996
[9 empty] | 2077515.973 | 3116274.0 | 2.455412 | 1.32204 | 2078628.739 | 3117943.1 | 0.8933607 | 0.2311022 | 4152577.977 | 8305155.954 | 0.8484858 | 0.2454499
[9 empty] | 2077816.801 | 3116725.2 | 2.455332 | 1.32196 | 2078929.536 | 3118394.304 | 0.893565 | 0.2313065 | 4153178.571 | 8306357.142 | 0.8485773 | 0.2455414
[9 empty] | 2078117.598 | 3117176.397 | 2.455379 | 1.322008 | 2079230.379 | 3118845.6 | 0.8937525 | 0.231494 | 4153779.18 | 8307558.36 | 0.8486738 | 0.2456379
[9 empty] | 2078418.395 | 3117627.6 | 2.455567 | 1.322195 | 2079531.208 | 3119296.812 | 0.8939372 | 0.2316787 | 4154379.79 | 8308759.58 | 0.8487319 | 0.2456959
[9 empty] | 2078719.223 | 3118078.8 | 2.455755 | 1.322384 | 2079832.004 | 3119748.006 | 0.8940967 | 0.2318382 | 4154980.352 | 8309960.704 | 0.8489277 | 0.2458917
[9 empty] | 2079020.036 | 3118530.054 | 2.455943 | 1.322571 | 2080132.817 | 3120199.2 | 0.8942422 | 0.2319837 | 4155580.962 | 8311161.924 | 0.8489774 | 0.2459415
[9 empty] | 2079320.864 | 3118981.296 | 2.456053 | 1.322681 | 2080433.614 | 3120650.421 | 0.8943802 | 0.2321217 | 4156181.571 | 8312363.142 | 0.8490107 | 0.2459747
[9 empty] | 2079621.661 | 3119432.5 | 2.456194 | 1.322822 | 2080734.442 | 3121101.663 | 0.8944996 | 0.2322411 | 4156782.165 | 8313564.33 | 0.8496025 | 0.2465665
[9 empty] | 2079922.458 | 3119883.687 | 2.456444 | 1.323072 | 2081035.27 | 3121552.905 | 0.8946666 | 0.2324081 | 4157382.759 | 8314765.518 | 0.8498193 | 0.2467833
[9 empty] | 2080223.286 | 3120334.929 | 2.456727 | 1.323356 | 2081336.083 | 3122004.1 | 0.8948215 | 0.232563 | 4157983.352 | 8315966.704 | 0.8501233 | 0.2470874
[9 empty] | 2080524.114 | 3120786.171 | 2.456887 | 1.323515 | 2081636.911 | 3122455.4 | 0.8949578 | 0.2326993 | 4158583.963 | 8317167.926 | 0.8501523 | 0.2471164
[9 empty] | 2080824.926 | 3121237.389 | 2.457021 | 1.323649 | 2081937.739 | 3122906.6 | 0.8951061 | 0.2328476 | 4159184.572 | 8318369.144 | 0.8502443 | 0.2472084
[9 empty] | 2081125.77 | 3121688.655 | 2.457229 | 1.323857 | 2082238.551 | 3123357.8 | 0.8952563 | 0.2329978 | 4159785.15 | 8319570.3 | 0.8501817 | 0.2471458
[9 empty] | 2081426.551 | 3122139.8 | 2.457461 | 1.32409 | 2082539.348 | 3123809.022 | 0.8953943 | 0.2331358 | 4160385.744 | 8320771.488 | 0.8503735 | 0.2473376
[9 empty] | 2081727.395 | 3122591.1 | 2.457681 | 1.324309 | 2082840.161 | 3124260.2 | 0.8955594 | 0.233301 | 4160986.353 | 8321972.706 | 0.8503692 | 0.2473333
[9 empty] | 2082028.192 | 3123042.288 | 2.457835 | 1.324464 | 2083140.973 | 3124711.5 | 0.8957236 | 0.2334651 | 4161586.963 | 8323173.926 | 0.8504443 | 0.2474083
[9 empty] | 2082329.004 | 3123493.506 | 2.45797 | 1.324598 | 2083441.77 | 3125162.655 | 0.8958403 | 0.2335818 | 4162187.556 | 8324375.112 | 0.8504773 | 0.2474414
[9 empty] | 2082629.833 | 3123944.7 | 2.458239 | 1.324868 | 2083742.598 | 3125613.897 | 0.8959774 | 0.2337189 | 4162788.166 | 8325576.332 | 0.8505359 | 0.2474999
[9 empty] | 2082930.645 | 3124396.0 | 2.458587 | 1.325216 | 2084043.411 | 3126065.1 | 0.8961472 | 0.2338887 | 4163388.791 | 8326777.582 | 0.8508275 | 0.2477915
[9 empty] | 2083231.473 | 3124847.2 | 2.458837 | 1.325466 | 2084344.254 | 3126516.381 | 0.8963152 | 0.2340567 | 4163989.369 | 8327978.738 | 0.8508899 | 0.2478539
[9 empty] | 2083532.301 | 3125298.5 | 2.459008 | 1.325636 | 2084645.067 | 3126967.6 | 0.8964561 | 0.2341976 | 4164589.978 | 8329179.956 | 0.8509065 | 0.2478705
[9 empty] | 2083833.129 | 3125749.7 | 2.459231 | 1.325859 | 2084945.879 | 3127418.8 | 0.8965932 | 0.2343347 | 4165190.572 | 8330381.144 | 0.8509733 | 0.2479373
[9 empty] | 2084133.926 | 3126200.889 | 2.459439 | 1.326067 | 2085246.661 | 3127870.0 | 0.8967247 | 0.2344662 | 4501936.838 | 9003873.676 | 0.8568983 | 0.2538623
[9 empty] | 2084434.754 | 3126652.131 | 2.459642 | 1.326271 | 2085547.489 | 3128321.2 | 0.8968636 | 0.2346051 | 4502537.447 | 9005074.894 | 0.8571107 | 0.2540748
[9 empty] | 2084735.567 | 3127103.4 | 2.459829 | 1.326457 | 2085848.301 | 3128772.5 | 0.8969858 | 0.2347273 | 4503138.026 | 9006276.052 | 0.856315 | 0.2532791
[9 empty] | 2085036.379 | 3127554.6 | 2.459974 | 1.326602 | 2086149.145 | 3129223.7 | 0.8971135 | 0.234855 | 4503738.635 | 9007477.27 | 0.8565277 | 0.2534917
[9 empty] | 2085337.176 | 3128005.764 | 2.460128 | 1.326756 | 2086449.926 | 3129674.889 | 0.8972543 | 0.2349958 | 4504339.229 | 9008678.458 | 0.8563274 | 0.2532915
[9 empty] | 2085637.989 | 3128457.0 | 2.460412 | 1.32704 | 2086750.754 | 3130126.131 | 0.8973643 | 0.2351059 | 4504939.822 | 9009879.644 | 0.8561609 | 0.253125
[9 empty] | 2085938.801 | 3128908.2 | 2.460674 | 1.327302 | 2087051.551 | 3130577.3 | 0.8974773 | 0.2352188 | 4505540.432 | 9011080.864 | 0.8569109 | 0.2538749
[9 empty] | 2086239.645 | 3129359.5 | 2.460834 | 1.327462 | 2087352.348 | 3131028.522 | 0.8975977 | 0.2353393 | 4506141.026 | 9012282.052 | 0.8569235 | 0.2538876
[9 empty] | 2086540.458 | 3129810.687 | 2.460969 | 1.327597 | 2087653.145 | 3131479.7 | 0.8976911 | 0.2354326 | 4506741.635 | 9013483.27 | 0.8568815 | 0.2538456
[9 empty] | 2086841.286 | 3130261.929 | 2.461195 | 1.327824 | 2087953.973 | 3131931.0 | 0.8977518 | 0.2354933 | 4507342.26 | 9014684.52 | 0.8569315 | 0.2538955
[9 empty] | 2087142.098 | 3130713.147 | 2.461495 | 1.328123 | 2088254.817 | 3132382.2 | 0.8978814 | 0.2356229 | 4507942.869 | 9015885.738 | 0.8570151 | 0.2539792
[9 empty] | 2087442.926 | 3131164.389 | 2.461765 | 1.328394 | 2088555.645 | 3132833.5 | 0.8980325 | 0.235774 | 4508543.463 | 9017086.926 | 0.8569481 | 0.2539122
[9 empty] | 2087743.723 | 3131615.6 | 2.461971 | 1.328599 | 2088856.473 | 3133284.7 | 0.8981436 | 0.2358851 | 4509144.088 | 9018288.176 | 0.8569149 | 0.2538789
[9 empty] | 2088044.551 | 3132066.8 | 2.462309 | 1.328938 | 2089157.301 | 3133736.0 | 0.8982246 | 0.2359661 | 4509744.666 | 9019489.332 | 0.8569445 | 0.2539085
[9 empty] | 2088345.364 | 3132518.046 | 2.462862 | 1.329491 | 2089458.129 | 3134187.2 | 0.8983309 | 0.2360724 | 4510345.26 | 9020690.52 | 0.8567941 | 0.2537582
[9 empty] | 2088646.176 | 3132969.264 | 2.463498 | 1.330126 | 2089758.942 | 3134638.413 | 0.8984401 | 0.2361816 | 4510945.869 | 9021891.738 | 0.8567151 | 0.2536792
[9 empty] | 2088947.02 | 3133420.53 | 2.463755 | 1.330384 | 2090059.739 | 3135089.6 | 0.8985594 | 0.2363009 | 4511546.447 | 9023092.894 | 0.8572608 | 0.2542249
[9 empty] | 2089247.848 | 3133871.772 | 2.463977 | 1.330606 | 2090360.551 | 3135540.8 | 0.8986405 | 0.236382 | 4512147.041 | 9024294.082 | 0.8574233 | 0.2543873
[9 empty] | 2089548.676 | 3134323.014 | 2.464279 | 1.330907 | 2090661.379 | 3135992.1 | 0.898704 | 0.2364455 | 4512747.635 | 9025495.27 | 0.8570774 | 0.2540415
[9 empty] | 2089849.52 | 3134774.28 | 2.464645 | 1.331274 | 2090962.192 | 3136443.288 | 0.8987898 | 0.2365313 | 4513348.229 | 9026696.458 | 0.857119 | 0.2540831
[9 empty] | 2090150.364 | 3135225.546 | 2.464843 | 1.331471 | 2091263.02 | 3136894.53 | 0.8989279 | 0.2366694 | 4513948.822 | 9027897.644 | 0.8568231 | 0.2537871
[9 empty] | 2090451.161 | 3135676.7 | 2.465104 | 1.331733 | 2091563.848 | 3137345.772 | 0.8990148 | 0.2367563 | 4514549.416 | 9029098.832 | 0.8563648 | 0.2533289
[9 empty] | 2090751.989 | 3136128.0 | 2.465296 | 1.331925 | 2091864.676 | 3137797.014 | 0.8991043 | 0.2368458 | 4515150.026 | 9030300.052 | 0.8559901 | 0.2529541
[9 empty] | 2091052.801 | 3136579.2 | 2.465555 | 1.332183 | 2092165.52 | 3138248.28 | 0.8991818 | 0.2369233 | 4515750.635 | 9031501.27 | 0.8558777 | 0.2528418
[9 empty] | 2091353.598 | 3137030.397 | 2.465793 | 1.332421 | 2092466.333 | 3138699.5 | 0.8992647 | 0.2370062 | 4516351.23 | 9032702.46 | 0.8560442 | 0.2530083
[9 empty] | 2091654.426 | 3137481.639 | 2.46601 | 1.332638 | 2092767.129 | 3139150.7 | 0.899343 | 0.2370845 | 4516951.839 | 9033903.678 | 0.8561652 | 0.2531293
[9 empty] | 2091955.223 | 3137932.8 | 2.466142 | 1.332771 | 2093067.926 | 3139601.889 | 0.8994353 | 0.2371769 | 4517552.448 | 9035104.896 | 0.8560897 | 0.2530538
[9 empty] | 2092256.036 | 3138384.054 | 2.466359 | 1.332987 | 2093368.723 | 3140053.1 | 0.8995109 | 0.2372524 | 4518153.058 | 9036306.116 | 0.85644 | 0.2534041
[9 empty] | 2092556.848 | 3138835.272 | 2.466593 | 1.333221 | 2093669.52 | 3140504.28 | 0.8995939 | 0.2373354 | 4518753.652 | 9037507.304 | 0.8563317 | 0.2532957
[9 empty] | 2092857.692 | 3139286.538 | 2.46687 | 1.333498 | 2093970.348 | 3140955.522 | 0.8996845 | 0.237426 | 4519354.261 | 9038708.522 | 0.8564106 | 0.2533747
[9 empty] | 2093158.504 | 3139737.756 | 2.46706 | 1.333689 | 2094271.208 | 3141406.812 | 0.8997648 | 0.2375063 | 4519954.855 | 9039909.71 | 0.8556938 | 0.2526579
[9 empty] | 2093459.302 | 3140188.953 | 2.467278 | 1.333907 | 2094572.004 | 3141858.006 | 0.8998469 | 0.2375884 | 4520555.464 | 9041110.928 | 0.8556316 | 0.2525957
[9 empty] | 2093760.099 | 3140640.1 | 2.4675 | 1.334128 | 2094872.802 | 3142309.203 | 0.8999197 | 0.2376612 | 4521156.058 | 9042312.116 | 0.855636 | 0.2526001
[9 empty] | 2094060.912 | 3141091.368 | 2.467735 | 1.334363 | 2095173.615 | 3142760.4 | 0.899983 | 0.2377245 | 4521756.652 | 9043513.304 | 0.8555109 | 0.2524749
[9 empty] | 2094361.74 | 3141542.61 | 2.46819 | 1.334818 | 2095474.427 | 3143211.6 | 0.900069 | 0.2378105 | 4522357.23 | 9044714.46 | 0.8554902 | 0.2524543
[9 empty] | 2094662.568 | 3141993.852 | 2.46867 | 1.335299 | 2095775.209 | 3143662.8 | 0.9001567 | 0.2378982 | 4522957.839 | 9045915.678 | 0.8555191 | 0.2524832
[9 empty] | 2094963.349 | 3142445.0 | 2.469166 | 1.335794 | 2096076.052 | 3144114.078 | 0.9002238 | 0.2379653 | 4523558.433 | 9047116.866 | 0.855582 | 0.2525461
[9 empty] | 2095264.193 | 3142896.3 | 2.469992 | 1.336621 | 2096376.865 | 3144565.3 | 0.9003506 | 0.2380921 | 4524159.042 | 9048318.084 | 0.855607 | 0.2525711
[9 empty] | 2095565.037 | 3143347.6 | 2.470928 | 1.337556 | 2096677.677 | 3145016.5 | 0.9005719 | 0.2383134 | 4524759.652 | 9049519.304 | 0.8556484 | 0.2526125
[9 empty] | 2095865.865 | 3143798.8 | 2.471515 | 1.338143 | 2096978.474 | 3145467.711 | 0.900791 | 0.2385325 | 4525360.261 | 9050720.522 | 0.8555692 | 0.2525333
[9 empty] | 2096166.709 | 3144250.1 | 2.47177 | 1.338399 | 2097279.271 | 3145918.9 | 0.901039 | 0.2387805 | 4525960.855 | 9051921.71 | 0.8556736 | 0.2526377
[9 empty] | 2096467.537 | 3144701.3 | 2.472067 | 1.338695 | 2097580.115 | 3146370.2 | 0.9012266 | 0.2389681 | 4526561.433 | 9053122.866 | 0.8561151 | 0.2530792
[9 empty] | 2096768.349 | 3145152.5 | 2.472185 | 1.338814 | 2097880.927 | 3146821.4 | 0.9013385 | 0.23908 | 4527162.058 | 9054324.116 | 0.8560071 | 0.2529711
[9 empty] | 2097069.146 | 3145603.719 | 2.472293 | 1.338921 | 2098181.709 | 3147272.6 | 0.9013645 | 0.239106 | 4527762.667 | 9055525.334 | 0.8560151 | 0.2529792
[9 empty] | 2097369.959 | 3146054.9 | 2.472219 | 1.338847 | 2098482.521 | 3147723.8 | 0.9013748 | 0.2391163 | 4528363.245 | 9056726.49 | 0.8560109 | 0.2529749
[9 empty] | 2097670.755 | 3146506.1 | 2.472201 | 1.338829 | 2098783.365 | 3148175.0 | 0.9013123 | 0.2390539 | 4528963.855 | 9057927.71 | 0.8562773 | 0.2532414
[9 empty] | 2097971.584 | 3146957.376 | 2.472235 | 1.338863 | 2099084.193 | 3148626.3 | 0.9012544 | 0.238996 | 4529564.433 | 9059128.866 | 0.8557486 | 0.2527127
[9 empty] | 2098272.412 | 3147408.618 | 2.472438 | 1.339067 | 2099385.005 | 3149077.5 | 0.9011583 | 0.2388999 | 4530165.027 | 9060330.054 | 0.8557026 | 0.2526667
[9 empty] | 2098573.224 | 3147859.836 | 2.472523 | 1.339151 | 2099685.849 | 3149528.8 | 0.9011082 | 0.2388497 | 4530765.62 | 9061531.24 | 0.8555606 | 0.2525247
[9 empty] | 2098874.052 | 3148311.078 | 2.472551 | 1.339179 | 2099986.677 | 3149980.0 | 0.9010531 | 0.2387946 | 4531366.245 | 9062732.49 | 0.8554943 | 0.2524583
[9 empty] | 2099174.896 | 3148762.344 | 2.47252 | 1.339149 | 2100287.49 | 3150431.235 | 0.9010317 | 0.2387732 | 4531966.855 | 9063933.71 | 0.8556152 | 0.2525793
[9 empty] | 2099475.693 | 3149213.5 | 2.472635 | 1.339263 | 2100588.287 | 3150882.4 | 0.9010131 | 0.2387546 | 4532567.448 | 9065134.896 | 0.8557984 | 0.2527625
[9 empty] | 2099776.505 | 3149664.8 | 2.472685 | 1.339314 | 2100889.099 | 3151333.6 | 0.9009804 | 0.238722 | 4533168.042 | 9066336.084 | 0.8558817 | 0.2528458
[9 empty] | 2100077.334 | 3150116.001 | 2.472687 | 1.339316 | 2101189.912 | 3151784.868 | 0.9009393 | 0.2386809 | 4533768.636 | 9067537.272 | 0.8560149 | 0.252979
[9 empty] | 2100378.162 | 3150567.243 | 2.472594 | 1.339222 | 2101490.709 | 3152236.1 | 0.9009506 | 0.2386921 | 4534369.23 | 9068738.46 | 0.8561317 | 0.2530957
[9 empty] | 2100678.99 | 3151018.485 | 2.472707 | 1.339335 | 2101791.537 | 3152687.3 | 0.9009589 | 0.2387004 | 4534969.823 | 9069939.646 | 0.8561151 | 0.2530792
[9 empty] | 2100979.802 | 3151469.703 | 2.472719 | 1.339347 | 2102092.365 | 3153138.5 | 0.9009271 | 0.2386686 | 4535570.433 | 9071140.866 | 0.8562191 | 0.2531831
[9 empty] | 2101280.599 | 3151920.9 | 2.47286 | 1.339488 | 2102393.177 | 3153589.8 | 0.9009104 | 0.2386519 | 4536171.042 | 9072342.084 | 0.8565403 | 0.2535043
[9 empty] | 2101581.443 | 3152372.2 | 2.472654 | 1.339283 | 2102693.974 | 3154040.961 | 0.9008758 | 0.2386173 | 4536771.636 | 9073543.272 | 0.8565149 | 0.253479
[9 empty] | 2101882.24 | 3152823.36 | 2.472685 | 1.339314 | 2102994.787 | 3154492.2 | 0.9008254 | 0.2385669 | 4537372.262 | 9074744.524 | 0.8564484 | 0.2534125
[9 empty] | 2102183.052 | 3153274.578 | 2.472724 | 1.339353 | 2103295.599 | 3154943.4 | 0.9007433 | 0.2384848 | 4537972.84 | 9075945.68 | 0.8563983 | 0.2533624
[9 empty] | 2102483.896 | 3153725.844 | 2.472984 | 1.339612 | 2103596.38 | 3155394.57 | 0.9006706 | 0.2384121 | 4538573.449 | 9077146.898 | 0.8565357 | 0.2534997
[9 empty] | 2102784.709 | 3154177.1 | 2.473085 | 1.339713 | 2103897.209 | 3155845.8 | 0.9006602 | 0.2384017 | 4539174.043 | 9078348.086 | 0.8567441 | 0.2537081
[9 empty] | 2103085.521 | 3154628.3 | 2.473427 | 1.340055 | 2104198.005 | 3156297.0 | 0.900662 | 0.2384035 | 4539774.653 | 9079549.306 | 0.8567321 | 0.2536961
[9 empty] | 2103386.334 | 3155079.501 | 2.47353 | 1.340158 | 2104498.818 | 3156748.227 | 0.9007078 | 0.2384493 | 4540375.231 | 9080750.462 | 0.8568691 | 0.2538331
[9 empty] | 2103687.177 | 3155530.8 | 2.473603 | 1.340231 | 2104799.63 | 3157199.445 | 0.9007515 | 0.238493 | 4540975.809 | 9081951.618 | 0.8569567 | 0.2539208
[9 empty] | 2103987.959 | 3155981.9 | 2.473601 | 1.340229 | 2105100.474 | 3157650.711 | 0.9007907 | 0.2385322 | 4541576.403 | 9083152.806 | 0.8569525 | 0.2539165
[9 empty] | 2104288.787 | 3156433.2 | 2.473675 | 1.340304 | 2105401.287 | 3158101.9 | 0.9007796 | 0.2385211 | 4542177.012 | 9084354.024 | 0.8570067 | 0.2539707
[9 empty] | 2104589.584 | 3156884.376 | 2.473681 | 1.340309 | 2105702.084 | 3158553.126 | 0.900802 | 0.2385435 | 4542777.59 | 9085555.18 | 0.8571648 | 0.2541289
[9 empty] | 2104890.38 | 3157335.57 | 2.473688 | 1.340317 | 2106002.912 | 3159004.368 | 0.9008105 | 0.238552 | 4543378.168 | 9086756.336 | 0.8573901 | 0.2543541
[9 empty] | 2105191.193 | 3157786.8 | 2.47383 | 1.340458 | 2106303.724 | 3159455.586 | 0.9007892 | 0.2385307 | 4543978.778 | 9087957.556 | 0.8574154 | 0.2543795
[9 empty] | 2105492.021 | 3158238.0 | 2.47415 | 1.340778 | 2106604.552 | 3159906.828 | 0.9007669 | 0.2385084 | 4544579.387 | 9089158.774 | 0.8567943 | 0.2537583
[9 empty] | 2105792.834 | 3158689.251 | 2.474387 | 1.341015 | 2106905.396 | 3160358.094 | 0.9007417 | 0.2384832 | 4545179.965 | 9090359.93 | 0.8567231 | 0.2536872
[9 empty] | 2106093.662 | 3159140.493 | 2.47442 | 1.341049 | 2107206.224 | 3160809.336 | 0.9006895 | 0.238431 | 4545780.574 | 9091561.148 | 0.8569028 | 0.2538669
[9 empty] | 2106394.49 | 3159591.735 | 2.474513 | 1.341141 | 2107507.037 | 3161260.6 | 0.900682 | 0.2384235 | 4546381.168 | 9092762.336 | 0.8570361 | 0.2540001
[9 empty] | 2106695.302 | 3160042.953 | 2.474543 | 1.341172 | 2107807.834 | 3161711.751 | 0.9006651 | 0.2384066 | 4546981.778 | 9093963.556 | 0.8569899 | 0.253954
[9 empty] | 2106996.084 | 3160494.126 | 2.474491 | 1.34112 | 2108108.646 | 3162162.969 | 0.9006613 | 0.2384028 | 4547582.387 | 9095164.774 | 0.8570149 | 0.253979
[9 empty] | 2107296.896 | 3160945.344 | 2.474377 | 1.341006 | 2108409.443 | 3162614.2 | 0.9006641 | 0.2384056 | 4548182.981 | 9096365.962 | 0.8571234 | 0.2540875
[9 empty] | 2107597.724 | 3161396.586 | 2.474382 | 1.34101 | 2108710.24 | 3163065.36 | 0.9006828 | 0.2384243 | 4548783.59 | 9097567.18 | 0.8571195 | 0.2540835
[9 empty] | 2107898.537 | 3161847.8 | 2.474343 | 1.340971 | 2109011.084 | 3163516.626 | 0.9006184 | 0.2383599 | 4549384.184 | 9098768.368 | 0.8572234 | 0.2541875
[9 empty] | 2108199.334 | 3162299.001 | 2.474469 | 1.341097 | 2109311.88 | 3163967.82 | 0.9006007 | 0.2383422 | 4549984.793 | 9099969.586 | 0.8571982 | 0.2541623
[9 empty] | 2108500.146 | 3162750.219 | 2.474585 | 1.341214 | 2109612.693 | 3164419.0 | 0.9005924 | 0.2383339 | 4550585.403 | 9101170.806 | 0.8573569 | 0.2543209
[9 empty] | 2108800.99 | 3163201.485 | 2.474507 | 1.341135 | 2109913.474 | 3164870.211 | 0.900571 | 0.2383125 | 4551185.996 | 9102371.992 | 0.8573027 | 0.2542667
[9 empty] | 2109101.818 | 3163652.727 | 2.474364 | 1.340993 | 2110214.287 | 3165321.4 | 0.9005337 | 0.2382752 | 4551786.59 | 9103573.18 | 0.8573818 | 0.2543459
[9 empty] | 2109402.646 | 3164103.969 | 2.474405 | 1.341033 | 2110515.099 | 3165772.6 | 0.9005412 | 0.2382827 | 4552387.184 | 9104774.368 | 0.8574733 | 0.2544373
[9 empty] | 2109703.459 | 3164555.2 | 2.474532 | 1.341161 | 2110815.896 | 3166223.844 | 0.9005301 | 0.2382716 | 4552987.793 | 9105975.586 | 0.8574694 | 0.2544335
[9 empty] | 2110004.302 | 3165006.453 | 2.474558 | 1.341187 | 2111116.709 | 3166675.1 | 0.9005245 | 0.238266 | 4553588.403 | 9107176.806 | 0.8575109 | 0.2544749
[9 empty] | 2110305.115 | 3165457.7 | 2.474563 | 1.341191 | 2111417.505 | 3167126.3 | 0.9005141 | 0.2382556 | 4554189.012 | 9108378.024 | 0.8576735 | 0.2546375
[9 empty] | 2110605.912 | 3165908.868 | 2.474588 | 1.341217 | 2111718.334 | 3167577.501 | 0.9005262 | 0.2382677 | 4554789.59 | 9109579.18 | 0.8580187 | 0.2549828
[9 empty] | 2110906.74 | 3166360.11 | 2.474682 | 1.34131 | 2112019.146 | 3168028.719 | 0.9005215 | 0.238263 | 4555390.199 | 9110780.398 | 0.8581733 | 0.2551373
[9 empty] | 2111207.552 | 3166811.328 | 2.474678 | 1.341306 | 2112319.959 | 3168479.9 | 0.9005186 | 0.2382601 | 4555990.809 | 9111981.618 | 0.8582775 | 0.2552416
[9 empty] | 2111508.349 | 3167262.5 | 2.474683 | 1.341311 | 2112620.755 | 3168931.1 | 0.9004933 | 0.2382348 | 4556591.403 | 9113182.806 | 0.8582439 | 0.2552079
[9 empty] | 2111809.193 | 3167713.8 | 2.474758 | 1.341387 | 2112921.568 | 3169382.352 | 0.9004561 | 0.2381976 | 4557191.996 | 9114383.992 | 0.8582652 | 0.2552293
[9 empty] | 2112109.99 | 3168164.985 | 2.474907 | 1.341536 | 2113222.365 | 3169833.5 | 0.9004132 | 0.2381547 | 4557792.59 | 9115585.18 | 0.8583026 | 0.2552667
[9 empty] | 2112410.802 | 3168616.203 | 2.474893 | 1.341522 | 2113523.193 | 3170284.8 | 0.9004133 | 0.2381548 | 4558393.154 | 9116786.308 | 0.8582901 | 0.2552541
[9 empty] | 2112711.599 | 3169067.4 | 2.474904 | 1.341532 | 2113824.005 | 3170736.0 | 0.9003872 | 0.2381287 | 4558993.779 | 9117987.558 | 0.8582776 | 0.2552417
[9 empty] | 2113012.396 | 3169518.594 | 2.474951 | 1.34158 | 2114124.818 | 3171187.227 | 0.9003788 | 0.2381203 | 4559594.388 | 9119188.776 | 0.8582859 | 0.25525
[9 empty] | 2113313.209 | 3169969.8 | 2.47495 | 1.341579 | 2114425.646 | 3171638.469 | 0.9003974 | 0.2381389 | 4560194.997 | 9120389.994 | 0.8579653 | 0.2549294
[9 empty] | 2113614.021 | 3170421.0 | 2.474935 | 1.341564 | 2114726.459 | 3172089.7 | 0.900487 | 0.2382285 | 4560795.591 | 9121591.182 | 0.8579733 | 0.2549373
[9 empty] | 2113914.818 | 3170872.227 | 2.475064 | 1.341693 | 2115027.271 | 3172540.9 | 0.9004972 | 0.2382387 | 4561396.185 | 9122792.37 | 0.8579439 | 0.254908
[9 empty] | 2114215.646 | 3171323.469 | 2.475224 | 1.341853 | 2115328.099 | 3172992.1 | 0.9004869 | 0.2382284 | 4561996.794 | 9123993.588 | 0.8579234 | 0.2548875
[9 empty] | 2114516.475 | 3171774.7 | 2.475251 | 1.341879 | 2115628.912 | 3173443.368 | 0.9004636 | 0.2382051 | 4562597.404 | 9125194.808 | 0.8578943 | 0.2548584
[9 empty] | 2114817.288 | 3172225.932 | 2.475254 | 1.341883 | 2115929.756 | 3173894.634 | 0.9005271 | 0.2382686 | 4563198.013 | 9126396.026 | 0.8579984 | 0.2549625
[9 empty] | 2115118.116 | 3172677.174 | 2.475265 | 1.341893 | 2116230.569 | 3174345.9 | 0.9005812 | 0.2383227 | 4563798.607 | 9127597.214 | 0.8579521 | 0.2549162
[9 empty] | 2115418.928 | 3173128.392 | 2.475292 | 1.34192 | 2116531.413 | 3174797.1 | 0.9005886 | 0.2383301 | 4564399.2 | 9128798.4 | 0.857994 | 0.2549581
[9 empty] | 2115719.725 | 3173579.6 | 2.47535 | 1.341978 | 2116832.225 | 3175248.3 | 0.9005421 | 0.2382836 | 4564999.81 | 9129999.62 | 0.8579189 | 0.2548829
[9 empty] | 2116020.553 | 3174030.8 | 2.475463 | 1.342092 | 2117133.069 | 3175699.6 | 0.9005187 | 0.2382602 | 4565600.404 | 9131200.808 | 0.8578439 | 0.2548079
[9 empty] | 2116321.366 | 3174482.049 | 2.475475 | 1.342103 | 2117433.866 | 3176150.799 | 0.9004851 | 0.2382266 | 4566200.997 | 9132401.994 | 0.8580229 | 0.254987
[9 empty] | 2116622.178 | 3174933.267 | 2.475484 | 1.342112 | 2117734.694 | 3176602.041 | 0.9004645 | 0.238206 | 4566801.591 | 9133603.182 | 0.8581649 | 0.2551289
[9 empty] | 2116922.975 | 3175384.5 | 2.475517 | 1.342146 | 2118035.491 | 3177053.2 | 0.9004907 | 0.2382322 | 4567402.2 | 9134804.4 | 0.8581484 | 0.2551125
[9 empty] | 2117223.788 | 3175835.682 | 2.475458 | 1.342086 | 2118336.288 | 3177504.432 | 0.9005523 | 0.2382938 | 4568002.81 | 9136005.62 | 0.8585067 | 0.2554708
[9 empty] | 2117524.6 | 3176286.9 | 2.475471 | 1.342099 | 2118637.1 | 3177955.65 | 0.9005709 | 0.2383124 | 4568603.419 | 9137206.838 | 0.8589979 | 0.255962
[9 empty] | 2117825.397 | 3176738.1 | 2.475451 | 1.34208 | 2118937.913 | 3178406.9 | 0.9006083 | 0.2383498 | 4569204.013 | 9138408.026 | 0.8584694 | 0.2554335
[9 empty] | 2118126.21 | 3177189.315 | 2.475414 | 1.342042 | 2119238.71 | 3178858.065 | 0.9006008 | 0.2383423 | 4569804.591 | 9139609.182 | 0.8582235 | 0.2551876
[9 empty] | 2118427.006 | 3177640.509 | 2.475369 | 1.341997 | 2119539.522 | 3179309.283 | 0.9005831 | 0.2383246 | 4570405.2 | 9140810.4 | 0.8581443 | 0.2551083
[9 empty] | 2118727.788 | 3178091.682 | 2.4754 | 1.342028 | 2119840.303 | 3179760.5 | 0.9005887 | 0.2383302 | 4571005.779 | 9142011.558 | 0.8584775 | 0.2554416
[9 empty] | 2119028.616 | 3178542.924 | 2.475391 | 1.34202 | 2120141.131 | 3180211.7 | 0.9006036 | 0.2383451 | 4571606.372 | 9143212.744 | 0.8591234 | 0.2560875
[9 empty] | 2119329.46 | 3178994.19 | 2.475442 | 1.34207 | 2120441.928 | 3180662.892 | 0.9005793 | 0.2383208 | 4572206.982 | 9144413.964 | 0.8584819 | 0.2554459
[9 empty] | 2119630.272 | 3179445.408 | 2.475037 | 1.341665 | 2120742.741 | 3181114.1 | 0.9005579 | 0.2382994 | 4572807.56 | 9145615.12 | 0.8581647 | 0.2551287
[9 empty] | 2119931.053 | 3179896.6 | 2.474536 | 1.341164 | 2121043.553 | 3181565.3 | 0.900527 | 0.2382685 | 4573408.169 | 9146816.338 | 0.8585486 | 0.2555127
[9 empty] | 2120231.881 | 3180347.8 | 2.474041 | 1.34067 | 2121344.397 | 3182016.6 | 0.90047 | 0.2382116 | 4574008.779 | 9148017.558 | 0.8584568 | 0.2554209
[9 empty] | 2120532.71 | 3180799.065 | 2.473373 | 1.340001 | 2121645.21 | 3182467.815 | 0.9002919 | 0.2380334 | 4574609.388 | 9149218.776 | 0.8584736 | 0.2554377
[9 empty] | 2120833.538 | 3181250.307 | 2.472709 | 1.339337 | 2121946.053 | 3182919.1 | 0.9001316 | 0.2378731 | 4575209.982 | 9150419.964 | 0.8586855 | 0.2556496
[9 empty] | 2121134.335 | 3181701.5 | 2.47255 | 1.339178 | 2122246.85 | 3183370.275 | 0.9000056 | 0.2377471 | 4575810.575 | 9151621.15 | 0.8583024 | 0.2552665
[9 empty] | 2121435.131 | 3182152.7 | 2.472554 | 1.339182 | 2122547.663 | 3183821.5 | 0.89989 | 0.2376315 | 4576411.185 | 9152822.37 | 0.8590066 | 0.2559707
[9 empty] | 2121735.944 | 3182603.916 | 2.472558 | 1.339187 | 2122848.475 | 3184272.7 | 0.8998069 | 0.2375484 | 4577011.779 | 9154023.558 | 0.8592775 | 0.2562416
[9 empty] | 2122036.741 | 3183055.1 | 2.472682 | 1.339311 | 2123149.272 | 3184723.908 | 0.8998787 | 0.2376202 | 4577612.388 | 9155224.776 | 0.8586567 | 0.2556207
[9 empty] | 2122337.553 | 3183506.3 | 2.472902 | 1.33953 | 2123450.085 | 3185175.1 | 0.9000074 | 0.2377489 | 4578212.982 | 9156425.964 | 0.8584943 | 0.2554583
[9 empty] | 2122638.366 | 3183957.549 | 2.473159 | 1.339788 | 2123750.881 | 3185626.3 | 0.9001156 | 0.2378571 | 4578813.575 | 9157627.15 | 0.8601316 | 0.2570957
[9 empty] | 2122939.163 | 3184408.7 | 2.473432 | 1.34006 | 2124051.694 | 3186077.541 | 0.9002107 | 0.2379522 | 4579414.17 | 9158828.34 | 0.8581982 | 0.2551623
[9 empty] | 2123239.991 | 3184860.0 | 2.473728 | 1.340357 | 2124352.538 | 3186528.807 | 0.9002789 | 0.2380204 | 4580014.764 | 9160029.528 | 0.8578235 | 0.2547875
[9 empty] | 2123540.803 | 3185311.2 | 2.474003 | 1.340631 | 2124653.35 | 3186980.025 | 0.9003872 | 0.2381287 | 4580615.389 | 9161230.778 | 0.8576317 | 0.2545958
[9 empty] | 2123841.616 | 3185762.424 | 2.474182 | 1.34081 | 2124954.194 | 3187431.291 | 0.9004972 | 0.2382387 | 4581215.998 | 9162431.996 | 0.8576733 | 0.2546373
[9 empty] | 2124142.413 | 3186213.6 | 2.474511 | 1.341139 | 2125255.006 | 3187882.509 | 0.9005905 | 0.238332 | 4581816.592 | 9163633.184 | 0.8578191 | 0.2547831
[9 empty] | 2124443.21 | 3186664.815 | 2.474854 | 1.341483 | 2125555.85 | 3188333.775 | 0.9006549 | 0.2383964 | 4582417.17 | 9164834.34 | 0.8576523 | 0.2546164
[9 empty] | 2124744.038 | 3187116.057 | 2.47519 | 1.341818 | 2125856.663 | 3188785.0 | 0.9007324 | 0.2384739 | 4583017.78 | 9166035.56 | 0.8583358 | 0.2552999
[9 empty] | 2125044.881 | 3187567.3 | 2.475735 | 1.342363 | 2126157.46 | 3189236.19 | 0.9008218 | 0.2385633 | 4583618.389 | 9167236.778 | 0.8583647 | 0.2553288
[9 empty] | 2125345.71 | 3188018.565 | 2.47648 | 1.343109 | 2126458.272 | 3189687.408 | 0.9009217 | 0.2386632 | 4584218.998 | 9168437.996 | 0.8584733 | 0.2554373
[9 empty] | 2125646.506 | 3188469.759 | 2.477176 | 1.343804 | 2126759.069 | 3190138.6 | 0.9009934 | 0.2387349 | 4584819.592 | 9169639.184 | 0.8587441 | 0.2557082
[9 empty] | 2125947.335 | 3188921.0 | 2.477922 | 1.34455 | 2127059.866 | 3190589.799 | 0.9010615 | 0.238803 | 4585420.201 | 9170840.402 | 0.8586233 | 0.2555874
[9 empty] | 2126248.147 | 3189372.2 | 2.478563 | 1.345192 | 2127360.71 | 3191041.065 | 0.9011343 | 0.2388758 | 4586020.811 | 9172041.622 | 0.8587023 | 0.2556664
[9 empty] | 2126548.96 | 3189823.44 | 2.478813 | 1.345442 | 2127661.569 | 3191492.4 | 0.9012341 | 0.2389756 | 4586621.405 | 9173242.81 | 0.8588194 | 0.2557835
[9 empty] | 2126849.772 | 3190274.658 | 2.478898 | 1.345526 | 2127962.366 | 3191943.549 | 0.9013069 | 0.2390484 | 4587222.014 | 9174444.028 | 0.8594815 | 0.2564456
[9 empty] | 2127150.585 | 3190725.9 | 2.478765 | 1.345393 | 2128263.163 | 3192394.7 | 0.9013489 | 0.2390904 | 4587822.608 | 9175645.216 | 0.858769 | 0.2557331
[9 empty] | 2127451.381 | 3191177.1 | 2.478653 | 1.345281 | 2128563.975 | 3192846.0 | 0.9013498 | 0.2390913 | 4588423.186 | 9176846.372 | 0.8585315 | 0.2554955
[9 empty] | 2127752.194 | 3191628.291 | 2.478565 | 1.345193 | 2128864.803 | 3193297.2 | 0.9014103 | 0.2391518 | 4589023.795 | 9178047.59 | 0.8589234 | 0.2558875
[9 empty] | 2128052.991 | 3192079.5 | 2.478547 | 1.345176 | 2129165.631 | 3193748.4 | 0.9014851 | 0.2392266 | 4589624.42 | 9179248.84 | 0.8589316 | 0.2558957
[9 empty] | 2128353.819 | 3192530.7 | 2.478588 | 1.345217 | 2129466.46 | 3194199.69 | 0.9015317 | 0.2392732 | 4590225.014 | 9180450.028 | 0.8589361 | 0.2559001
[9 empty] | 2128654.631 | 3192981.9 | 2.479183 | 1.345812 | 2129767.303 | 3194651.0 | 0.9015626 | 0.2393041 | 4590825.608 | 9181651.216 | 0.8583111 | 0.2552751
[9 empty] | 2128955.46 | 3193433.19 | 2.479945 | 1.346573 | 2130068.1 | 3195102.15 | 0.9016297 | 0.2393713 | 4591426.217 | 9182852.434 | 0.8586483 | 0.2556123
[9 empty] | 2129256.256 | 3193884.384 | 2.480545 | 1.347174 | 2130368.944 | 3195553.416 | 0.9016717 | 0.2394132 | 4592026.811 | 9184053.622 | 0.859365 | 0.2563291
[9 empty] | 2129557.069 | 3194335.6 | 2.481053 | 1.347681 | 2130669.741 | 3196004.6 | 0.9017211 | 0.2394626 | 4592627.42 | 9185254.84 | 0.8594525 | 0.2564166
[9 empty] | 2129857.897 | 3194786.8 | 2.481604 | 1.348233 | 2130970.553 | 3196455.8 | 0.9017733 | 0.2395148 | 4593227.998 | 9186455.996 | 0.8594651 | 0.2564291
[9 empty] | 2130158.725 | 3195238.1 | 2.482047 | 1.348676 | 2131271.366 | 3196907.049 | 0.9018386 | 0.2395801 | 4593828.592 | 9187657.184 | 0.8595357 | 0.2564997
[9 empty] | 2130459.569 | 3195689.4 | 2.482207 | 1.348835 | 2131572.147 | 3197358.2 | 0.9018842 | 0.2396257 | 4594429.17 | 9188858.34 | 0.8595362 | 0.2565003
[9 empty] | 2130760.381 | 3196140.6 | 2.482381 | 1.34901 | 2131872.975 | 3197809.5 | 0.9019421 | 0.2396836 | 4595029.78 | 9190059.56 | 0.8596021 | 0.2565662
[9 empty] | 2131061.194 | 3196591.791 | 2.482535 | 1.349163 | 2132173.772 | 3198260.658 | 0.9019933 | 0.2397348 | 4595630.389 | 9191260.778 | 0.8596359 | 0.2565999
[9 empty] | 2131362.038 | 3197043.057 | 2.482763 | 1.349391 | 2132474.585 | 3198711.9 | 0.9020306 | 0.2397721 | 4596230.998 | 9192461.996 | 0.8597399 | 0.2567039
[9 empty] | 2131662.85 | 3197494.275 | 2.482991 | 1.34962 | 2132775.397 | 3199163.1 | 0.90208 | 0.2398215 | 4596831.592 | 9193663.184 | 0.8597446 | 0.2567087
[9 empty] | 2131963.647 | 3197945.5 | 2.483138 | 1.349766 | 2133076.194 | 3199614.291 | 0.9021173 | 0.2398588 | 4597432.17 | 9194864.34 | 0.8599775 | 0.2569416
[9 empty] | 2132264.46 | 3198396.69 | 2.483253 | 1.349882 | 2133377.006 | 3200065.509 | 0.9021387 | 0.2398803 | 4598032.78 | 9196065.56 | 0.8601359 | 0.2570999
[9 empty] | 2132565.272 | 3198847.908 | 2.483308 | 1.349937 | 2133677.819 | 3200516.7 | 0.9021527 | 0.2398942 | 4598633.389 | 9197266.778 | 0.8600775 | 0.2570415
[9 empty] | 2132866.069 | 3199299.1 | 2.483517 | 1.350146 | 2133978.616 | 3200967.924 | 0.9021853 | 0.2399268 | 4599233.983 | 9198467.966 | 0.8599108 | 0.2568749
[9 empty] | 2133166.913 | 3199750.4 | 2.483725 | 1.350354 | 2134279.428 | 3201419.142 | 0.902204 | 0.2399455 | 4599834.576 | 9199669.152 | 0.8604276 | 0.2573917
[9 empty] | 2133467.756 | 3200201.634 | 2.483831 | 1.350459 | 2134580.225 | 3201870.3 | 0.9022496 | 0.2399911 | 4600435.202 | 9200870.404 | 0.8603898 | 0.2573539
[9 empty] | 2133768.569 | 3200652.9 | 2.483728 | 1.350357 | 2134881.038 | 3202321.557 | 0.9023102 | 0.2400517 | 4601035.796 | 9202071.592 | 0.8604145 | 0.2573786
[9 empty] | 2134069.397 | 3201104.1 | 2.483829 | 1.350457 | 2135181.866 | 3202772.799 | 0.9023745 | 0.240116 | 4601636.374 | 9203272.748 | 0.8604402 | 0.2574043
[9 empty] | 2134370.241 | 3201555.4 | 2.484009 | 1.350638 | 2135482.678 | 3203224.017 | 0.9024389 | 0.2401804 | 4602236.968 | 9204473.936 | 0.8605525 | 0.2575166
[9 empty] | 2134671.053 | 3202006.6 | 2.484021 | 1.35065 | 2135783.475 | 3203675.2 | 0.9024865 | 0.240228 | 4602837.577 | 9205675.154 | 0.8604855 | 0.2574496
[9 empty] | 2134971.881 | 3202457.8 | 2.48405 | 1.350679 | 2136084.288 | 3204126.432 | 0.9025398 | 0.2402813 | 4603438.171 | 9206876.342 | 0.8605149 | 0.257479
[9 empty] | 2135272.678 | 3202909.017 | 2.484109 | 1.350737 | 2136385.1 | 3204577.65 | 0.9026097 | 0.2403512 | 4604038.781 | 9208077.562 | 0.8606025 | 0.2575666
[9 empty] | 2135573.507 | 3203360.3 | 2.48438 | 1.351008 | 2136685.928 | 3205028.892 | 0.9026685 | 0.24041 | 4604639.39 | 9209278.78 | 0.8605487 | 0.2575127
[9 empty] | 2135874.351 | 3203811.5 | 2.484681 | 1.351309 | 2136986.757 | 3205480.1 | 0.9027217 | 0.2404632 | 4605239.999 | 9210479.998 | 0.8606818 | 0.2576459
[9 empty] | 2136175.164 | 3204262.746 | 2.48488 | 1.351508 | 2137287.554 | 3205931.331 | 0.9027683 | 0.2405099 | 4605840.609 | 9211681.218 | 0.8605482 | 0.2575123
[9 empty] | 2136476.007 | 3204714.0 | 2.484991 | 1.35162 | 2137588.367 | 3206382.6 | 0.9028169 | 0.2405584 | 4606441.202 | 9212882.404 | 0.8607069 | 0.257671
[9 empty] | 2136776.851 | 3205165.3 | 2.485161 | 1.35179 | 2137889.179 | 3206833.8 | 0.902858 | 0.2405995 | 4607041.812 | 9214083.624 | 0.8605939 | 0.2575579
[9 empty] | 2137077.632 | 3205616.448 | 2.48532 | 1.351948 | 2138189.992 | 3207284.988 | 0.9028972 | 0.2406387 | 4607642.421 | 9215284.842 | 0.86064 | 0.2576041
[9 empty] | 2137378.429 | 3206067.6 | 2.485489 | 1.352118 | 2138490.804 | 3207736.206 | 0.9029401 | 0.2406816 | 4608243.031 | 9216486.062 | 0.8606811 | 0.2576452
[9 empty] | 2137679.257 | 3206518.9 | 2.485653 | 1.352281 | 2138791.617 | 3208187.4 | 0.9030017 | 0.2407433 | 4608843.64 | 9217687.28 | 0.8606605 | 0.2576245
[9 empty] | 2137980.07 | 3206970.105 | 2.485751 | 1.352379 | 2139092.414 | 3208638.621 | 0.9030419 | 0.2407834 | 4609444.234 | 9218888.468 | 0.8608107 | 0.2577747
[9 empty] | 2138280.898 | 3207421.347 | 2.486027 | 1.352655 | 2139393.211 | 3209089.8 | 0.9031063 | 0.2408478 | 4610044.827 | 9220089.654 | 0.8607607 | 0.2577248
[9 empty] | 2138581.695 | 3207872.5 | 2.486356 | 1.352984 | 2139694.054 | 3209541.081 | 0.9032033 | 0.2409448 | 4610645.437 | 9221290.874 | 0.860811 | 0.2577751
[9 empty] | 2138882.507 | 3208323.8 | 2.486758 | 1.353386 | 2139994.851 | 3209992.3 | 0.9032714 | 0.2410129 | 4611246.031 | 9222492.062 | 0.8608565 | 0.2578205
[9 empty] | 2139183.32 | 3208774.98 | 2.487033 | 1.353662 | 2140295.664 | 3210443.496 | 0.9033041 | 0.2410456 | 4611846.624 | 9223693.248 | 0.8608609 | 0.2578249
[9 empty] | 2139484.148 | 3209226.222 | 2.487399 | 1.354027 | 2140596.476 | 3210894.714 | 0.9033927 | 0.2411343 | 4612447.218 | 9224894.436 | 0.8607152 | 0.2576793
[9 empty] | 2139784.976 | 3209677.464 | 2.487928 | 1.354556 | 2140897.32 | 3211345.98 | 0.9035169 | 0.2412584 | 4613047.827 | 9226095.654 | 0.8607485 | 0.2577125
[9 empty] | 2140085.82 | 3210128.73 | 2.48846 | 1.355089 | 2141198.117 | 3211797.2 | 0.9035719 | 0.2413134 | 4613648.421 | 9227296.842 | 0.8600567 | 0.2570208
[9 empty] | 2140386.632 | 3210579.948 | 2.488542 | 1.35517 | 2141498.961 | 3212248.4 | 0.9035849 | 0.2413264 | 4614249.046 | 9228498.092 | 0.86009 | 0.2570541
[9 empty] | 2140687.476 | 3211031.214 | 2.488674 | 1.355303 | 2141799.804 | 3212699.706 | 0.9036324 | 0.2413739 | 4614849.656 | 9229699.312 | 0.86019 | 0.2571541
[9 empty] | 2140988.304 | 3211482.456 | 2.488899 | 1.355527 | 2142100.632 | 3213150.948 | 0.9037079 | 0.2414494 | 4615450.249 | 9230900.498 | 0.8596734 | 0.2566375
[9 empty] | 2141289.132 | 3211933.698 | 2.489183 | 1.355811 | 2142401.429 | 3213602.1 | 0.9037741 | 0.2415157 | 4616050.859 | 9232101.718 | 0.8595525 | 0.2565166
[9 empty] | 2141589.929 | 3212384.9 | 2.489388 | 1.356016 | 2142702.273 | 3214053.4 | 0.9038423 | 0.2415838 | 4616651.468 | 9233302.936 | 0.8598194 | 0.2567835
[9 empty] | 2141890.757 | 3212836.1 | 2.489626 | 1.356254 | 2143003.07 | 3214504.605 | 0.903917 | 0.2416585 | 4617252.077 | 9234504.154 | 0.8596066 | 0.2565707
[9 empty] | 2142191.601 | 3213287.4 | 2.489902 | 1.35653 | 2143303.898 | 3214955.847 | 0.9039841 | 0.2417256 | 4617852.671 | 9235705.342 | 0.8596021 | 0.2565662
[9 empty] | 2142492.414 | 3213738.621 | 2.490216 | 1.356844 | 2143604.695 | 3215407.0 | 0.9040466 | 0.2417881 | 4618453.281 | 9236906.562 | 0.8598484 | 0.2568125
[9 empty] | 2142793.257 | 3214189.9 | 2.490654 | 1.357283 | 2143905.523 | 3215858.3 | 0.9041138 | 0.2418553 | 4619053.874 | 9238107.748 | 0.8598231 | 0.2567872
[9 empty] | 2143094.054 | 3214641.081 | 2.491082 | 1.35771 | 2144206.32 | 3216309.48 | 0.9041893 | 0.2419308 | 4619654.484 | 9239308.968 | 0.8599111 | 0.2568751
[9 empty] | 2143394.867 | 3215092.3 | 2.491613 | 1.358242 | 2144507.132 | 3216760.698 | 0.9042601 | 0.2420016 | 4620255.062 | 9240510.124 | 0.8599567 | 0.2569207
[9 empty] | 2143695.664 | 3215543.496 | 2.492075 | 1.358703 | 2144807.929 | 3217211.9 | 0.9043226 | 0.2420641 | 4620855.671 | 9241711.342 | 0.8600399 | 0.2570039
[9 empty] | 2143996.507 | 3215994.8 | 2.492549 | 1.359177 | 2145108.742 | 3217663.113 | 0.9044327 | 0.2421742 | 4621456.266 | 9242912.532 | 0.8602069 | 0.2571709
[9 empty] | 2144297.304 | 3216445.956 | 2.492846 | 1.359474 | 2145409.57 | 3218114.355 | 0.904524 | 0.2422656 | 4622056.875 | 9244113.75 | 0.8601361 | 0.2571002
[9 empty] | 2144598.101 | 3216897.2 | 2.493014 | 1.359642 | 2145710.367 | 3218565.6 | 0.9045707 | 0.2423123 | 4622657.485 | 9245314.97 | 0.8603191 | 0.2572832
[9 empty] | 2144898.914 | 3217348.371 | 2.493102 | 1.359731 | 2146011.211 | 3219016.8 | 0.9046118 | 0.2423533 | 4623258.094 | 9246516.188 | 0.8604479 | 0.2574119
[9 empty] | 2145199.742 | 3217799.613 | 2.493182 | 1.35981 | 2146312.039 | 3219468.1 | 0.9046976 | 0.2424391 | 4623858.688 | 9247717.376 | 0.8603979 | 0.2573619
[9 empty] | 2145500.554 | 3218250.831 | 2.493361 | 1.359989 | 2146612.882 | 3219919.323 | 0.9047508 | 0.2424923 | 4624459.297 | 9248918.594 | 0.8596069 | 0.256571
[9 empty] | 2145801.367 | 3218702.1 | 2.493518 | 1.360146 | 2146913.695 | 3220370.5 | 0.9048096 | 0.2425511 | 4625059.907 | 9250119.814 | 0.8597818 | 0.2567459
[9 empty] | 2146102.164 | 3219153.246 | 2.493553 | 1.360181 | 2147214.476 | 3220821.714 | 0.9048889 | 0.2426304 | 4625660.516 | 9251321.032 | 0.8597566 | 0.2567207
[9 empty] | 2146402.976 | 3219604.464 | 2.49334 | 1.359969 | 2147515.273 | 3221272.9 | 0.9049448 | 0.2426863 | 4626261.11 | 9252522.22 | 0.8598944 | 0.2568585
[9 empty] | 2146703.789 | 3220055.7 | 2.493374 | 1.360002 | 2147816.086 | 3221724.129 | 0.9049934 | 0.2427349 | 4626861.688 | 9253723.376 | 0.860111 | 0.2570751
[9 empty] | 2147004.632 | 3220506.948 | 2.493578 | 1.360207 | 2148116.898 | 3222175.347 | 0.9050643 | 0.2428058 | 4627462.282 | 9254924.564 | 0.8600148 | 0.2569789
[9 empty] | 2147305.461 | 3220958.2 | 2.493731 | 1.360359 | 2148417.695 | 3222626.5 | 0.9051306 | 0.2428721 | 4628062.875 | 9256125.75 | 0.860111 | 0.2570751
[9 empty] | 2147606.289 | 3221409.4 | 2.493905 | 1.360534 | 2148718.523 | 3223077.8 | 0.9051901 | 0.2429316 | 4628663.453 | 9257326.906 | 0.8602154 | 0.2571795
[9 empty] | 2147907.117 | 3221860.7 | 2.494213 | 1.360842 | 2149019.336 | 3223529.004 | 0.9052584 | 0.2429999 | 4629264.063 | 9258528.126 | 0.8602819 | 0.2572459
[9 empty] | 2148207.914 | 3222311.871 | 2.494513 | 1.361141 | 2149320.132 | 3223980.198 | 0.9053218 | 0.2430633 | 4629864.672 | 9259729.344 | 0.8603903 | 0.2573543
[9 empty] | 2148508.742 | 3222763.113 | 2.494691 | 1.361319 | 2149620.914 | 3224431.371 | 0.9054002 | 0.2431417 | 4630465.266 | 9260930.532 | 0.8608106 | 0.2577747
[9 empty] | 2148809.554 | 3223214.331 | 2.494693 | 1.361321 | 2149921.757 | 3224882.6 | 0.9054674 | 0.2432089 | 4631065.828 | 9262131.656 | 0.8604984 | 0.2574625
[9 empty] | 2149110.351 | 3223665.5 | 2.494629 | 1.361258 | 2150222.586 | 3225333.879 | 0.9055187 | 0.2432602 | 4631666.407 | 9263332.814 | 0.860565 | 0.2575291
[9 empty] | 2149411.164 | 3224116.746 | 2.494613 | 1.361241 | 2150523.382 | 3225785.073 | 0.9055588 | 0.2433003 | 4632267.016 | 9264534.032 | 0.8606481 | 0.2576122
[9 empty] | 2149711.992 | 3224567.988 | 2.494634 | 1.361262 | 2150824.195 | 3226236.3 | 0.9056092 | 0.2433507 | 4632867.625 | 9265735.25 | 0.8606398 | 0.2576039
[9 empty] | 2150012.789 | 3225019.2 | 2.494708 | 1.361336 | 2151124.992 | 3226687.488 | 0.9056484 | 0.2433899 | 4633468.219 | 9266936.438 | 0.8607941 | 0.2577581
[9 empty] | 2150313.632 | 3225470.448 | 2.49488 | 1.361509 | 2151425.789 | 3227138.7 | 0.9056857 | 0.2434272 | 4634068.797 | 9268137.594 | 0.8607607 | 0.2577248
[9 empty] | 2150614.429 | 3225921.6 | 2.495017 | 1.361646 | 2151726.617 | 3227589.9 | 0.9057342 | 0.2434757 | 4634669.391 | 9269338.782 | 0.860878 | 0.2578421
[9 empty] | 2150915.242 | 3226372.863 | 2.495215 | 1.361844 | 2152027.445 | 3228041.2 | 0.9057854 | 0.243527 | 4635270 | 9270540 | 0.8608606 | 0.2578247
[9 empty] | 2151216.086 | 3226824.129 | 2.495442 | 1.36207 | 2152328.257 | 3228492.4 | 0.9058443 | 0.2435858 | 4635870.594 | 9271741.188 | 0.8609479 | 0.257912
[9 empty] | 2151516.882 | 3227275.323 | 2.495588 | 1.362216 | 2152629.054 | 3228943.581 | 0.9058984 | 0.2436399 | 4636471.172 | 9272942.344 | 0.8610775 | 0.2580415
[9 empty] | 2151817.664 | 3227726.496 | 2.495786 | 1.362415 | 2152929.882 | 3229394.823 | 0.9059646 | 0.2437061 | 4637071.766 | 9274143.532 | 0.8610526 | 0.2580167
[9 empty] | 2152118.461 | 3228177.7 | 2.49601 | 1.362638 | 2153230.679 | 3229846.0 | 0.906014 | 0.2437556 | 4637672.344 | 9275344.688 | 0.8611523 | 0.2581163
[9 empty] | 2152419.273 | 3228628.9 | 2.496222 | 1.36285 | 2153531.476 | 3230297.214 | 0.9060887 | 0.2438302 | 4638272.953 | 9276545.906 | 0.8611487 | 0.2581128
[9 empty] | 2152720.07 | 3229080.105 | 2.496426 | 1.363054 | 2153832.304 | 3230748.456 | 0.9061642 | 0.2439057 | 4638873.563 | 9277747.126 | 0.8612568 | 0.2582209
[9 empty] | 2153020.882 | 3229531.323 | 2.496827 | 1.363455 | 2154133.132 | 3231199.698 | 0.9062313 | 0.2439728 | 4639474.157 | 9278948.314 | 0.861311 | 0.2582751
[9 empty] | 2153321.711 | 3229982.6 | 2.497029 | 1.363657 | 2154433.929 | 3231650.9 | 0.9062789 | 0.2440204 | 4640074.766 | 9280149.532 | 0.8616603 | 0.2586243
[9 empty] | 2153622.523 | 3230433.8 | 2.497156 | 1.363785 | 2154734.726 | 3232102.089 | 0.9063284 | 0.2440699 | 4640675.375 | 9281350.75 | 0.8617277 | 0.2586918
[9 empty] | 2153923.351 | 3230885.0 | 2.497422 | 1.364051 | 2155035.554 | 3232553.331 | 0.9063581 | 0.2440996 | 4641275.969 | 9282551.938 | 0.8619571 | 0.2589211
[9 empty] | 2154224.148 | 3231336.222 | 2.497821 | 1.364449 | 2155336.367 | 3233004.6 | 0.9063843 | 0.2441258 | 4641876.563 | 9283753.126 | 0.8626857 | 0.2596498
[9 empty] | 2154524.976 | 3231787.464 | 2.498085 | 1.364713 | 2155637.179 | 3233455.8 | 0.9064327 | 0.2441742 | 4642477.173 | 9284954.346 | 0.8619486 | 0.2589127
[9 empty] | 2154825.82 | 3232238.73 | 2.498152 | 1.36478 | 2155937.976 | 3233906.964 | 0.9064719 | 0.2442134 | 4643077.783 | 9286155.566 | 0.861886 | 0.2588501
[9 empty] | 2155126.664 | 3232689.996 | 2.498348 | 1.364977 | 2156238.789 | 3234358.2 | 0.9064812 | 0.2442227 | 4643678.392 | 9287356.784 | 0.8619105 | 0.2588746
[9 empty] | 2155427.476 | 3233141.214 | 2.49859 | 1.365218 | 2156539.601 | 3234809.4 | 0.9065129 | 0.2442544 | 4644279.001 | 9288558.002 | 0.8618319 | 0.258796
[9 empty] | 2155728.273 | 3233592.4 | 2.498908 | 1.365536 | 2156840.429 | 3235260.6 | 0.9065755 | 0.244317 | 4644879.595 | 9289759.19 | 0.861811 | 0.2587751
[9 empty] | 2156029.101 | 3234043.7 | 2.499068 | 1.365696 | 2157141.273 | 3235711.9 | 0.9066436 | 0.2443851 | 4645480.173 | 9290960.346 | 0.861736 | 0.2587001
[9 empty] | 2156329.914 | 3234494.871 | 2.499547 | 1.366176 | 2157442.086 | 3236163.129 | 0.9066716 | 0.2444131 | 4646080.783 | 9292161.566 | 0.8619029 | 0.2588669
[9 empty] | 2156630.758 | 3234946.137 | 2.50006 | 1.366689 | 2157742.882 | 3236614.323 | 0.9067229 | 0.2444644 | 4646681.392 | 9293362.784 | 0.8616861 | 0.2586502
[9 empty] | 2156931.555 | 3235397.3 | 2.500494 | 1.367122 | 2158043.68 | 3237065.52 | 0.906763 | 0.2445045 | 4647281.986 | 9294563.972 | 0.8621945 | 0.2591586
[9 empty] | 2157232.368 | 3235848.552 | 2.500968 | 1.367596 | 2158344.508 | 3237516.762 | 0.9067835 | 0.244525 | 4647882.595 | 9295765.19 | 0.8618063 | 0.2587703
[9 empty] | 2157533.165 | 3236299.7 | 2.501435 | 1.368064 | 2158645.337 | 3237968.0 | 0.9067994 | 0.2445409 | 4648483.189 | 9296966.378 | 0.8618274 | 0.2587915
[9 empty] | 2157833.962 | 3236750.943 | 2.501696 | 1.368324 | 2158946.133 | 3238419.2 | 0.9068478 | 0.2445893 | 4649083.783 | 9298167.566 | 0.8616943 | 0.2586583
[9 empty] | 2158134.774 | 3237202.161 | 2.501865 | 1.368493 | 2159246.93 | 3238870.395 | 0.9068871 | 0.2446286 | 4649684.392 | 9299368.784 | 0.861515 | 0.2584791
[9 empty] | 2158435.587 | 3237653.4 | 2.502236 | 1.368864 | 2159547.727 | 3239321.6 | 0.9069281 | 0.2446696 | 4650285.001 | 9300570.002 | 0.8616609 | 0.2586249
[9 empty] | 2158736.383 | 3238104.6 | 2.502506 | 1.369134 | 2159848.54 | 3239772.81 | 0.9069841 | 0.2447256 | 4650885.595 | 9301771.19 | 0.8615939 | 0.258558
[9 empty] | 2159037.212 | 3238555.818 | 2.502595 | 1.369223 | 2160149.352 | 3240224.028 | 0.9070158 | 0.2447573 | 4651486.173 | 9302972.346 | 0.8616858 | 0.2586499
[9 empty] | 2159338.071 | 3239007.1 | 2.502664 | 1.369292 | 2160450.149 | 3240675.2 | 0.9070513 | 0.2447928 | 4652086.767 | 9304173.534 | 0.8618191 | 0.2587832
[9 empty] | 2159638.883 | 3239458.3 | 2.50287 | 1.369498 | 2160750.962 | 3241126.443 | 0.9070727 | 0.2448142 | 4652687.345 | 9305374.69 | 0.8614944 | 0.2584585
[9 empty] | 2159939.68 | 3239909.52 | 2.503044 | 1.369672 | 2161051.805 | 3241577.7 | 0.907108 | 0.2448496 | 4653287.908 | 9306575.816 | 0.8616482 | 0.2586123
[9 empty] | 2160240.493 | 3240360.7 | 2.503081 | 1.369709 | 2161352.602 | 3242028.903 | 0.9071519 | 0.2448934 | 4653888.517 | 9307777.034 | 0.8618482 | 0.2588123
[9 empty] | 2160541.305 | 3240812.0 | 2.503194 | 1.369822 | 2161653.446 | 3242480.169 | 0.9072014 | 0.2449429 | 4654489.126 | 9308978.252 | 0.861715 | 0.2586791
[9 empty] | 2160842.118 | 3241263.177 | 2.503353 | 1.369982 | 2161954.227 | 3242931.3 | 0.9072191 | 0.2449606 | 4655089.736 | 9310179.472 | 0.861711 | 0.2586751
[9 empty] | 2161142.962 | 3241714.443 | 2.503641 | 1.370269 | 2162255.04 | 3243382.56 | 0.9072331 | 0.2449747 | 4655690.329 | 9311380.658 | 0.8618731 | 0.2588372
[9 empty] | 2161443.774 | 3242165.661 | 2.504008 | 1.370636 | 2162555.883 | 3243833.8 | 0.9072659 | 0.2450074 | 4656290.939 | 9312581.878 | 0.8618772 | 0.2588413
[9 empty] | 2161744.618 | 3242616.927 | 2.504297 | 1.370925 | 2162856.68 | 3244285.02 | 0.9073172 | 0.2450587 | 4656891.548 | 9313783.096 | 0.8616569 | 0.2586209
[9 empty] | 2162045.399 | 3243068.1 | 2.504547 | 1.371176 | 2163157.508 | 3244736.262 | 0.9073889 | 0.2451304 | 4657492.142 | 9314984.284 | 0.8615733 | 0.2585374
[9 empty] | 2162346.227 | 3243519.3 | 2.504849 | 1.371477 | 2163458.321 | 3245187.5 | 0.9074271 | 0.2451686 | 4658092.736 | 9316185.472 | 0.8616483 | 0.2586123
[9 empty] | 2162647.024 | 3243970.536 | 2.504947 | 1.371575 | 2163759.133 | 3245638.7 | 0.9074597 | 0.2452012 | 4658693.329 | 9317386.658 | 0.8614568 | 0.2584209
[9 empty] | 2162947.837 | 3244421.8 | 2.504879 | 1.371508 | 2164059.93 | 3246089.895 | 0.9075232 | 0.2452647 | 4659293.923 | 9318587.846 | 0.8618109 | 0.258775
[9 empty] | 2163248.665 | 3244873.0 | 2.50489 | 1.371519 | 2164360.774 | 3246541.161 | 0.9076108 | 0.2453523 | 4659894.533 | 9319789.066 | 0.8613361 | 0.2583002
[9 empty] | 2163549.462 | 3245324.193 | 2.504933 | 1.371562 | 2164661.602 | 3246992.403 | 0.9076379 | 0.2453794 | 4660495.158 | 9320990.316 | 0.861536 | 0.2585001
[9 empty] | 2163850.258 | 3245775.387 | 2.504855 | 1.371483 | 2164962.43 | 3247443.645 | 0.907652 | 0.2453935 | 4661095.767 | 9322191.534 | 0.8616111 | 0.2585752
[9 empty] | 2164151.071 | 3246226.6 | 2.504938 | 1.371566 | 2165263.274 | 3247894.911 | 0.9076874 | 0.2454289 | 4661696.345 | 9323392.69 | 0.8654277 | 0.2623917
[9 empty] | 2164451.883 | 3246677.8 | 2.505188 | 1.371816 | 2165564.071 | 3248346.1 | 0.907721 | 0.2454625 | 4662296.939 | 9324593.878 | 0.8624482 | 0.2594123
[9 empty] | 2164752.68 | 3247129.02 | 2.505412 | 1.37204 | 2165864.868 | 3248797.302 | 0.9077284 | 0.2454699 | 4662897.533 | 9325795.066 | 0.8614609 | 0.2584249
[9 empty] | 2165053.508 | 3247580.262 | 2.531211 | 1.397839 | 2166165.68 | 3249248.52 | 0.9077387 | 0.2454803 | 4663498.127 | 9326996.254 | 0.8617401 | 0.2587042
[9 empty] | 2165354.321 | 3248031.5 | 2.569363 | 1.435991 | 2166466.477 | 3249699.7 | 0.907747 | 0.2454886 | 4664098.721 | 9328197.442 | 0.8612065 | 0.2581706
[9 empty] | 2165655.133 | 3248482.7 | 2.611317 | 1.477945 | 2166767.321 | 3250151.0 | 0.9077695 | 0.245511 | 4664699.33 | 9329398.66 | 0.8610361 | 0.2580001
[9 empty] | 2165955.962 | 3248933.943 | 2.655407 | 1.522035 | 2167068.102 | 3250602.153 | 0.9078114 | 0.245553 | 4665299.909 | 9330599.818 | 0.860961 | 0.2579251
[9 empty] | 2166256.805 | 3249385.2 | 2.700942 | 1.56757 | 2167368.946 | 3251053.419 | 0.9078769 | 0.2456184 | 4665900.502 | 9331801.004 | 0.8609985 | 0.2579625
[9 empty] | 2166557.618 | 3249836.427 | 2.721975 | 1.588603 | 2167669.774 | 3251504.661 | 0.9079252 | 0.2456667 | 4666501.127 | 9333002.254 | 0.8610443 | 0.2580083
[9 empty] | 2166858.399 | 3250287.6 | 2.731697 | 1.598325 | 2167970.587 | 3251955.9 | 0.907973 | 0.2457145 | 4667101.721 | 9334203.442 | 0.8611482 | 0.2581123
[9 empty] | 2167159.243 | 3250738.9 | 2.738587 | 1.605216 | 2168271.399 | 3252407.1 | 0.9080038 | 0.2457453 | 4667702.315 | 9335404.63 | 0.8610614 | 0.2580255
[9 empty] | 2167460.04 | 3251190.06 | 2.744038 | 1.610666 | 2168572.196 | 3252858.294 | 0.9080551 | 0.2457966 | 4668302.924 | 9336605.848 | 0.8609987 | 0.2579627
[9 empty] | 2167760.852 | 3251641.278 | 2.748485 | 1.615113 | 2168873.024 | 3253309.536 | 0.9080877 | 0.2458292 | 4668903.534 | 9337807.068 | 0.8611025 | 0.2580666
[9 empty] | 2168061.68 | 3252092.52 | 2.75227 | 1.618899 | 2169173.837 | 3253760.8 | 0.9081091 | 0.2458507 | 4669504.127 | 9339008.254 | 0.860994 | 0.2579581
[9 empty] | 2168362.493 | 3252543.7 | 2.755779 | 1.622407 | 2169474.665 | 3254212.0 | 0.9081241 | 0.2458656 | 4670104.737 | 9340209.474 | 0.8610731 | 0.2580371
[9 empty] | 2168663.29 | 3252994.935 | 2.759051 | 1.625679 | 2169775.477 | 3254663.2 | 0.9081679 | 0.2459094 | 4670705.315 | 9341410.63 | 0.8612899 | 0.2582539
[9 empty] | 2168964.118 | 3253446.177 | 2.761906 | 1.628535 | 2170076.274 | 3255114.411 | 0.9082183 | 0.2459598 | 4671305.909 | 9342611.818 | 0.8623277 | 0.2592917
[9 empty] | 2169264.962 | 3253897.443 | 2.764452 | 1.63108 | 2170377.087 | 3255565.6 | 0.9082454 | 0.2459869 | 4671906.487 | 9343812.974 | 0.8620149 | 0.258979
[9 empty] | 2169565.774 | 3254348.661 | 2.766804 | 1.633432 | 2170677.899 | 3256016.8 | 0.9082773 | 0.2460188 | 4672507.065 | 9345014.13 | 0.8617609 | 0.2587249
[9 empty] | 2169866.618 | 3254799.927 | 2.769222 | 1.63585 | 2170978.696 | 3256468.044 | 0.9083099 | 0.2460514 | 4673107.674 | 9346215.348 | 0.8616398 | 0.2586039
[9 empty] | 2170167.415 | 3255251.1 | 2.77136 | 1.637988 | 2171279.508 | 3256919.262 | 0.9083454 | 0.2460869 | 4673708.252 | 9347416.504 | 0.8615527 | 0.2585168
[9 empty] | 2170468.212 | 3255702.318 | 2.77329 | 1.639918 | 2171580.305 | 3257370.5 | 0.9083827 | 0.2461242 | 4674308.862 | 9348617.724 | 0.8614982 | 0.2584623
[9 empty] | 2170769.055 | 3256153.6 | 2.775105 | 1.641734 | 2171881.133 | 3257821.7 | 0.9084293 | 0.2461708 | 4674909.471 | 9349818.942 | 0.8608902 | 0.2578543
[9 empty] | 2171069.899 | 3256604.8 | 2.777029 | 1.643657 | 2172181.962 | 3258272.943 | 0.9084414 | 0.2461829 | 4675510.065 | 9351020.13 | 0.860969 | 0.2579331
[9 empty] | 2171370.696 | 3257056.044 | 2.7787 | 1.645329 | 2172482.805 | 3258724.2 | 0.9084629 | 0.2462044 | 4676110.674 | 9352221.348 | 0.86099 | 0.2579541
[9 empty] | 2171671.493 | 3257507.2 | 2.780463 | 1.647091 | 2172783.587 | 3259175.4 | 0.9085085 | 0.24625 | 4676711.284 | 9353422.568 | 0.8611983 | 0.2581624
[9 empty] | 2171972.321 | 3257958.5 | 2.782135 | 1.648763 | 2173084.415 | 3259626.6 | 0.9085524 | 0.2462939 | 4677311.877 | 9354623.754 | 0.8612565 | 0.2582205
[9 empty] | 2172273.118 | 3258409.677 | 2.783727 | 1.650355 | 2173385.243 | 3260077.9 | 0.9085439 | 0.2462854 | 4677912.455 | 9355824.91 | 0.8613317 | 0.2582958
[9 empty] | 2172573.915 | 3258860.9 | 2.785171 | 1.6518 | 2173686.071 | 3260529.1 | 0.9085131 | 0.2462546 | 4678513.049 | 9357026.098 | 0.8620359 | 0.259
[9 empty] | 2172874.758 | 3259312.137 | 2.786706 | 1.653334 | 2173986.899 | 3260980.3 | 0.9085261 | 0.2462676 | 4679113.659 | 9358227.318 | 0.8620442 | 0.2590083
[9 empty] | 2173175.555 | 3259763.3 | 2.788096 | 1.654724 | 2174287.727 | 3261431.6 | 0.9085746 | 0.2463161 | 4679714.237 | 9359428.474 | 0.8618856 | 0.2588497
[9 empty] | 2173476.368 | 3260214.552 | 2.78948 | 1.656109 | 2174588.524 | 3261882.786 | 0.9086033 | 0.2463448 | 4680314.815 | 9360629.63 | 0.8618857 | 0.2588497
[9 empty] | 2173777.18 | 3260665.77 | 2.790763 | 1.657391 | 2174889.368 | 3262334.052 | 0.9086164 | 0.246358 | 4680915.409 | 9361830.818 | 0.8618774 | 0.2588415
[9 empty] | 2174077.993 | 3261117.0 | 2.792068 | 1.658696 | 2175190.196 | 3262785.294 | 0.9086426 | 0.2463841 | 4681516.002 | 9363032.004 | 0.8623024 | 0.2592665
[9 empty] | 2174378.79 | 3261568.185 | 2.793278 | 1.659906 | 2175491.008 | 3263236.512 | 0.9086911 | 0.2464326 | 4682116.58 | 9364233.16 | 0.8621193 | 0.2590834
[9 empty] | 2174679.587 | 3262019.4 | 2.79453 | 1.661158 | 2175791.852 | 3263687.778 | 0.9087415 | 0.246483 | 4682717.205 | 9365434.41 | 0.8620483 | 0.2590124
[9 empty] | 2174980.399 | 3262470.6 | 2.795626 | 1.662254 | 2176092.633 | 3264138.9 | 0.9087817 | 0.2465232 | 4683317.799 | 9366635.598 | 0.8614815 | 0.2584456
[9 empty] | 2175281.196 | 3262921.794 | 2.796749 | 1.663377 | 2176393.446 | 3264590.169 | 0.9088171 | 0.2465586 | 4683918.409 | 9367836.818 | 0.8615774 | 0.2585415
[9 empty] | 2175582.024 | 3263373.036 | 2.797868 | 1.664496 | 2176694.274 | 3265041.411 | 0.9088357 | 0.2465772 | 4684519.003 | 9369038.006 | 0.8617567 | 0.2587208
[9 empty] | 2175882.837 | 3263824.3 | 2.799063 | 1.665691 | 2176995.102 | 3265492.653 | 0.9088535 | 0.246595 | 4685119.597 | 9370239.194 | 0.8619696 | 0.2589337
[9 empty] | 2176183.665 | 3264275.5 | 2.800108 | 1.666736 | 2177295.915 | 3265943.9 | 0.9088871 | 0.2466286 | 4685720.206 | 9371440.412 | 0.8620149 | 0.258979
[9 empty] | 2176484.493 | 3264726.7 | 2.801115 | 1.667744 | 2177596.696 | 3266395.044 | 0.9089076 | 0.2466491 | 4686320.8 | 9372641.6 | 0.8620942 | 0.2590583
[9 empty] | 2176785.305 | 3265178.0 | 2.802251 | 1.668879 | 2177897.524 | 3266846.286 | 0.9088982 | 0.2466397 | 4686921.378 | 9373842.756 | 0.8620648 | 0.2590289
[9 empty] | 2177086.118 | 3265629.177 | 2.803458 | 1.670086 | 2178198.337 | 3267297.5 | 0.9089215 | 0.246663 | 4687521.988 | 9375043.976 | 0.8622067 | 0.2591708
[9 empty] | 2177386.931 | 3266080.4 | 2.804536 | 1.671164 | 2178499.149 | 3267748.7 | 0.9089811 | 0.2467227 | 4688122.597 | 9376245.194 | 0.8624191 | 0.2593831
[9 empty] | 2177687.744 | 3266531.616 | 2.805659 | 1.672288 | 2178799.946 | 3268199.919 | 0.9090249 | 0.2467664 | 4688723.175 | 9377446.35 | 0.8625775 | 0.2595415
[9 empty] | 2177988.541 | 3266982.8 | 2.806844 | 1.673472 | 2179100.791 | 3268651.2 | 0.9090221 | 0.2467636 | 4689323.785 | 9378647.57 | 0.8626152 | 0.2595793
[9 empty] | 2178289.353 | 3267434.0 | 2.807907 | 1.674536 | 2179401.619 | 3269102.4 | 0.9090286 | 0.2467701 | 4689924.378 | 9379848.756 | 0.8625606 | 0.2595247
[9 empty] | 2178590.15 | 3267885.225 | 2.808866 | 1.675495 | 2179702.447 | 3269553.7 | 0.9090678 | 0.2468093 | 4690524.972 | 9381049.944 | 0.8626528 | 0.2596169
[9 empty] | 2178890.963 | 3268336.4 | 2.809889 | 1.676517 | 2180003.275 | 3270004.9 | 0.9091183 | 0.2468598 | 4691125.566 | 9382251.132 | 0.8627362 | 0.2597003
[9 empty] | 2179191.759 | 3268787.6 | 2.810787 | 1.677415 | 2180304.103 | 3270456.2 | 0.9091546 | 0.2468961 | 4691726.16 | 9383452.32 | 0.8628774 | 0.2598415
[9 empty] | 2179492.572 | 3269238.858 | 2.811659 | 1.678288 | 2180604.9 | 3270907.35 | 0.9091845 | 0.246926 | 4692326.769 | 9384653.538 | 0.8629567 | 0.2599207
[9 empty] | 2179793.384 | 3269690.076 | 2.812457 | 1.679085 | 2180905.744 | 3271358.616 | 0.9092172 | 0.2469587 | 4692927.363 | 9385854.726 | 0.8628818 | 0.2598459
[9 empty] | 2180094.228 | 3270141.342 | 2.813334 | 1.679962 | 2181206.541 | 3271809.8 | 0.9092563 | 0.2469978 | 4693527.956 | 9387055.912 | 0.8628694 | 0.2598335
[9 empty] | 2180395.041 | 3270592.6 | 2.814202 | 1.68083 | 2181507.338 | 3272261.007 | 0.9092917 | 0.2470332 | 4694128.566 | 9388257.132 | 0.8628192 | 0.2597833
[9 empty] | 2180695.853 | 3271043.8 | 2.815068 | 1.681696 | 2181808.15 | 3272712.225 | 0.9093235 | 0.247065 | 4694729.175 | 9389458.35 | 0.8627899 | 0.2597539
[9 empty] | 2180996.65 | 3271494.975 | 2.816183 | 1.682812 | 2182108.994 | 3273163.491 | 0.909359 | 0.2471005 | 4695329.8 | 9390659.6 | 0.8627857 | 0.2597497
[9 empty] | 2181297.478 | 3271946.217 | 2.81751 | 1.684138 | 2182409.806 | 3273614.709 | 0.9093692 | 0.2471107 | 4695930.394 | 9391860.788 | 0.86279 | 0.2597541
[9 empty] | 2181598.291 | 3272397.4 | 2.81889 | 1.685518 | 2182710.603 | 3274065.9 | 0.9094523 | 0.2471938 | 4696531.003 | 9393062.006 | 0.8628736 | 0.2598377
[9 empty] | 2181899.088 | 3272848.632 | 2.820267 | 1.686896 | 2183011.4 | 3274517.1 | 0.9096426 | 0.2473841 | 4697131.597 | 9394263.194 | 0.8627483 | 0.2597124
[9 empty] | 2182199.884 | 3273299.826 | 2.82156 | 1.688189 | 2183312.197 | 3274968.3 | 0.9098666 | 0.2476081 | 4697732.175 | 9395464.35 | 0.8628313 | 0.2597953
[9 empty] | 2182500.728 | 3273751.092 | 2.822483 | 1.689111 | 2183613.025 | 3275419.5 | 0.9100773 | 0.2478189 | 4698332.753 | 9396665.506 | 0.8628941 | 0.2598581
[9 empty] | 2182801.525 | 3274202.3 | 2.823329 | 1.689957 | 2183913.838 | 3275870.757 | 0.9103134 | 0.2480549 | 4698933.347 | 9397866.694 | 0.8628817 | 0.2598457
[9 empty] | 2183102.322 | 3274653.483 | 2.824128 | 1.690756 | 2184214.65 | 3276321.975 | 0.910402 | 0.2481436 | 4699533.941 | 9399067.882 | 0.8629692 | 0.2599333
[9 empty] | 2183403.119 | 3275104.7 | 2.824767 | 1.691396 | 2184515.447 | 3276773.2 | 0.9103908 | 0.2481323 | 4700134.535 | 9400269.07 | 0.8629026 | 0.2598667
[9 empty] | 2183703.963 | 3275555.9 | 2.825425 | 1.692053 | 2184816.259 | 3277224.4 | 0.910319 | 0.2480605 | 4700735.144 | 9401470.288 | 0.8627733 | 0.2597374
[9 empty] | 2184004.759 | 3276007.1 | 2.82609 | 1.692718 | 2185117.072 | 3277675.608 | 0.9101903 | 0.2479318 | 4701335.753 | 9402671.506 | 0.8627238 | 0.2596879
[9 empty] | 2184305.541 | 3276458.3 | 2.826636 | 1.693264 | 2185417.869 | 3278126.8 | 0.910067 | 0.2478086 | 4701936.347 | 9403872.694 | 0.8625561 | 0.2595202
[9 empty] | 2184606.353 | 3276909.5 | 2.827229 | 1.693858 | 2185718.681 | 3278578.0 | 0.9100213 | 0.2477628 | 4702536.941 | 9405073.882 | 0.8623565 | 0.2593206
[9 empty] | 2184907.166 | 3277360.749 | 2.82789 | 1.694518 | 2186019.494 | 3279029.241 | 0.9099626 | 0.2477041 | 4703137.535 | 9406275.07 | 0.8621818 | 0.2591459
[9 empty] | 2185207.978 | 3277811.967 | 2.828463 | 1.695092 | 2186320.338 | 3279480.507 | 0.9098796 | 0.2476211 | 4703738.144 | 9407476.288 | 0.8621316 | 0.2590957
[9 empty] | 2185508.822 | 3278263.233 | 2.828968 | 1.695596 | 2186621.166 | 3279931.749 | 0.9098292 | 0.2475707 | 4704338.738 | 9408677.476 | 0.8621528 | 0.2591169
[9 empty] | 2185809.634 | 3278714.451 | 2.829466 | 1.696094 | 2186921.978 | 3280382.967 | 0.909792 | 0.2475335 | 4704939.347 | 9409878.694 | 0.862048 | 0.2590121
[9 empty] | 2186110.463 | 3279165.7 | 2.830028 | 1.696657 | 2187222.775 | 3280834.2 | 0.9097472 | 0.2474887 | 4705539.942 | 9411079.884 | 0.8620939 | 0.259058
[9 empty] | 2186411.275 | 3279616.9 | 2.830533 | 1.697162 | 2187523.603 | 3281285.4 | 0.9097211 | 0.2474626 | 4706140.536 | 9412281.072 | 0.8621816 | 0.2591457
[9 empty] | 2186712.088 | 3280068.132 | 2.830972 | 1.6976 | 2187824.4 | 3281736.6 | 0.9096688 | 0.2474103 | 4706741.129 | 9413482.258 | 0.8623108 | 0.2592749
[9 empty] | 2187012.884 | 3280519.326 | 2.831284 | 1.697912 | 2188125.228 | 3282187.842 | 0.90961 | 0.2473515 | 4707341.739 | 9414683.478 | 0.8622395 | 0.2592036
[9 empty] | 2187313.713 | 3280970.6 | 2.831666 | 1.698294 | 2188426.041 | 3282639.1 | 0.909568 | 0.2473095 | 4707942.332 | 9415884.664 | 0.8624899 | 0.259454
[9 empty] | 2187614.525 | 3281421.8 | 2.831997 | 1.698625 | 2188726.884 | 3283090.326 | 0.909555 | 0.2472965 | 4708542.942 | 9417085.884 | 0.8632235 | 0.2601875
[9 empty] | 2187915.322 | 3281872.983 | 2.832062 | 1.69869 | 2189027.666 | 3283541.499 | 0.9094766 | 0.2472181 | 4709143.551 | 9418287.102 | 0.8627234 | 0.2596875
[9 empty] | 2188216.15 | 3282324.225 | 2.832302 | 1.69893 | 2189328.478 | 3283992.717 | 0.9094086 | 0.2471501 | 4709744.161 | 9419488.322 | 0.8627232 | 0.2596873
[9 empty] | 2188516.963 | 3282775.4 | 2.832688 | 1.699316 | 2189629.306 | 3284443.959 | 0.9093387 | 0.2470802 | 4710344.754 | 9420689.508 | 0.8626149 | 0.259579
[9 empty] | 2188817.775 | 3283226.7 | 2.833162 | 1.69979 | 2189930.15 | 3284895.225 | 0.9091931 | 0.2469346 | 4710945.364 | 9421890.728 | 0.8625526 | 0.2595167
[9 empty] | 2189118.588 | 3283677.882 | 2.833623 | 1.700251 | 2190230.947 | 3285346.4 | 0.9091325 | 0.246874 | 4711545.942 | 9423091.884 | 0.8625773 | 0.2595413
[9 empty] | 2189419.431 | 3284129.1 | 2.834401 | 1.701029 | 2190531.759 | 3285797.6 | 0.9091073 | 0.2468488 | 4712146.551 | 9424293.102 | 0.8633944 | 0.2603585
[9 empty] | 2189720.228 | 3284580.342 | 2.834747 | 1.701375 | 2190832.588 | 3286248.882 | 0.9090466 | 0.2467881 | 4712747.145 | 9425494.29 | 0.8633195 | 0.2602835
[9 empty] | 2190021.056 | 3285031.584 | 2.835138 | 1.701766 | 2191133.416 | 3286700.124 | 0.9090365 | 0.246778 | 4713347.754 | 9426695.508 | 0.8633439 | 0.2603079
[9 empty] | 2190321.884 | 3285482.826 | 2.835744 | 1.702372 | 2191434.259 | 3287151.4 | 0.9092025 | 0.246944 | 4713948.332 | 9427896.664 | 0.8632192 | 0.2601833
[9 empty] | 2190622.713 | 3285934.1 | 2.836293 | 1.702921 | 2191735.072 | 3287602.608 | 0.9092781 | 0.2470196 | 4714548.926 | 9429097.852 | 0.8627863 | 0.2597503
[9 empty] | 2190923.556 | 3286385.334 | 2.836568 | 1.703196 | 2192035.9 | 3288053.85 | 0.9092949 | 0.2470364 | 4715149.551 | 9430299.102 | 0.8627021 | 0.2596662
[9 empty] | 2191224.369 | 3286836.6 | 2.836817 | 1.703445 | 2192336.744 | 3288505.116 | 0.9093248 | 0.2470663 | 4715750.145 | 9431500.29 | 0.8628734 | 0.2598375
[9 empty] | 2191525.213 | 3287287.8 | 2.837102 | 1.703731 | 2192637.541 | 3288956.3 | 0.9093555 | 0.247097 | 4716350.754 | 9432701.508 | 0.8628441 | 0.2598081
[9 empty] | 2191826.009 | 3287739.0 | 2.83747 | 1.704098 | 2192938.322 | 3289407.483 | 0.9093136 | 0.2470551 | 4716951.348 | 9433902.696 | 0.8628195 | 0.2597836
[9 empty] | 2192126.806 | 3288190.209 | 2.837747 | 1.704375 | 2193239.15 | 3289858.725 | 0.9092622 | 0.2470037 | 4717551.942 | 9435103.884 | 0.8628357 | 0.2597998
[9 empty] | 2192427.634 | 3288641.451 | 2.837932 | 1.70456 | 2193539.947 | 3290309.9 | 0.9092193 | 0.2469609 | 4718152.536 | 9436305.072 | 0.8629153 | 0.2598794
[9 empty] | 2192728.463 | 3289092.7 | 2.838211 | 1.70484 | 2193840.775 | 3290761.2 | 0.9091316 | 0.2468731 | 4718753.161 | 9437506.322 | 0.8628776 | 0.2598417
[9 empty] | 2193029.259 | 3289543.9 | 2.838666 | 1.705294 | 2194141.588 | 3291212.382 | 0.9090383 | 0.2467798 | 4719353.77 | 9438707.54 | 0.8629773 | 0.2599413
[9 empty] | 2193330.088 | 3289995.132 | 2.838835 | 1.705464 | 2194442.431 | 3291663.6 | 0.908946 | 0.2466875 | 4719954.379 | 9439908.758 | 0.8628649 | 0.2598289
[9 empty] | 2193630.931 | 3290446.4 | 2.8391 | 1.705729 | 2194743.244 | 3292114.866 | 0.9088657 | 0.2466072 | 4720554.973 | 9441109.946 | 0.8629941 | 0.2599582
[9 empty] | 2193931.744 | 3290897.616 | 2.839406 | 1.706035 | 2195044.025 | 3292566.0 | 0.9088031 | 0.2465446 | 4721155.582 | 9442311.164 | 0.8629609 | 0.259925
[9 empty] | 2194232.541 | 3291348.8 | 2.839764 | 1.706392 | 2195344.822 | 3293017.233 | 0.908749 | 0.2464905 | 4721756.192 | 9443512.384 | 0.8629694 | 0.2599335
[9 empty] | 2194533.322 | 3291799.983 | 2.840139 | 1.706767 | 2195645.634 | 3293468.451 | 0.9086976 | 0.2464391 | 4722356.786 | 9444713.572 | 0.8630025 | 0.2599665
[9 empty] | 2194834.15 | 3292251.225 | 2.840654 | 1.707282 | 2195946.447 | 3293919.7 | 0.9086985 | 0.24644 | 4722957.395 | 9445914.79 | 0.863011 | 0.2599751
[9 empty] | 2195134.994 | 3292702.491 | 2.841068 | 1.707696 | 2196247.244 | 3294370.866 | 0.9086901 | 0.2464316 | 4723557.989 | 9447115.978 | 0.8629818 | 0.2599459
[9 empty] | 2195435.775 | 3293153.7 | 2.841328 | 1.707957 | 2196548.072 | 3294822.108 | 0.908637 | 0.2463785 | 4724158.598 | 9448317.196 | 0.8631188 | 0.2600829
[9 empty] | 2195736.588 | 3293604.882 | 2.841653 | 1.708281 | 2196848.869 | 3295273.3 | 0.9086052 | 0.2463467 | 4724759.207 | 9449518.414 | 0.8630442 | 0.2600083
[9 empty] | 2196037.4 | 3294056.1 | 2.841997 | 1.708625 | 2197149.713 | 3295724.6 | 0.9086033 | 0.2463448 | 4725359.832 | 9450719.664 | 0.8630818 | 0.2600459
[9 empty] | 2196338.244 | 3294507.366 | 2.842318 | 1.708946 | 2197450.509 | 3296175.8 | 0.9085706 | 0.2463121 | 4725960.426 | 9451920.852 | 0.8630445 | 0.2600086
[9 empty] | 2196639.088 | 3294958.632 | 2.842446 | 1.709074 | 2197751.322 | 3296626.983 | 0.9085641 | 0.2463056 | 4726561.02 | 9453122.04 | 0.863086 | 0.2600501
[9 empty] | 2196939.9 | 3295409.85 | 2.842656 | 1.709285 | 2198052.134 | 3297078.201 | 0.9085612 | 0.2463027 | 4727161.599 | 9454323.198 | 0.8632442 | 0.2602083
[9 empty] | 2197240.744 | 3295861.116 | 2.842865 | 1.709494 | 2198352.931 | 3297529.4 | 0.9085558 | 0.2462973 | 4727762.208 | 9455524.416 | 0.8634108 | 0.2603749
[9 empty] | 2197541.556 | 3296312.334 | 2.843141 | 1.70977 | 2198653.759 | 3297980.6 | 0.9085763 | 0.2463178 | 4728362.787 | 9456725.574 | 0.8634734 | 0.2604375
[9 empty] | 2197842.369 | 3296763.6 | 2.843305 | 1.709933 | 2198954.572 | 3298431.858 | 0.9086267 | 0.2463683 | 4728963.396 | 9457926.792 | 0.8635277 | 0.2604918
[9 empty] | 2198143.166 | 3297214.749 | 2.843491 | 1.71012 | 2199255.369 | 3298883.1 | 0.9086108 | 0.2463523 | 4729564.021 | 9459128.042 | 0.8635818 | 0.2605459
[9 empty] | 2198443.979 | 3297666.0 | 2.843629 | 1.710258 | 2199556.197 | 3299334.3 | 0.9086407 | 0.2463822 | 4730164.63 | 9460329.26 | 0.8635943 | 0.2605584
[9 empty] | 2198744.823 | 3298117.2 | 2.843956 | 1.710584 | 2199856.994 | 3299785.491 | 0.9087256 | 0.2464671 | 4730765.24 | 9461530.48 | 0.8635149 | 0.260479
[9 empty] | 2199045.62 | 3298568.43 | 2.844235 | 1.710863 | 2200157.823 | 3300236.7 | 0.9087704 | 0.2465119 | 4731365.833 | 9462731.666 | 0.8634315 | 0.2603955
[9 empty] | 2199346.432 | 3299019.648 | 2.844405 | 1.711033 | 2200458.62 | 3300687.93 | 0.9088133 | 0.2465548 | 4731966.443 | 9463932.886 | 0.8634231 | 0.2603872
[9 empty] | 2199647.26 | 3299470.89 | 2.844583 | 1.711211 | 2200759.432 | 3301139.148 | 0.9089103 | 0.2466519 | 4732567.021 | 9465134.042 | 0.8634945 | 0.2604586
[9 empty] | 2199948.104 | 3299922.156 | 2.844817 | 1.711445 | 2201060.229 | 3301590.3 | 0.9089803 | 0.2467219 | 4733167.63 | 9466335.26 | 0.8636025 | 0.2605665
[9 empty] | 2200248.948 | 3300373.422 | 2.845062 | 1.71169 | 2201361.057 | 3302041.6 | 0.9089764 | 0.246718 | 4733768.24 | 9467536.48 | 0.8635193 | 0.2604834
[9 empty] | 2200549.745 | 3300824.6 | 2.845319 | 1.711947 | 2201661.87 | 3302492.805 | 0.9089772 | 0.2467187 | 4734368.818 | 9468737.636 | 0.8633107 | 0.2602747
[9 empty] | 2200850.526 | 3301275.789 | 2.845571 | 1.7122 | 2201962.682 | 3302944.023 | 0.908966 | 0.2467076 | 4734969.412 | 9469938.824 | 0.8632193 | 0.2601834
[9 empty] | 2201151.354 | 3301727.031 | 2.845756 | 1.712384 | 2202263.479 | 3303395.2 | 0.9089223 | 0.2466638 | 4735570.005 | 9471140.01 | 0.8633193 | 0.2602833
[9 empty] | 2201452.151 | 3302178.2 | 2.845927 | 1.712555 | 2202564.276 | 3303846.414 | 0.9088879 | 0.2466294 | 4736170.599 | 9472341.198 | 0.8633151 | 0.2602792
[9 empty] | 2201752.964 | 3302629.446 | 2.846093 | 1.712721 | 2202865.089 | 3304297.6 | 0.9088469 | 0.2465884 | 4736771.208 | 9473542.416 | 0.8631774 | 0.2601415
[9 empty] | 2202053.76 | 3303080.64 | 2.84622 | 1.712848 | 2203165.901 | 3304748.9 | 0.9088117 | 0.2465532 | 4737371.802 | 9474743.604 | 0.8632442 | 0.2602083
[9 empty] | 2202354.557 | 3303531.8 | 2.84637 | 1.712998 | 2203466.729 | 3305200.1 | 0.9087697 | 0.2465112 | 4737972.412 | 9475944.824 | 0.8632528 | 0.2602169
[9 empty] | 2202655.37 | 3303983.055 | 2.846421 | 1.71305 | 2203767.526 | 3305651.289 | 0.9087323 | 0.2464738 | 4738573.021 | 9477146.042 | 0.8631905 | 0.2601546
[9 empty] | 2202956.198 | 3304434.297 | 2.846695 | 1.713324 | 2204068.37 | 3306102.555 | 0.9086819 | 0.2464234 | 4739173.615 | 9478347.23 | 0.8631485 | 0.2601126
[9 empty] | 2203257.042 | 3304885.563 | 2.847097 | 1.713725 | 2204369.167 | 3306553.8 | 0.9086269 | 0.2463684 | 4739774.208 | 9479548.416 | 0.8632065 | 0.2601705
[9 empty] | 2203557.87 | 3305336.805 | 2.847311 | 1.713939 | 2204669.979 | 3307005.0 | 0.908567 | 0.2463085 | 4740374.802 | 9480749.604 | 0.8631565 | 0.2601205
[9 empty] | 2203858.682 | 3305788.023 | 2.847417 | 1.714046 | 2204970.776 | 3307456.164 | 0.908526 | 0.2462675 | 4740975.396 | 9481950.792 | 0.8633233 | 0.2602873
[9 empty] | 2204159.526 | 3306239.289 | 2.847623 | 1.714251 | 2205271.589 | 3307907.4 | 0.9084747 | 0.2462162 | 4741575.99 | 9483151.98 | 0.8633357 | 0.2602998
[9 empty] | 2204460.354 | 3306690.531 | 2.847877 | 1.714506 | 2205572.401 | 3308358.6 | 0.9083898 | 0.2461313 | 4742176.599 | 9484353.198 | 0.863361 | 0.2603251
[9 empty] | 2204761.167 | 3307141.8 | 2.848052 | 1.71468 | 2205873.245 | 3308809.9 | 0.908346 | 0.2460875 | 4742777.177 | 9485554.354 | 0.8633065 | 0.2602706
[9 empty] | 2205061.979 | 3307593.0 | 2.848255 | 1.714884 | 2206174.042 | 3309261.063 | 0.9083097 | 0.2460512 | 4743377.787 | 9486755.574 | 0.8632234 | 0.2601875
[9 empty] | 2205362.807 | 3308044.2 | 2.84848 | 1.715108 | 2206474.854 | 3309712.281 | 0.9082864 | 0.2460279 | 4743978.38 | 9487956.76 | 0.8633521 | 0.2603162
[9 empty] | 2205663.604 | 3308495.406 | 2.848692 | 1.71532 | 2206775.667 | 3310163.5 | 0.9082938 | 0.2460353 | 4744578.974 | 9489157.948 | 0.8632983 | 0.2602623
[9 empty] | 2205964.401 | 3308946.6 | 2.848529 | 1.715157 | 2207076.464 | 3310614.696 | 0.9083087 | 0.2460502 | 4745179.568 | 9490359.136 | 0.8633569 | 0.260321
[9 empty] | 2206265.214 | 3309397.821 | 2.848228 | 1.714857 | 2207377.276 | 3311065.914 | 0.9083601 | 0.2461016 | 4745780.162 | 9491560.324 | 0.8635361 | 0.2605002
[9 empty] | 2206566.01 | 3309849.015 | 2.847889 | 1.714517 | 2207678.073 | 3311517.1 | 0.908376 | 0.2461175 | 4746380.771 | 9492761.542 | 0.8635567 | 0.2605207
[9 empty] | 2206866.839 | 3310300.3 | 2.847398 | 1.714026 | 2207978.87 | 3311968.305 | 0.9081362 | 0.2458777 | 4746981.365 | 9493962.73 | 0.8634815 | 0.2604455
[9 empty] | 2207167.667 | 3310751.5 | 2.84713 | 1.713759 | 2208279.667 | 3312419.5 | 0.9078461 | 0.2455876 | 4747581.974 | 9495163.948 | 0.8638149 | 0.260779
[9 empty] | 2207468.479 | 3311202.7 | 2.847364 | 1.713992 | 2208580.495 | 3312870.7 | 0.9075709 | 0.2453124 | 4748182.569 | 9496365.138 | 0.8634898 | 0.2604539
[9 empty] | 2207769.307 | 3311654.0 | 2.847599 | 1.714227 | 2208881.307 | 3313322.0 | 0.9072723 | 0.2450138 | 4748783.178 | 9497566.356 | 0.8634817 | 0.2604458
[9 empty] | 2208070.135 | 3312105.2 | 2.847738 | 1.714366 | 2209182.104 | 3313773.156 | 0.9070258 | 0.2447673 | 4749383.772 | 9498767.544 | 0.8634985 | 0.2604625
[9 empty] | 2208370.979 | 3312556.5 | 2.848003 | 1.714631 | 2209482.932 | 3314224.398 | 0.9070306 | 0.2447721 | 4749984.366 | 9499968.732 | 0.8635567 | 0.2605207
[9 empty] | 2208671.792 | 3313007.688 | 2.848423 | 1.715052 | 2209783.76 | 3314675.64 | 0.9070987 | 0.2448402 | 4750584.975 | 9501169.95 | 0.8636234 | 0.2605875
[9 empty] | 2208972.635 | 3313459.0 | 2.848857 | 1.715485 | 2210084.557 | 3315126.8 | 0.9071817 | 0.2449232 | 4751185.569 | 9502371.138 | 0.8635565 | 0.2605205
[9 empty] | 2209273.464 | 3313910.196 | 2.849262 | 1.71589 | 2210385.401 | 3315578.1 | 0.907275 | 0.2450165 | 4751786.163 | 9503572.326 | 0.8636149 | 0.260579
[9 empty] | 2209574.276 | 3314361.414 | 2.849626 | 1.716254 | 2210686.198 | 3316029.297 | 0.9073655 | 0.245107 | 4752386.756 | 9504773.512 | 0.8635317 | 0.2604957
[9 empty] | 2209875.089 | 3314812.6 | 2.875782 | 1.742411 | 2210987.01 | 3316480.515 | 0.9074654 | 0.2452069 | 4752987.35 | 9505974.7 | 0.8636231 | 0.2605871
[9 empty] | 2210175.885 | 3315263.8 | 2.905859 | 1.772487 | 2211287.823 | 3316931.7 | 0.907553 | 0.2452945 | 4753587.991 | 9507175.982 | 0.8635733 | 0.2605373
[9 empty] | 2210476.714 | 3315715.071 | 2.937983 | 1.804611 | 2211588.62 | 3317382.93 | 0.9076323 | 0.2453738 | 4754188.6 | 9508377.2 | 0.8635776 | 0.2605417
[9 empty] | 2210777.526 | 3316166.289 | 2.97148 | 1.838108 | 2211889.432 | 3317834.148 | 0.9077126 | 0.2454541 | 4754789.225 | 9509578.45 | 0.8636319 | 0.2605959
[9 empty] | 2211078.37 | 3316617.555 | 3.006 | 1.872629 | 2212190.26 | 3318285.39 | 0.9078021 | 0.2455437 | 4755389.819 | 9510779.638 | 0.8636149 | 0.2605789
[9 empty] | 2211379.167 | 3317068.8 | 3.015787 | 1.882415 | 2212491.073 | 3318736.6 | 0.9078972 | 0.2456387 | 4755990.413 | 9511980.826 | 0.8636692 | 0.2606333
[9 empty] | 2211679.964 | 3317519.946 | 3.022409 | 1.889037 | 2212791.885 | 3319187.8 | 0.9079645 | 0.245706 | 4756591.022 | 9513182.044 | 0.8636734 | 0.2606375
[9 empty] | 2211980.776 | 3317971.164 | 3.02748 | 1.894108 | 2213092.682 | 3319639.023 | 0.908012 | 0.2457536 | 4757191.631 | 9514383.262 | 0.8637191 | 0.2606832
[9 empty] | 2212281.62 | 3318422.43 | 3.031746 | 1.898374 | 2213393.51 | 3320090.265 | 0.9080736 | 0.2458151 | 4757792.241 | 9515584.482 | 0.863836 | 0.2608001
[9 empty] | 2212582.417 | 3318873.6 | 3.035443 | 1.902071 | 2213694.354 | 3320541.531 | 0.9081679 | 0.2459094 | 4758392.85 | 9516785.7 | 0.8638815 | 0.2608455
[9 empty] | 2212883.229 | 3319324.8 | 3.038707 | 1.905335 | 2213995.135 | 3320992.7 | 0.9082323 | 0.2459738 | 4758993.475 | 9517986.95 | 0.8639111 | 0.2608752
[9 empty] | 2213184.026 | 3319776.039 | 3.041621 | 1.908249 | 2214295.964 | 3321443.946 | 0.9082883 | 0.2460298 | 4759594.084 | 9519188.168 | 0.8638981 | 0.2608621
[9 empty] | 2213484.839 | 3320227.3 | 3.04433 | 1.910958 | 2214596.76 | 3321895.14 | 0.9083303 | 0.2460718 | 4760194.678 | 9520389.356 | 0.8639445 | 0.2609085
[9 empty] | 2213785.635 | 3320678.5 | 3.046877 | 1.913505 | 2214897.62 | 3322346.43 | 0.9083862 | 0.2461277 | 4760795.288 | 9521590.576 | 0.8639066 | 0.2608707
[9 empty] | 2214086.479 | 3321129.7 | 3.049231 | 1.915859 | 2215198.417 | 3322797.6 | 0.9084646 | 0.2462061 | 4761395.897 | 9522791.794 | 0.8640109 | 0.260975
[9 empty] | 2214387.276 | 3321580.914 | 3.051346 | 1.917974 | 2215499.26 | 3323248.89 | 0.9085112 | 0.2462527 | 4761996.475 | 9523992.95 | 0.8644359 | 0.2613999
[9 empty] | 2214688.073 | 3322032.1 | 3.053397 | 1.920026 | 2215800.057 | 3323700.1 | 0.9085252 | 0.2462667 | 4762597.069 | 9525194.138 | 0.8643445 | 0.2613085
[9 empty] | 2214988.87 | 3322483.305 | 3.055411 | 1.92204 | 2216100.885 | 3324151.3 | 0.9085578 | 0.2462993 | 4763197.678 | 9526395.356 | 0.8641024 | 0.2610665
[9 empty] | 2215289.698 | 3322934.547 | 3.05715 | 1.923778 | 2216401.714 | 3324602.571 | 0.9086306 | 0.2463721 | 4763798.288 | 9527596.576 | 0.8641028 | 0.2610669
[9 empty] | 2215590.495 | 3323385.7 | 3.058779 | 1.925407 | 2216702.542 | 3325053.813 | 0.9086948 | 0.2464363 | 4764398.881 | 9528797.762 | 0.8640693 | 0.2610333
[9 empty] | 2215891.339 | 3323837.0 | 3.060499 | 1.927127 | 2217003.339 | 3325505.0 | 0.9087433 | 0.2464848 | 4764999.491 | 9529998.982 | 0.8642937 | 0.2612578
[9 empty] | 2216192.135 | 3324288.2 | 3.062182 | 1.928811 | 2217304.182 | 3325956.273 | 0.908774 | 0.2465156 | 4764999.491 | 9529998.982 | 0.8410275 | 0.2379916
[9 empty] | 2216492.964 | 3324739.446 | 3.063702 | 1.93033 | 2217604.979 | 3326407.5 | 0.9088365 | 0.246578 | 4765600.085 | 9531200.17 | 0.8625565 | 0.2595206
[9 empty] | 2216793.807 | 3325190.7 | 3.065095 | 1.931723 | 2217905.792 | 3326858.688 | 0.9089037 | 0.2466452 | 4766200.694 | 9532401.388 | 0.8694192 | 0.2663833
[9 empty] | 2217094.589 | 3325641.9 | 3.066601 | 1.93323 | 2218206.604 | 3327309.906 | 0.9089774 | 0.2467189 | 4766801.272 | 9533602.544 | 0.873236 | 0.2702001
[9 empty] | 2217395.401 | 3326093.1 | 3.068241 | 1.93487 | 2218507.448 | 3327761.172 | 0.9090306 | 0.2467721 | 4767401.881 | 9534803.762 | 0.8759944 | 0.2729585
[9 empty] | 2217696.229 | 3326544.3 | 3.069805 | 1.936433 | 2218808.26 | 3328212.39 | 0.9091015 | 0.246843 | 4768002.46 | 9536004.92 | 0.877986 | 0.2749501
[9 empty] | 2217997.073 | 3326995.6 | 3.071099 | 1.937727 | 2219109.057 | 3328663.6 | 0.9091454 | 0.246887 | 4768603.069 | 9537206.138 | 0.8799021 | 0.2768662
[9 empty] | 2218297.901 | 3327446.9 | 3.072351 | 1.93898 | 2219409.87 | 3329114.805 | 0.9091902 | 0.2469317 | 4769203.663 | 9538407.326 | 0.8812272 | 0.2781913
[9 empty] | 2218598.745 | 3327898.1 | 3.073752 | 1.94038 | 2219710.667 | 3329566.0 | 0.9092145 | 0.246956 | 4769804.256 | 9539608.512 | 0.8820277 | 0.2789918
[9 empty] | 2218899.542 | 3328349.313 | 3.075099 | 1.941727 | 2220011.479 | 3330017.2 | 0.9092696 | 0.2470111 | 4770404.866 | 9540809.732 | 0.882569 | 0.2795331
[9 empty] | 2219200.354 | 3328800.531 | 3.076278 | 1.942906 | 2220312.276 | 3330468.414 | 0.9093126 | 0.2470541 | 4771005.475 | 9542010.95 | 0.8831317 | 0.2800958
[9 empty] | 2219501.199 | 3329251.8 | 3.077297 | 1.943925 | 2220613.073 | 3330919.6 | 0.9093536 | 0.2470951 | 4771606.085 | 9543212.17 | 0.8830525 | 0.2800166
[9 empty] | 2219802.027 | 3329703.0 | 3.078546 | 1.945174 | 2220913.885 | 3331370.8 | 0.9093825 | 0.247124 | 4772206.694 | 9544413.388 | 0.8830612 | 0.2800253
[9 empty] | 2220102.84 | 3330154.26 | 3.079783 | 1.946412 | 2221214.699 | 3331822.0 | 0.9094162 | 0.2471577 | 4772807.288 | 9545614.576 | 0.8828695 | 0.2798335
[9 empty] | 2220403.652 | 3330605.478 | 3.08106 | 1.947689 | 2221515.496 | 3332273.244 | 0.9094414 | 0.2471829 | 4773407.881 | 9546815.762 | 0.8826527 | 0.2796167
[9 empty] | 2220704.465 | 3331056.7 | 3.109029 | 1.975657 | 2221816.308 | 3332724.462 | 0.9094834 | 0.2472249 | 4774008.46 | 9548016.92 | 0.8824233 | 0.2793873
[9 empty] | 2221005.261 | 3331507.9 | 3.156488 | 2.023116 | 2222117.105 | 3333175.7 | 0.9095365 | 0.247278 | 4774609.069 | 9549218.138 | 0.8819484 | 0.2789125
[9 empty] | 2221306.074 | 3331959.111 | 3.209417 | 2.076045 | 2222417.918 | 3333626.877 | 0.9095953 | 0.2473368 | 4775209.663 | 9550419.326 | 0.8815649 | 0.278529
[9 empty] | 2221606.886 | 3332410.329 | 3.265635 | 2.132263 | 2222718.715 | 3334078.1 | 0.9096522 | 0.2473937 | 4775810.257 | 9551620.514 | 0.8811108 | 0.2780749
[9 empty] | 2221907.715 | 3332861.6 | 3.324088 | 2.190717 | 2223019.558 | 3334529.337 | 0.9096979 | 0.2474394 | 4776410.882 | 9552821.764 | 0.8805899 | 0.2775539
[9 empty] | 2222208.511 | 3333312.8 | 3.357562 | 2.224191 | 2223320.386 | 3334980.579 | 0.9097137 | 0.2474552 | 4777011.476 | 9554022.952 | 0.8800608 | 0.2770249
[9 empty] | 2222509.324 | 3333763.986 | 3.37306 | 2.239689 | 2223621.199 | 3335431.8 | 0.9097427 | 0.2474842 | 4777612.086 | 9555224.172 | 0.8795314 | 0.2764955
[9 empty] | 2222810.152 | 3334215.228 | 3.384239 | 2.250868 | 2223922.043 | 3335883.1 | 0.9098005 | 0.247542 | 4778212.679 | 9556425.358 | 0.8789357 | 0.2758998
[9 empty] | 2223110.949 | 3334666.4 | 3.393288 | 2.259916 | 2224222.855 | 3336334.3 | 0.9098453 | 0.2475868 | 4778813.289 | 9557626.578 | 0.8785651 | 0.2755292
[9 empty] | 2223411.793 | 3335117.7 | 3.400888 | 2.267516 | 2224523.652 | 3336785.478 | 0.9098537 | 0.2475952 | 4779413.898 | 9558827.796 | 0.8780609 | 0.275025
[9 empty] | 2223712.59 | 3335568.885 | 3.407408 | 2.274037 | 2224824.465 | 3337236.7 | 0.9098676 | 0.2476091 | 4780014.492 | 9560028.984 | 0.8773858 | 0.2743499
[9 empty] | 2224013.433 | 3336020.1 | 3.413225 | 2.279854 | 2225125.277 | 3337687.9 | 0.9099087 | 0.2476502 | 4780615.086 | 9561230.172 | 0.8767237 | 0.2736878
[9 empty] | 2224314.23 | 3336471.345 | 3.418631 | 2.285259 | 2225426.105 | 3338139.2 | 0.9099562 | 0.2476977 | 4781215.679 | 9562431.358 | 0.8763233 | 0.2732873
[9 empty] | 2224615.058 | 3336922.587 | 3.423735 | 2.290363 | 2225726.918 | 3338590.377 | 0.9099748 | 0.2477163 | 4781816.289 | 9563632.578 | 0.8755985 | 0.2725626
[9 empty] | 2224915.902 | 3337373.853 | 3.428324 | 2.294953 | 2226027.761 | 3339041.6 | 0.9099925 | 0.247734 | 4782416.898 | 9564833.796 | 0.8751524 | 0.2721165
[9 empty] | 2225216.715 | 3337825.1 | 3.432526 | 2.299154 | 2226328.558 | 3339492.837 | 0.9100167 | 0.2477582 | 4783017.507 | 9566035.014 | 0.8746776 | 0.2716417
[9 empty] | 2225517.558 | 3338276.337 | 3.436565 | 2.303193 | 2226629.371 | 3339944.1 | 0.9100754 | 0.2478169 | 4783618.07 | 9567236.14 | 0.8742901 | 0.2712541
[9 empty] | 2225818.386 | 3338727.579 | 3.44058 | 2.307208 | 2226930.168 | 3340395.252 | 0.9101258 | 0.2478673 | 4784218.679 | 9568437.358 | 0.8740523 | 0.2710163
[9 empty] | 2226119.199 | 3339178.8 | 3.444249 | 2.310877 | 2227230.996 | 3340846.494 | 0.9101285 | 0.24787 | 4784819.304 | 9569638.608 | 0.8737442 | 0.2707083
[9 empty] | 2226419.996 | 3339629.994 | 3.447645 | 2.314274 | 2227531.84 | 3341297.76 | 0.9101229 | 0.2478644 | 4785419.914 | 9570839.828 | 0.8732277 | 0.2701917
[9 empty] | 2226720.84 | 3340081.26 | 3.450946 | 2.317574 | 2227832.683 | 3341749.0 | 0.9101509 | 0.2478924 | 4786046.867 | 9572093.734 | 0.8724025 | 0.2693665
[9 empty] | 2227021.652 | 3340532.478 | 3.454228 | 2.320856 | 2228133.511 | 3342200.3 | 0.9101677 | 0.2479092 | 4786647.461 | 9573294.922 | 0.8717526 | 0.2687167
[9 empty] | 2227322.496 | 3340983.744 | 3.457347 | 2.323975 | 2228434.308 | 3342651.462 | 0.9101939 | 0.2479354 | 4787248.039 | 9574496.078 | 0.87129 | 0.2682541
[9 empty] | 2227623.308 | 3341434.962 | 3.460294 | 2.326923 | 2228735.121 | 3343102.7 | 0.9102386 | 0.2479801 | 4787848.648 | 9575697.296 | 0.8707942 | 0.2677583
[9 empty] | 2227924.105 | 3341886.2 | 3.463086 | 2.329714 | 2229035.933 | 3343553.9 | 0.9102601 | 0.2480017 | 4788449.257 | 9576898.514 | 0.8703651 | 0.2673291
[9 empty] | 2228224.902 | 3342337.353 | 3.465709 | 2.332337 | 2229336.73 | 3344005.095 | 0.9103021 | 0.2480436 | 4789049.867 | 9578099.734 | 0.8699735 | 0.2669376
[9 empty] | 2228525.715 | 3342788.6 | 3.468472 | 2.3351 | 2229637.527 | 3344456.3 | 0.9103581 | 0.2480996 | 4789650.476 | 9579300.952 | 0.8694605 | 0.2664246
[9 empty] | 2228826.527 | 3343239.8 | 3.471089 | 2.337718 | 2229938.355 | 3344907.5 | 0.9103954 | 0.2481369 | 4790251.086 | 9580502.172 | 0.8690567 | 0.2660207
[9 empty] | 2229127.355 | 3343691.0 | 3.473509 | 2.340137 | 2230239.183 | 3345358.8 | 0.910428 | 0.2481695 | 4790851.679 | 9581703.358 | 0.868686 | 0.2656501
[9 empty] | 2229428.152 | 3344142.228 | 3.475878 | 2.342506 | 2230540.011 | 3345810.0 | 0.9104607 | 0.2482022 | 4791452.273 | 9582904.546 | 0.8681608 | 0.2651249
[9 empty] | 2229728.996 | 3344593.494 | 3.478447 | 2.345075 | 2230840.808 | 3346261.212 | 0.9105036 | 0.2482451 | 4792052.882 | 9584105.764 | 0.8677151 | 0.2646791
[9 empty] | 2230029.824 | 3345044.736 | 3.48094 | 2.347568 | 2231141.621 | 3346712.4 | 0.9105661 | 0.2483076 | 4792653.476 | 9585306.952 | 0.86724 | 0.2642041
[9 empty] | 2230330.683 | 3345496.0 | 3.483379 | 2.350008 | 2231442.433 | 3347163.6 | 0.9106024 | 0.248344 | 4793254.07 | 9586508.14 | 0.8669695 | 0.2639335
[9 empty] | 2230631.48 | 3345947.22 | 3.485646 | 2.352275 | 2231743.246 | 3347614.869 | 0.9106257 | 0.2483672 | 4793854.664 | 9587709.328 | 0.8665318 | 0.2634959
[9 empty] | 2230932.324 | 3346398.486 | 3.487827 | 2.354455 | 2232044.09 | 3348066.135 | 0.9106481 | 0.2483897 | 4794455.257 | 9588910.514 | 0.8662771 | 0.2632411
[9 empty] | 2231233.121 | 3346849.7 | 3.490057 | 2.356685 | 2232344.902 | 3348517.353 | 0.9106994 | 0.2484409 | 4795055.836 | 9590111.672 | 0.8658565 | 0.2628205
[9 empty] | 2231533.933 | 3347300.9 | 3.492237 | 2.358865 | 2232645.699 | 3348968.5 | 0.9107535 | 0.248495 | 4795656.429 | 9591312.858 | 0.8655605 | 0.2625245
[9 empty] | 2231834.777 | 3347752.2 | 3.494243 | 2.360872 | 2232946.511 | 3349419.8 | 0.9107675 | 0.248509 | 4796257.039 | 9592514.078 | 0.8654859 | 0.26245
[9 empty] | 2232135.574 | 3348203.361 | 3.496148 | 2.362776 | 2233247.324 | 3349870.986 | 0.9107649 | 0.2485064 | 4796857.649 | 9593715.298 | 0.8652817 | 0.2622457
[9 empty] | 2232436.386 | 3348654.579 | 3.498116 | 2.364744 | 2233548.152 | 3350322.228 | 0.9108058 | 0.2485473 | 4797458.243 | 9594916.486 | 0.8649731 | 0.2619371
[9 empty] | 2232737.215 | 3349105.8 | 3.500109 | 2.366737 | 2233848.996 | 3350773.494 | 0.9108664 | 0.2486079 | 4798058.805 | 9596117.61 | 0.8646524 | 0.2616165
[9 empty] | 2233038.058 | 3349557.087 | 3.502018 | 2.368646 | 2234149.824 | 3351224.736 | 0.9109075 | 0.248649 | 4798659.399 | 9597318.798 | 0.8643148 | 0.2612789
[9 empty] | 2233338.871 | 3350008.3 | 3.50381 | 2.370439 | 2234450.636 | 3351675.954 | 0.9109439 | 0.2486854 | 4799259.993 | 9598519.986 | 0.8640484 | 0.2610125
[9 empty] | 2233639.652 | 3350459.478 | 3.505689 | 2.372318 | 2234751.433 | 3352127.1 | 0.9109598 | 0.2487013 | 4799860.587 | 9599721.174 | 0.8637943 | 0.2607583
[9 empty] | 2233940.48 | 3350910.72 | 3.507588 | 2.374217 | 2235052.261 | 3352578.4 | 0.9109935 | 0.248735 | 4800461.18 | 9600922.36 | 0.8635899 | 0.2605539
[9 empty] | 2234241.261 | 3351361.9 | 3.509351 | 2.37598 | 2235353.074 | 3353029.611 | 0.9110233 | 0.2487648 | 4801061.79 | 9602123.58 | 0.8629815 | 0.2599456
[9 empty] | 2234542.105 | 3351813.2 | 3.511301 | 2.377929 | 2235653.902 | 3353480.853 | 0.911041 | 0.2487826 | 4801662.383 | 9603324.766 | 0.8625316 | 0.2594957
[9 empty] | 2234842.918 | 3352264.377 | 3.513157 | 2.379786 | 2235954.715 | 3353932.1 | 0.9110485 | 0.24879 | 4802262.993 | 9604525.986 | 0.8621109 | 0.259075
[9 empty] | 2235143.699 | 3352715.5 | 3.514815 | 2.381443 | 2236255.496 | 3354383.244 | 0.9110652 | 0.2488067 | 4802863.571 | 9605727.142 | 0.8617905 | 0.2587546
[9 empty] | 2235444.511 | 3353166.8 | 3.516545 | 2.383174 | 2236556.324 | 3354834.486 | 0.9111081 | 0.2488496 | 4803464.165 | 9606928.33 | 0.8616235 | 0.2585875
[9 empty] | 2235745.34 | 3353618.01 | 3.518384 | 2.385012 | 2236857.168 | 3355285.752 | 0.9111631 | 0.2489046 | 4804064.774 | 9608129.548 | 0.8614441 | 0.2584081
[9 empty] | 2236046.168 | 3354069.252 | 3.519929 | 2.386557 | 2237157.996 | 3355736.994 | 0.9111734 | 0.2489149 | 4804665.368 | 9609330.736 | 0.8613193 | 0.2582833
[9 empty] | 2236346.996 | 3354520.494 | 3.52152 | 2.388149 | 2237458.793 | 3356188.2 | 0.9111892 | 0.2489307 | 4805265.993 | 9610531.986 | 0.8611357 | 0.2580998
[9 empty] | 2236647.808 | 3354971.712 | 3.523169 | 2.389797 | 2237759.636 | 3356639.454 | 0.9112098 | 0.2489513 | 4805866.587 | 9611733.174 | 0.8611693 | 0.2581334
[9 empty] | 2236948.636 | 3355422.954 | 3.524759 | 2.391388 | 2238060.433 | 3357090.6 | 0.9112135 | 0.248955 | 4806467.196 | 9612934.392 | 0.8609689 | 0.257933
[9 empty] | 2237249.449 | 3355874.2 | 3.526423 | 2.393052 | 2238361.246 | 3357541.869 | 0.9112135 | 0.248955 | 4807067.821 | 9614135.642 | 0.8607689 | 0.257733
[9 empty] | 2237550.261 | 3356325.4 | 3.528046 | 2.394674 | 2238662.043 | 3357993.1 | 0.9112611 | 0.2490026 | 4807668.415 | 9615336.83 | 0.8609567 | 0.2579208
[9 empty] | 2237851.058 | 3356776.587 | 3.529502 | 2.39613 | 2238962.84 | 3358444.26 | 0.9112704 | 0.2490119 | 4808269.024 | 9616538.048 | 0.8607319 | 0.257696
[9 empty] | 2238151.886 | 3357227.829 | 3.531073 | 2.397702 | 2239263.652 | 3358895.478 | 0.911289 | 0.2490306 | 4808869.618 | 9617739.236 | 0.8605234 | 0.2574875
[9 empty] | 2238452.699 | 3357679.0 | 3.532749 | 2.399377 | 2239564.449 | 3359346.7 | 0.9113422 | 0.2490837 | 4809470.243 | 9618940.486 | 0.8603942 | 0.2573583
[9 empty] | 2238753.527 | 3358130.3 | 3.534294 | 2.400922 | 2239865.277 | 3359797.9 | 0.9113972 | 0.2491387 | 4810070.837 | 9620141.674 | 0.8601776 | 0.2571417
[9 empty] | 2239054.355 | 3358581.5 | 3.53572 | 2.402348 | 2240166.121 | 3360249.2 | 0.9113953 | 0.2491368 | 4810671.446 | 9621342.892 | 0.8605317 | 0.2574958
[9 empty] | 2239355.183 | 3359032.8 | 3.537243 | 2.403872 | 2240466.918 | 3360700.377 | 0.9114149 | 0.2491564 | 4811272.04 | 9622544.08 | 0.8604109 | 0.257375
[9 empty] | 2239655.996 | 3359483.994 | 3.538767 | 2.405396 | 2240767.73 | 3361151.595 | 0.9114466 | 0.2491881 | 4811872.633 | 9623745.266 | 0.8603653 | 0.2573293
[9 empty] | 2239956.793 | 3359935.2 | 3.540287 | 2.406915 | 2241068.558 | 3361602.837 | 0.9114709 | 0.2492124 | 4812473.243 | 9624946.486 | 0.860386 | 0.2573501
[9 empty] | 2240257.636 | 3360386.454 | 3.541812 | 2.40844 | 2241369.402 | 3362054.103 | 0.9114896 | 0.2492311 | 4813073.837 | 9626147.674 | 0.8603863 | 0.2573504
[9 empty] | 2240558.45 | 3360837.675 | 3.543314 | 2.409942 | 2241670.199 | 3362505.3 | 0.9115157 | 0.2492572 | 4813674.43 | 9627348.86 | 0.8599194 | 0.2568835
[9 empty] | 2240859.262 | 3361288.893 | 3.544763 | 2.411391 | 2241970.996 | 3362956.494 | 0.9115167 | 0.2492582 | 4814274.977 | 9628549.954 | 0.8598568 | 0.2568209
[9 empty] | 2241160.059 | 3361740.1 | 3.546121 | 2.412749 | 2242271.809 | 3363407.7 | 0.9115399 | 0.2492814 | 4814875.587 | 9629751.174 | 0.8598442 | 0.2568083
[9 empty] | 2241460.872 | 3362191.308 | 3.547505 | 2.414134 | 2242572.622 | 3363858.933 | 0.9115558 | 0.2492973 | 4815476.18 | 9630952.36 | 0.8596941 | 0.2566581
[9 empty] | 2241761.684 | 3362642.526 | 3.548886 | 2.415514 | 2242873.419 | 3364310.1 | 0.9115707 | 0.2493122 | 4816076.743 | 9632153.486 | 0.8596151 | 0.2565791
[9 empty] | 2242062.481 | 3363093.7 | 3.550229 | 2.416858 | 2243174.247 | 3364761.4 | 0.9116005 | 0.249342 | 4816677.368 | 9633354.736 | 0.8595483 | 0.2565123
[9 empty] | 2242363.278 | 3363544.917 | 3.551444 | 2.418072 | 2243475.059 | 3365212.6 | 0.9116322 | 0.2493737 | 4817277.977 | 9634555.954 | 0.8594402 | 0.2564043
[9 empty] | 2242664.091 | 3363996.1 | 3.552828 | 2.419456 | 2243775.856 | 3365663.784 | 0.9116443 | 0.2493858 | 4817878.556 | 9635757.112 | 0.8595401 | 0.2565041
[9 empty] | 2242964.919 | 3364447.4 | 3.554253 | 2.420882 | 2244076.669 | 3366115.0 | 0.9116797 | 0.2494212 | 4818479.166 | 9636958.332 | 0.8594567 | 0.2564207
[9 empty] | 2243265.747 | 3364898.6 | 3.55558 | 2.422208 | 2244377.497 | 3366566.2 | 0.9117096 | 0.2494511 | 4819079.759 | 9638159.518 | 0.8595361 | 0.2565001
[9 empty] | 2243566.559 | 3365349.8 | 3.556852 | 2.423481 | 2244678.294 | 3367017.441 | 0.9117161 | 0.2494576 | 4819680.369 | 9639360.738 | 0.8594651 | 0.2564291
[9 empty] | 2243867.372 | 3365801.058 | 3.558112 | 2.424741 | 2244979.106 | 3367468.659 | 0.9117301 | 0.2494716 | 4820280.978 | 9640561.956 | 0.8592856 | 0.2562497
[9 empty] | 2244168.169 | 3366252.3 | 3.559417 | 2.426045 | 2245279.919 | 3367919.9 | 0.9117422 | 0.2494837 | 4820881.556 | 9641763.112 | 0.8593401 | 0.2563041
[9 empty] | 2244468.981 | 3366703.5 | 3.560645 | 2.427274 | 2245580.747 | 3368371.1 | 0.9117468 | 0.2494883 | 4821482.15 | 9642964.3 | 0.8593023 | 0.2562664
[9 empty] | 2244769.794 | 3367154.691 | 3.561862 | 2.42849 | 2245881.544 | 3368822.316 | 0.911759 | 0.2495005 | 4822082.744 | 9644165.488 | 0.8592315 | 0.2561955
[9 empty] | 2245070.606 | 3367605.909 | 3.563013 | 2.429641 | 2246182.356 | 3369273.534 | 0.9117944 | 0.2495359 | 4822683.322 | 9645366.644 | 0.8592649 | 0.256229
[9 empty] | 2245371.419 | 3368057.1 | 3.564321 | 2.430949 | 2246483.153 | 3369724.7 | 0.9118383 | 0.2495798 | 4823283.916 | 9646567.832 | 0.8591984 | 0.2561625
[9 empty] | 2245672.216 | 3368508.324 | 3.565573 | 2.432202 | 2246783.95 | 3370175.925 | 0.9118542 | 0.2495957 | 4823884.525 | 9647769.05 | 0.8592273 | 0.2561913
[9 empty] | 2245973.059 | 3368959.6 | 3.566836 | 2.433465 | 2247084.747 | 3370627.1 | 0.9118598 | 0.2496013 | 4824485.103 | 9648970.206 | 0.8590234 | 0.2559875
[9 empty] | 2246273.841 | 3369410.8 | 3.567985 | 2.434613 | 2247385.559 | 3371078.3 | 0.9118775 | 0.249619 | 4825085.713 | 9650171.426 | 0.8590066 | 0.2559707
[9 empty] | 2246574.653 | 3369862.0 | 3.569125 | 2.435754 | 2247686.341 | 3371529.5 | 0.9118775 | 0.249619 | 4825686.306 | 9651372.612 | 0.8590651 | 0.2560292
[9 empty] | 2246875.497 | 3370313.2 | 3.5702 | 2.436829 | 2247987.153 | 3371980.7 | 0.9118729 | 0.2496144 | 4826286.9 | 9652573.8 | 0.8592357 | 0.2561998
[9 empty] | 2247176.294 | 3370764.441 | 3.571606 | 2.438234 | 2248287.981 | 3372432.0 | 0.9118952 | 0.2496367 | 4826887.494 | 9653774.988 | 0.8591275 | 0.2560915
[9 empty] | 2247477.091 | 3371215.6 | 3.572638 | 2.439266 | 2248588.825 | 3372883.2 | 0.9119344 | 0.2496759 | 4827488.088 | 9654976.176 | 0.8591193 | 0.2560833
[9 empty] | 2247777.919 | 3371666.9 | 3.57346 | 2.440088 | 2248889.622 | 3373334.433 | 0.9119484 | 0.2496899 | 4828088.681 | 9656177.362 | 0.8590985 | 0.2560625
[9 empty] | 2248078.762 | 3372118.143 | 3.574402 | 2.44103 | 2249190.434 | 3373785.651 | 0.9119623 | 0.2497039 | 4828689.291 | 9657378.582 | 0.8589651 | 0.2559292
[9 empty] | 2248379.809 | 3372569.7 | 3.57575 | 2.442378 | 2249491.278 | 3374236.917 | 0.9119717 | 0.2497132 | 4829289.9 | 9658579.8 | 0.8588527 | 0.2558168
[9 empty] | 2248680.606 | 3373020.909 | 3.576818 | 2.443446 | 2249792.075 | 3374688.1 | 0.9119922 | 0.2497337 | 4829890.509 | 9659781.018 | 0.8588565 | 0.2558206
[9 empty] | 2248981.403 | 3373472.1 | 3.57789 | 2.444518 | 2250092.887 | 3375139.3 | 0.912008 | 0.2497495 | 4830491.103 | 9660982.206 | 0.8587733 | 0.2557373
[9 empty] | 2249282.216 | 3373923.324 | 3.578896 | 2.445525 | 2250393.684 | 3375590.526 | 0.9120258 | 0.2497673 | 4831091.713 | 9662183.426 | 0.8592356 | 0.2561997
[9 empty] | 2249583.012 | 3374374.518 | 3.579897 | 2.446525 | 2250694.481 | 3376041.7 | 0.9120258 | 0.2497673 | 4831692.322 | 9663384.644 | 0.8585231 | 0.2554872
[9 empty] | 2249883.825 | 3374825.7 | 3.580908 | 2.447537 | 2250995.294 | 3376492.941 | 0.9120276 | 0.2497691 | 4832292.916 | 9664585.832 | 0.8584733 | 0.2554373
[9 empty] | 2250184.637 | 3375277.0 | 3.581939 | 2.448567 | 2251296.106 | 3376944.159 | 0.9120258 | 0.2497673 | 4832893.525 | 9665787.05 | 0.8584108 | 0.2553749
[9 empty] | 2250485.434 | 3375728.151 | 3.583028 | 2.449656 | 2251596.95 | 3377395.425 | 0.9120416 | 0.2497831 | 4833494.134 | 9666988.268 | 0.8582361 | 0.2552001
[9 empty] | 2250786.247 | 3376179.4 | 3.584083 | 2.450711 | 2251897.762 | 3377846.643 | 0.9120426 | 0.2497841 | 4834094.728 | 9668189.456 | 0.8581155 | 0.2550795
[9 empty] | 2251087.044 | 3376630.566 | 3.585154 | 2.451783 | 2252198.559 | 3378297.8 | 0.9120659 | 0.2498074 | 4834695.338 | 9669390.676 | 0.8580194 | 0.2549835
[9 empty] | 2251387.825 | 3377081.7 | 3.586175 | 2.452803 | 2252499.372 | 3378749.058 | 0.9120715 | 0.249813 | 4835295.947 | 9670591.894 | 0.8579529 | 0.254917
[9 empty] | 2251688.653 | 3377533.0 | 3.587133 | 2.453761 | 2252800.184 | 3379200.276 | 0.9120949 | 0.2498364 | 4835896.556 | 9671793.112 | 0.8579903 | 0.2549544
[9 empty] | 2251989.481 | 3377984.2 | 3.588003 | 2.454632 | 2253100.997 | 3379651.5 | 0.9121304 | 0.2498719 | 4836497.119 | 9672994.238 | 0.8578987 | 0.2548627
[9 empty] | 2252290.309 | 3378435.5 | 3.58894 | 2.455568 | 2253401.794 | 3380102.691 | 0.9121434 | 0.2498849 | 4837097.728 | 9674195.456 | 0.8578443 | 0.2548083
[9 empty] | 2252591.106 | 3378886.659 | 3.589852 | 2.456481 | 2253702.622 | 3380553.933 | 0.9121229 | 0.2498644 | 4837698.338 | 9675396.676 | 0.8577315 | 0.2546956
[9 empty] | 2252891.934 | 3379337.901 | 3.590947 | 2.457576 | 2254003.434 | 3381005.151 | 0.912122 | 0.2498635 | 4838298.947 | 9676597.894 | 0.8576731 | 0.2546371
[9 empty] | 2253192.747 | 3379789.1 | 3.59199 | 2.458619 | 2254304.278 | 3381456.417 | 0.9121668 | 0.2499083 | 4838899.526 | 9677799.052 | 0.8576524 | 0.2546165
[9 empty] | 2253493.544 | 3380240.316 | 3.593028 | 2.459656 | 2254605.075 | 3381907.6 | 0.9121975 | 0.249939 | 4839500.151 | 9679000.302 | 0.8575733 | 0.2545373
[9 empty] | 2253794.356 | 3380691.534 | 3.594025 | 2.460653 | 2254905.903 | 3382358.9 | 0.9122107 | 0.2499522 | 4840100.729 | 9680201.458 | 0.8575152 | 0.2544793
[9 empty] | 2254095.184 | 3381142.776 | 3.595093 | 2.461721 | 2255206.747 | 3382810.1 | 0.9121891 | 0.2499307 | 4840701.354 | 9681402.708 | 0.8575026 | 0.2544667
[9 empty] | 2254395.997 | 3381594.0 | 3.595882 | 2.462511 | 2255507.591 | 3383261.4 | 0.9121826 | 0.2499241 | 4841301.964 | 9682603.928 | 0.8575067 | 0.2544707
[9 empty] | 2254696.794 | 3382045.191 | 3.59666 | 2.463289 | 2255808.403 | 3383712.6 | 0.9121724 | 0.2499139 | 4841902.557 | 9683805.114 | 0.8574525 | 0.2544165
[9 empty] | 2254997.591 | 3382496.4 | 3.597408 | 2.464037 | 2256109.2 | 3384163.8 | 0.9121687 | 0.2499102 | 4842503.167 | 9685006.334 | 0.8574025 | 0.2543665
[9 empty] | 2255298.419 | 3382947.6 | 3.598264 | 2.464892 | 2256410.012 | 3384615.018 | 0.9121742 | 0.2499157 | 4843103.76 | 9686207.52 | 0.8573897 | 0.2543538
[9 empty] | 2255599.247 | 3383398.9 | 3.599249 | 2.465877 | 2256710.809 | 3385066.2 | 0.9121985 | 0.24994 | 4843704.37 | 9687408.74 | 0.8573858 | 0.2543499
[9 empty] | 2255900.059 | 3383850.1 | 3.600201 | 2.46683 | 2257011.606 | 3385517.409 | 0.912219 | 0.2499606 | 4844304.979 | 9688609.958 | 0.8570859 | 0.25405
[9 empty] | 2256200.856 | 3384301.284 | 3.601051 | 2.467679 | 2257312.419 | 3385968.6 | 0.9122517 | 0.2499932 | 4844905.542 | 9689811.084 | 0.8572939 | 0.254258
[9 empty] | 2256501.7 | 3384752.55 | 3.60197 | 2.468598 | 2257613.216 | 3386419.824 | 0.9122704 | 0.2500119 | 4845506.167 | 9691012.334 | 0.8571692 | 0.2541333
[9 empty] | 2256802.528 | 3385203.792 | 3.602905 | 2.469534 | 2257914.028 | 3386871.042 | 0.9122788 | 0.2500203 | 4846106.76 | 9692213.52 | 0.8571649 | 0.254129
[9 empty] | 2257103.341 | 3385655.0 | 3.60385 | 2.470478 | 2258214.825 | 3387322.2 | 0.912276 | 0.2500176 | 4846707.37 | 9693414.74 | 0.8571192 | 0.2540833
[9 empty] | 2257404.137 | 3386106.2 | 3.604736 | 2.471364 | 2258515.669 | 3387773.5 | 0.9122872 | 0.2500287 | 4847307.979 | 9694615.958 | 0.8571402 | 0.2541043
[9 empty] | 2257704.934 | 3386557.401 | 3.605557 | 2.472185 | 2258816.466 | 3388224.699 | 0.9122816 | 0.2500231 | 4847908.557 | 9695817.114 | 0.857007 | 0.2539711
[9 empty] | 2258005.778 | 3387008.667 | 3.606196 | 2.472824 | 2259117.262 | 3388675.893 | 0.9122815 | 0.250023 | 4848509.151 | 9697018.302 | 0.8575114 | 0.2544755
[9 empty] | 2258306.622 | 3387459.933 | 3.607063 | 2.473692 | 2259418.091 | 3389127.1 | 0.9122806 | 0.2500221 | 4849109.745 | 9698219.49 | 0.8569239 | 0.2538879
[9 empty] | 2258607.403 | 3387911.1 | 3.607975 | 2.474603 | 2259718.872 | 3389578.308 | 0.9123049 | 0.2500464 | 4849710.339 | 9699420.678 | 0.8568654 | 0.2538295
[9 empty] | 2258908.216 | 3388362.324 | 3.608807 | 2.475435 | 2260019.684 | 3390029.526 | 0.9123189 | 0.2500604 | 4850310.932 | 9700621.864 | 0.8568155 | 0.2537795
[9 empty] | 2259209.044 | 3388813.566 | 3.609442 | 2.47607 | 2260320.512 | 3390480.768 | 0.9123133 | 0.2500548 | 4850911.526 | 9701823.052 | 0.8568405 | 0.2538045
[9 empty] | 2259509.872 | 3389264.808 | 3.610309 | 2.476937 | 2260621.325 | 3390932.0 | 0.9123282 | 0.2500697 | 4851512.135 | 9703024.27 | 0.8568775 | 0.2538415
[9 empty] | 2259810.7 | 3389716.05 | 3.611226 | 2.477855 | 2260922.137 | 3391383.2 | 0.9123459 | 0.2500874 | 4852112.729 | 9704225.458 | 0.8568362 | 0.2538003
[9 empty] | 2260111.528 | 3390167.292 | 3.612068 | 2.478696 | 2261222.934 | 3391834.401 | 0.9123552 | 0.2500967 | 4852713.307 | 9705426.614 | 0.8568774 | 0.2538415
[9 empty] | 2260412.372 | 3390618.558 | 3.612777 | 2.479405 | 2261523.731 | 3392285.6 | 0.9123589 | 0.2501004 | 4853313.901 | 9706627.802 | 0.8567734 | 0.2537375
[9 empty] | 2260713.184 | 3391069.776 | 3.613569 | 2.480197 | 2261824.559 | 3392736.8 | 0.9123813 | 0.2501228 | 4853914.464 | 9707828.928 | 0.8566943 | 0.2536583
[9 empty] | 2261013.997 | 3391521.0 | 3.614462 | 2.48109 | 2262125.356 | 3393188.034 | 0.9123925 | 0.250134 | 4854515.057 | 9709030.114 | 0.8567608 | 0.2537249
[9 empty] | 2261314.841 | 3391972.3 | 3.615342 | 2.48197 | 2262426.169 | 3393639.3 | 0.9124009 | 0.2501424 | 4855115.667 | 9710231.334 | 0.8568149 | 0.253779
[9 empty] | 2261615.654 | 3392423.481 | 3.61606 | 2.482688 | 2262726.966 | 3394090.449 | 0.9123878 | 0.2501293 | 4855716.245 | 9711432.49 | 0.8566942 | 0.2536583
[9 empty] | 2261916.467 | 3392874.7 | 3.616684 | 2.483313 | 2263027.778 | 3394541.667 | 0.9124074 | 0.2501489 | 4856316.854 | 9712633.708 | 0.856715 | 0.2536791
[9 empty] | 2262217.279 | 3393325.9 | 3.617315 | 2.483943 | 2263328.623 | 3394992.9 | 0.9124298 | 0.2501713 | 4856917.432 | 9713834.864 | 0.8574688 | 0.2544329
[9 empty] | 2262518.107 | 3393777.2 | 3.618056 | 2.484684 | 2263629.42 | 3395444.13 | 0.9124429 | 0.2501844 | 4857518.026 | 9715036.052 | 0.8574482 | 0.2544123
[9 empty] | 2262818.92 | 3394228.38 | 3.618875 | 2.485503 | 2263930.263 | 3395895.4 | 0.9124504 | 0.2501919 | 4858118.651 | 9716237.302 | 0.8573817 | 0.2543457
[9 empty] | 2263119.717 | 3394679.6 | 3.619552 | 2.48618 | 2264231.076 | 3396346.614 | 0.9124485 | 0.25019 | 4858719.245 | 9717438.49 | 0.8573151 | 0.2542791
[9 empty] | 2263420.545 | 3395130.8 | 3.620158 | 2.486786 | 2264531.857 | 3396797.8 | 0.9124626 | 0.2502041 | 4859319.839 | 9718639.678 | 0.8572985 | 0.2542626
[9 empty] | 2263721.357 | 3395582.0 | 3.620963 | 2.487591 | 2264832.67 | 3397249.005 | 0.9125009 | 0.2502424 | 4859920.433 | 9719840.866 | 0.8573817 | 0.2543458
[9 empty] | 2264022.185 | 3396033.3 | 3.621945 | 2.488574 | 2265133.498 | 3397700.247 | 0.9125168 | 0.2502583 | 4860521.011 | 9721042.022 | 0.8573443 | 0.2543084
[9 empty] | 2264323.029 | 3396484.5 | 3.622652 | 2.489281 | 2265434.342 | 3398151.513 | 0.9124897 | 0.2502312 | 4861121.605 | 9722243.21 | 0.8572985 | 0.2542626
[9 empty] | 2264623.873 | 3396935.8 | 3.62335 | 2.489979 | 2265735.17 | 3398602.755 | 0.9124934 | 0.250235 | 4861722.199 | 9723444.398 | 0.8572191 | 0.2541832
[9 empty] | 2264924.701 | 3397387.1 | 3.62416 | 2.490788 | 2266035.982 | 3399053.973 | 0.9125336 | 0.2502751 | 4862322.808 | 9724645.616 | 0.8573777 | 0.2543418
[9 empty] | 2265225.529 | 3397838.3 | 3.625186 | 2.491814 | 2266336.826 | 3399505.239 | 0.9125784 | 0.2503199 | 4862923.402 | 9725846.804 | 0.8572817 | 0.2542457
[9 empty] | 2265526.373 | 3398289.6 | 3.625964 | 2.492592 | 2266637.638 | 3399956.457 | 0.9125792 | 0.2503207 | 4863524.027 | 9727048.054 | 0.8566025 | 0.2535666
[9 empty] | 2265827.17 | 3398740.755 | 3.626565 | 2.493193 | 2266938.467 | 3400407.7 | 0.9125876 | 0.2503291 | 4864124.636 | 9728249.272 | 0.8565567 | 0.2535208
[9 empty] | 2266127.998 | 3399191.997 | 3.627068 | 2.493696 | 2267239.263 | 3400858.9 | 0.91261 | 0.2503515 | 4864725.215 | 9729450.43 | 0.8564817 | 0.2534458
[9 empty] | 2266428.842 | 3399643.263 | 3.627781 | 2.49441 | 2267540.107 | 3401310.2 | 0.9126193 | 0.2503608 | 4865325.808 | 9730651.616 | 0.8564981 | 0.2534622
[9 empty] | 2266729.67 | 3400094.505 | 3.62852 | 2.495149 | 2267840.904 | 3401761.356 | 0.9126361 | 0.2503776 | 4865926.402 | 9731852.804 | 0.856515 | 0.2534791
[9 empty] | 2267030.498 | 3400545.747 | 3.629237 | 2.495865 | 2268141.717 | 3402212.6 | 0.9126472 | 0.2503887 | 4866527.011 | 9733054.022 | 0.8565773 | 0.2535414
[9 empty] | 2267331.31 | 3400996.965 | 3.630082 | 2.49671 | 2268442.513 | 3402663.8 | 0.9126538 | 0.2503953 | 4867127.605 | 9734255.21 | 0.8570861 | 0.2540502
[9 empty] | 2267632.123 | 3401448.2 | 3.631285 | 2.497913 | 2268743.31 | 3403114.965 | 0.9126677 | 0.2504092 | 4867728.199 | 9735456.398 | 0.8571856 | 0.2541497
[9 empty] | 2267932.967 | 3401899.5 | 3.632572 | 2.499201 | 2269044.138 | 3403566.207 | 0.9127517 | 0.2504932 | 4868328.793 | 9736657.586 | 0.8571233 | 0.2540874
[9 empty] | 2268233.779 | 3402350.7 | 3.633813 | 2.500441 | 2269344.951 | 3404017.4 | 0.912958 | 0.2506995 | 4868929.386 | 9737858.772 | 0.8571271 | 0.2540912
[9 empty] | 2268534.576 | 3402801.864 | 3.635002 | 2.50163 | 2269645.779 | 3404468.7 | 0.9132108 | 0.2509523 | 4869529.98 | 9739059.96 | 0.8571856 | 0.2541497
[9 empty] | 2268835.373 | 3403253.1 | 3.636038 | 2.502666 | 2269946.607 | 3404919.9 | 0.9134877 | 0.2512293 | 4870130.59 | 9740261.18 | 0.8572399 | 0.254204
[9 empty] | 2269136.217 | 3403704.3 | 3.636924 | 2.503552 | 2270247.42 | 3405371.13 | 0.9137518 | 0.2514933 | 4870731.183 | 9741462.366 | 0.8565191 | 0.2534832
[9 empty] | 2269437.013 | 3404155.5 | 3.637765 | 2.504393 | 2270548.232 | 3405822.348 | 0.9139869 | 0.2517284 | 4871331.777 | 9742663.554 | 0.8565483 | 0.2535123
[9 empty] | 2269737.842 | 3404606.763 | 3.63846 | 2.505088 | 2270849.029 | 3406273.5 | 0.9139758 | 0.2517173 | 4871932.371 | 9743864.742 | 0.8571649 | 0.2541289
[9 empty] | 2270038.67 | 3405058.005 | 3.639097 | 2.505725 | 2271149.857 | 3406724.8 | 0.9138341 | 0.2515756 | 4872532.965 | 9745065.93 | 0.8571566 | 0.2541207
[9 empty] | 2270339.498 | 3405509.247 | 3.639641 | 2.50627 | 2271450.701 | 3407176.1 | 0.9136589 | 0.2514004 | 4873133.558 | 9746267.116 | 0.8570401 | 0.2540041
[9 empty] | 2270640.295 | 3405960.4 | 3.640211 | 2.50684 | 2271751.529 | 3407627.3 | 0.9135797 | 0.2513212 | 4873734.152 | 9747468.304 | 0.8571608 | 0.2541249
[9 empty] | 2270941.092 | 3406411.638 | 3.640872 | 2.5075 | 2272052.357 | 3408078.5 | 0.9134425 | 0.251184 | 4874334.746 | 9748669.492 | 0.8570816 | 0.2540457
[9 empty] | 2271241.904 | 3406862.856 | 3.64163 | 2.508258 | 2272353.185 | 3408529.8 | 0.9133025 | 0.251044 | 4874935.355 | 9749870.71 | 0.8571774 | 0.2541415
[9 empty] | 2271542.732 | 3407314.098 | 3.642207 | 2.508835 | 2272653.998 | 3408980.997 | 0.9132063 | 0.2509478 | 4875535.965 | 9751071.93 | 0.8571525 | 0.2541165
[9 empty] | 2271843.56 | 3407765.34 | 3.642808 | 2.509437 | 2272954.826 | 3409432.239 | 0.9131372 | 0.2508787 | 4876136.574 | 9752273.148 | 0.8571024 | 0.2540665
[9 empty] | 2272144.357 | 3408216.5 | 3.643432 | 2.510061 | 2273255.638 | 3409883.457 | 0.9130485 | 0.25079 | 4876737.183 | 9753474.366 | 0.8571069 | 0.2540709
[9 empty] | 2272445.17 | 3408667.755 | 3.643981 | 2.510609 | 2273556.482 | 3410334.723 | 0.9129403 | 0.2506818 | 4877337.761 | 9754675.522 | 0.8570479 | 0.2540119
[9 empty] | 2272745.998 | 3409118.997 | 3.64433 | 2.510958 | 2273857.279 | 3410785.9 | 0.9128301 | 0.2505716 | 4877938.355 | 9755876.71 | 0.8571106 | 0.2540747
[9 empty] | 2273046.795 | 3409570.2 | 3.644741 | 2.51137 | 2274158.107 | 3411237.2 | 0.912718 | 0.2504595 | 4878538.965 | 9757077.93 | 0.8571485 | 0.2541126
[9 empty] | 2273347.607 | 3410021.4 | 3.645142 | 2.511771 | 2274458.935 | 3411688.4 | 0.9126815 | 0.250423 | 4879139.574 | 9758279.148 | 0.8563856 | 0.2533497
[9 empty] | 2273648.404 | 3410472.606 | 3.645467 | 2.512095 | 2274759.779 | 3412139.7 | 0.912619 | 0.2503606 | 4879740.152 | 9759480.304 | 0.8563066 | 0.2532707
[9 empty] | 2273949.217 | 3410923.8 | 3.645894 | 2.512523 | 2275060.576 | 3412590.864 | 0.9125061 | 0.2502476 | 4880340.761 | 9760681.522 | 0.8562983 | 0.2532623
[9 empty] | 2274250.029 | 3411375.0 | 3.64616 | 2.512789 | 2275361.404 | 3413042.106 | 0.9123998 | 0.2501413 | 4880941.341 | 9761882.682 | 0.8563109 | 0.253275
[9 empty] | 2274550.826 | 3411826.239 | 3.64656 | 2.513189 | 2275662.217 | 3413493.3 | 0.9123337 | 0.2500752 | 4881541.95 | 9763083.9 | 0.8562859 | 0.2532499
[9 empty] | 2274851.654 | 3412277.481 | 3.647119 | 2.513747 | 2275963.06 | 3413944.59 | 0.9122619 | 0.2500034 | 4882142.528 | 9764285.056 | 0.8563859 | 0.25335
[9 empty] | 2275152.467 | 3412728.7 | 3.647711 | 2.51434 | 2276263.888 | 3414395.832 | 0.9120398 | 0.2497813 | 4882743.137 | 9765486.274 | 0.8563235 | 0.2532875
[9 empty] | 2275453.263 | 3413179.9 | 3.648285 | 2.514913 | 2276564.701 | 3414847.1 | 0.9119121 | 0.2496536 | 4883343.762 | 9766687.524 | 0.856336 | 0.2533001
[9 empty] | 2275754.092 | 3413631.138 | 3.649038 | 2.515666 | 2276865.513 | 3415298.3 | 0.9118531 | 0.2495946 | 4883944.341 | 9767888.682 | 0.8562564 | 0.2532205
[9 empty] | 2276054.935 | 3414082.4 | 3.649503 | 2.516132 | 2277166.342 | 3415749.513 | 0.9118839 | 0.2496254 | 4884544.95 | 9769089.9 | 0.8561815 | 0.2531456
[9 empty] | 2276355.732 | 3414533.598 | 3.649932 | 2.51656 | 2277467.185 | 3416200.8 | 0.9119408 | 0.2496823 | 4885145.544 | 9770291.088 | 0.8563236 | 0.2532877
[9 empty] | 2276656.56 | 3414984.84 | 3.650287 | 2.516915 | 2277768.029 | 3416652.0 | 0.9120725 | 0.249814 | 4885746.137 | 9771492.274 | 0.8562443 | 0.2532083
[9 empty] | 2276957.342 | 3415436.013 | 3.650682 | 2.51731 | 2278068.842 | 3417103.263 | 0.9120678 | 0.2498093 | 4886346.747 | 9772693.494 | 0.8562694 | 0.2532335
[9 empty] | 2277258.185 | 3415887.3 | 3.650985 | 2.517613 | 2278369.685 | 3417554.5 | 0.9120306 | 0.2497721 | 4886947.341 | 9773894.682 | 0.8561444 | 0.2531085
[9 empty] | 2277558.982 | 3416338.473 | 3.651375 | 2.518003 | 2278670.498 | 3418005.747 | 0.9119336 | 0.2496751 | 4887547.95 | 9775095.9 | 0.8561983 | 0.2531624
[9 empty] | 2277859.779 | 3416789.7 | 3.651728 | 2.518357 | 2278971.295 | 3418456.9 | 0.9118032 | 0.2495447 | 4888148.559 | 9776297.118 | 0.8558025 | 0.2527665
[9 empty] | 2278160.592 | 3417240.888 | 3.652146 | 2.518775 | 2279272.123 | 3418908.2 | 0.9117005 | 0.249442 | 4888749.153 | 9777498.306 | 0.8556736 | 0.2526377
[9 empty] | 2278461.404 | 3417692.106 | 3.652443 | 2.519071 | 2279572.935 | 3419359.4 | 0.9116594 | 0.249401 | 4889349.762 | 9778699.524 | 0.8556734 | 0.2526375
[9 empty] | 2278762.232 | 3418143.348 | 3.652828 | 2.519456 | 2279873.732 | 3419810.598 | 0.9115923 | 0.2493339 | 4889950.356 | 9779900.712 | 0.8557944 | 0.2527585
[9 empty] | 2279063.013 | 3418594.5 | 3.653307 | 2.519935 | 2280174.545 | 3420261.8 | 0.9116157 | 0.2493572 | 4890550.966 | 9781101.932 | 0.8559441 | 0.2529082
[9 empty] | 2279363.842 | 3419045.763 | 3.653772 | 2.5204 | 2280475.373 | 3420713.1 | 0.911569 | 0.2493105 | 4891151.591 | 9782303.182 | 0.8559903 | 0.2529543
[9 empty] | 2279664.638 | 3419496.957 | 3.654327 | 2.520955 | 2280776.185 | 3421164.3 | 0.9115018 | 0.2492433 | 4891752.184 | 9783504.368 | 0.8559944 | 0.2529585
[9 empty] | 2279965.451 | 3419948.2 | 3.654905 | 2.521534 | 2281077.013 | 3421615.5 | 0.9114393 | 0.2491808 | 4892352.794 | 9784705.588 | 0.8560318 | 0.2529959
[9 empty] | 2280266.263 | 3420399.4 | 3.655421 | 2.52205 | 2281377.857 | 3422066.8 | 0.9114635 | 0.249205 | 4892953.387 | 9785906.774 | 0.8561111 | 0.2530751
[9 empty] | 2280567.076 | 3420850.614 | 3.655847 | 2.522475 | 2281678.701 | 3422518.1 | 0.9114047 | 0.2491462 | 4893553.997 | 9787107.994 | 0.8561607 | 0.2531248
[9 empty] | 2280867.888 | 3421301.832 | 3.656309 | 2.522938 | 2281979.513 | 3422969.3 | 0.9113608 | 0.2491023 | 4894154.591 | 9788309.182 | 0.8564439 | 0.253408
[9 empty] | 2281168.685 | 3421753.0 | 3.656655 | 2.523284 | 2282280.31 | 3423420.465 | 0.9112918 | 0.2490333 | 4894755.184 | 9789510.368 | 0.8564524 | 0.2534165
[9 empty] | 2281469.513 | 3422204.3 | 3.65698 | 2.523608 | 2282581.123 | 3423871.7 | 0.911247 | 0.2489885 | 4895355.778 | 9790711.556 | 0.8563979 | 0.253362
[9 empty] | 2281770.31 | 3422655.465 | 3.657396 | 2.524024 | 2282881.935 | 3424322.9 | 0.9112235 | 0.248965 | 4895956.372 | 9791912.744 | 0.8563605 | 0.2533245
[9 empty] | 2282071.107 | 3423106.7 | 3.657716 | 2.524344 | 2283182.779 | 3424774.2 | 0.9111676 | 0.2489091 | 4896556.966 | 9793113.932 | 0.8564274 | 0.2533915
[9 empty] | 2282371.92 | 3423557.88 | 3.65807 | 2.524698 | 2283483.592 | 3425225.388 | 0.911094 | 0.2488355 | 4897157.575 | 9794315.15 | 0.8564275 | 0.2533915
[9 empty] | 2282672.718 | 3424009.077 | 3.65844 | 2.525068 | 2283784.435 | 3425676.7 | 0.9110613 | 0.2488028 | 4897758.184 | 9795516.368 | 0.8564275 | 0.2533916
[9 empty] | 2282973.546 | 3424460.319 | 3.658749 | 2.525377 | 2284085.248 | 3426127.872 | 0.9110585 | 0.2488 | 4898358.794 | 9796717.588 | 0.8565902 | 0.2535543
[9 empty] | 2283274.374 | 3424911.561 | 3.659066 | 2.525694 | 2284386.077 | 3426579.1 | 0.9110428 | 0.2487843 | 4898959.372 | 9797918.744 | 0.8565358 | 0.2534999
[9 empty] | 2283575.171 | 3425362.8 | 3.659487 | 2.526115 | 2284686.921 | 3427030.4 | 0.9110363 | 0.2487778 | 4899559.966 | 9799119.932 | 0.8566275 | 0.2535916
[9 empty] | 2283876.014 | 3425814.021 | 3.659737 | 2.526365 | 2284987.702 | 3427481.553 | 0.9110363 | 0.2487778 | 4900160.575 | 9800321.15 | 0.8566605 | 0.2536246
[9 empty] | 2284176.811 | 3426265.2 | 3.660103 | 2.526732 | 2285288.514 | 3427932.771 | 0.9110344 | 0.2487759 | 4900761.153 | 9801522.306 | 0.8565983 | 0.2535624
[9 empty] | 2284477.608 | 3426716.412 | 3.660539 | 2.527167 | 2285589.343 | 3428384.0 | 0.9110306 | 0.2487721 | 4901361.747 | 9802723.494 | 0.8567608 | 0.2537249
[9 empty] | 2284778.421 | 3427167.6 | 3.660816 | 2.527444 | 2285890.171 | 3428835.3 | 0.9110268 | 0.2487683 | 4901962.342 | 9803924.684 | 0.8567607 | 0.2537247
[9 empty] | 2285079.249 | 3427618.9 | 3.660924 | 2.527553 | 2286190.999 | 3429286.5 | 0.9110296 | 0.2487711 | 4902562.935 | 9805125.87 | 0.8567401 | 0.2537041
[9 empty] | 2285380.061 | 3428070.1 | 3.661326 | 2.527955 | 2286491.843 | 3429737.8 | 0.9109989 | 0.2487404 | 4903163.545 | 9806327.09 | 0.8568233 | 0.2537874
[9 empty] | 2285680.874 | 3428521.311 | 3.661826 | 2.528455 | 2286792.655 | 3430189.0 | 0.9110158 | 0.2487573 | 4903764.138 | 9807528.276 | 0.8568609 | 0.253825
[9 empty] | 2285981.718 | 3428972.577 | 3.662165 | 2.528793 | 2287093.452 | 3430640.178 | 0.9110335 | 0.248775 | 4904364.732 | 9808729.464 | 0.8569359 | 0.2538999
[9 empty] | 2286282.561 | 3429423.8 | 3.662337 | 2.528965 | 2287394.264 | 3431091.396 | 0.911041 | 0.2487825 | 4904965.31 | 9809930.62 | 0.8569733 | 0.2539374
[9 empty] | 2286583.358 | 3429875.037 | 3.662623 | 2.529251 | 2287695.061 | 3431542.6 | 0.9110391 | 0.2487806 | 4905565.92 | 9811131.84 | 0.8570111 | 0.2539752
[9 empty] | 2286884.186 | 3430326.279 | 3.662905 | 2.529534 | 2287995.874 | 3431993.811 | 0.9110661 | 0.2488076 | 4906166.529 | 9812333.058 | 0.8570691 | 0.2540332
[9 empty] | 2287184.983 | 3430777.5 | 3.663077 | 2.529706 | 2288296.686 | 3432445.029 | 0.9110614 | 0.2488029 | 4906767.123 | 9813534.246 | 0.8571025 | 0.2540665
[9 empty] | 2287485.811 | 3431228.7 | 3.663278 | 2.529906 | 2288597.483 | 3432896.2 | 0.9111248 | 0.2488663 | 4907367.732 | 9814735.464 | 0.8571858 | 0.2541499
[9 empty] | 2287786.608 | 3431679.912 | 3.663538 | 2.530166 | 2288898.311 | 3433347.5 | 0.9111519 | 0.2488934 | 4907968.326 | 9815936.652 | 0.8572231 | 0.2541872
[9 empty] | 2288087.452 | 3432131.178 | 3.663819 | 2.530447 | 2289199.124 | 3433798.686 | 0.9111576 | 0.2488991 | 4908568.935 | 9817137.87 | 0.8571607 | 0.2541247
[9 empty] | 2288388.249 | 3432582.4 | 3.664559 | 2.531187 | 2289499.968 | 3434249.952 | 0.9111576 | 0.2488991 | 4909169.529 | 9818339.058 | 0.8571567 | 0.2541208
[9 empty] | 2288689.061 | 3433033.6 | 3.665348 | 2.531976 | 2289800.78 | 3434701.17 | 0.9111885 | 0.24893 | 4909770.123 | 9819540.246 | 0.857336 | 0.2543001
[9 empty] | 2288989.858 | 3433484.787 | 3.666027 | 2.532655 | 2290101.577 | 3435152.4 | 0.9112063 | 0.2489478 | 4910370.717 | 9820741.434 | 0.8572899 | 0.2542539
[9 empty] | 2289290.686 | 3433936.029 | 3.666757 | 2.533385 | 2290402.405 | 3435603.6 | 0.9112353 | 0.2489768 | 4910971.31 | 9821942.62 | 0.8573357 | 0.2542998
[9 empty] | 2289591.483 | 3434387.2 | 3.667492 | 2.53412 | 2290703.233 | 3436054.8 | 0.9112229 | 0.2489644 | 4911571.904 | 9823143.808 | 0.8573026 | 0.2542667
[9 empty] | 2289892.311 | 3434838.5 | 3.667887 | 2.534515 | 2291004.046 | 3436506.069 | 0.9112462 | 0.2489877 | 4912172.482 | 9824344.964 | 0.8576861 | 0.2546501
[9 empty] | 2290193.108 | 3435289.662 | 3.668198 | 2.534827 | 2291304.889 | 3436957.3 | 0.9112406 | 0.2489821 | 4912773.092 | 9825546.184 | 0.8578693 | 0.2548333
[9 empty] | 2290493.905 | 3435740.9 | 3.668438 | 2.535066 | 2291605.702 | 3437408.553 | 0.9112358 | 0.2489773 | 4913373.685 | 9826747.37 | 0.8578942 | 0.2548583
[9 empty] | 2290794.733 | 3436192.1 | 3.668645 | 2.535273 | 2291906.499 | 3437859.7 | 0.9112068 | 0.2489483 | 4913974.279 | 9827948.558 | 0.8578398 | 0.2548039
[9 empty] | 2291095.577 | 3436643.4 | 3.668943 | 2.535571 | 2292207.296 | 3438310.944 | 0.9111947 | 0.2489363 | 4914574.873 | 9829149.746 | 0.8578607 | 0.2548247
[9 empty] | 2291396.421 | 3437094.6 | 3.669204 | 2.535832 | 2292508.093 | 3438762.1 | 0.9111669 | 0.2489084 | 4915175.451 | 9830350.902 | 0.8577981 | 0.2547621
[9 empty] | 2291697.218 | 3437545.827 | 3.66952 | 2.536148 | 2292808.905 | 3439213.4 | 0.91122 | 0.2489615 | 4915776.045 | 9831552.09 | 0.8577941 | 0.2547581
[9 empty] | 2291998.03 | 3437997.045 | 3.669819 | 2.536447 | 2293109.749 | 3439664.6 | 0.9112677 | 0.2490092 | 4916376.654 | 9832753.308 | 0.8577855 | 0.2547496
[9 empty] | 2292298.827 | 3438448.2 | 3.669809 | 2.536438 | 2293410.546 | 3440115.819 | 0.9112948 | 0.2490363 | 4916977.263 | 9833954.526 | 0.8577859 | 0.25475
[9 empty] | 2292599.639 | 3438899.5 | 3.669587 | 2.536216 | 2293711.358 | 3440567.037 | 0.9112798 | 0.2490213 | 4917577.842 | 9835155.684 | 0.8576734 | 0.2546375
[9 empty] | 2292900.436 | 3439350.654 | 3.669401 | 2.536029 | 2294012.202 | 3441018.303 | 0.9112769 | 0.2490184 | 4918178.435 | 9836356.87 | 0.8576105 | 0.2545745
[9 empty] | 2293201.249 | 3439801.9 | 3.669178 | 2.535806 | 2294313.014 | 3441469.521 | 0.9111977 | 0.2489392 | 4918779.029 | 9837558.058 | 0.8576149 | 0.2545789
[9 empty] | 2293502.046 | 3440253.069 | 3.669013 | 2.535641 | 2294613.796 | 3441920.694 | 0.9110399 | 0.2487814 | 4919379.638 | 9838759.276 | 0.8575317 | 0.2544958
[9 empty] | 2293802.858 | 3440704.287 | 3.669064 | 2.535693 | 2294914.608 | 3442371.912 | 0.9108729 | 0.2486144 | 4919980.248 | 9839960.496 | 0.8575563 | 0.2545204
[9 empty] | 2294103.686 | 3441155.529 | 3.669389 | 2.536017 | 2295215.421 | 3442823.1 | 0.9107535 | 0.248495 | 4920580.873 | 9841161.746 | 0.8575818 | 0.2545459
[9 empty] | 2294404.499 | 3441606.7 | 3.669732 | 2.53636 | 2295516.264 | 3443274.396 | 0.9106845 | 0.248426 | 4921181.498 | 9842362.996 | 0.8575397 | 0.2545038
[9 empty] | 2294705.296 | 3442057.944 | 3.670079 | 2.536707 | 2295817.046 | 3443725.569 | 0.9107041 | 0.2484456 | 4921782.123 | 9843564.246 | 0.8582068 | 0.2551709
[9 empty] | 2295006.108 | 3442509.162 | 3.670386 | 2.537014 | 2296117.889 | 3444176.8 | 0.9107881 | 0.2485296 | 4922382.717 | 9844765.434 | 0.8580857 | 0.2550498
[9 empty] | 2295306.905 | 3442960.4 | 3.670713 | 2.537342 | 2296418.702 | 3444628.053 | 0.9108692 | 0.2486107 | 4922983.28 | 9845966.56 | 0.8579398 | 0.2549039
[9 empty] | 2295607.749 | 3443411.6 | 3.67111 | 2.537738 | 2296719.483 | 3445079.2 | 0.9109709 | 0.2487124 | 4923583.889 | 9847167.778 | 0.8573773 | 0.2543414
[9 empty] | 2295908.546 | 3443862.819 | 3.671587 | 2.538216 | 2297020.327 | 3445530.5 | 0.911094 | 0.2488355 | 4924184.483 | 9848368.966 | 0.8573151 | 0.2542792
[9 empty] | 2296209.358 | 3444314.037 | 3.672042 | 2.538671 | 2297321.155 | 3445981.7 | 0.9112257 | 0.2489672 | 4924785.077 | 9849570.154 | 0.8574817 | 0.2544457
[9 empty] | 2296510.186 | 3444765.279 | 3.672581 | 2.539209 | 2297621.983 | 3446433.0 | 0.9113124 | 0.2490539 | 4925385.671 | 9850771.342 | 0.8574027 | 0.2543668
[9 empty] | 2296810.999 | 3445216.5 | 3.673191 | 2.539819 | 2297922.811 | 3446884.2 | 0.9113899 | 0.2491314 | 4925986.28 | 9851972.56 | 0.8573733 | 0.2543374
[9 empty] | 2297111.843 | 3445667.8 | 3.673849 | 2.540477 | 2298223.624 | 3447335.436 | 0.9114767 | 0.2492182 | 4926586.889 | 9853173.778 | 0.8572525 | 0.2542166
[9 empty] | 2297412.655 | 3446119.0 | 3.674513 | 2.541141 | 2298524.468 | 3447786.702 | 0.9115848 | 0.2493263 | 4927187.483 | 9854374.966 | 0.8572442 | 0.2542083
[9 empty] | 2297713.468 | 3446570.202 | 3.675126 | 2.541754 | 2298825.264 | 3448237.896 | 0.9116557 | 0.2493972 | 4927788.077 | 9855576.154 | 0.8572527 | 0.2542168
[9 empty] | 2298014.264 | 3447021.396 | 3.675673 | 2.542302 | 2299126.061 | 3448689.1 | 0.9116911 | 0.2494326 | 4928388.671 | 9856777.342 | 0.8572692 | 0.2542333
[9 empty] | 2298315.077 | 3447472.6 | 3.676199 | 2.542828 | 2299426.905 | 3449140.4 | 0.9117349 | 0.2494764 | 4928989.264 | 9857978.528 | 0.8572982 | 0.2542623
[9 empty] | 2298615.874 | 3447923.811 | 3.676665 | 2.543293 | 2299727.718 | 3449591.577 | 0.911829 | 0.2495705 | 4929589.874 | 9859179.748 | 0.8572776 | 0.2542417
[9 empty] | 2298916.671 | 3448375.0 | 3.677078 | 2.543706 | 2300028.561 | 3450042.8 | 0.9119513 | 0.2496928 | 4930190.452 | 9860380.904 | 0.8572898 | 0.2542539
[9 empty] | 2299217.483 | 3448826.2 | 3.677577 | 2.544205 | 2300329.374 | 3450494.061 | 0.9120483 | 0.2497898 | 4930791.046 | 9861582.092 | 0.8571149 | 0.2540789
[9 empty] | 2299518.28 | 3449277.42 | 3.677918 | 2.544546 | 2300630.155 | 3450945.2 | 0.912136 | 0.2498775 | 4931391.655 | 9862783.31 | 0.8571525 | 0.2541166
[9 empty] | 2299819.093 | 3449728.6 | 3.678336 | 2.544965 | 2300930.968 | 3451396.452 | 0.9121947 | 0.2499363 | 4931992.249 | 9863984.498 | 0.8571107 | 0.2540748
[9 empty] | 2300119.921 | 3450179.9 | 3.678856 | 2.545484 | 2301231.796 | 3451847.694 | 0.9121799 | 0.2499214 | 4932592.843 | 9865185.686 | 0.8570732 | 0.2540373
[9 empty] | 2300420.718 | 3450631.077 | 3.679456 | 2.546084 | 2301532.624 | 3452298.936 | 0.9120922 | 0.2498337 | 4933193.452 | 9866386.904 | 0.8570941 | 0.2540582
[9 empty] | 2300721.561 | 3451082.3 | 3.67996 | 2.546588 | 2301833.405 | 3452750.1 | 0.9120082 | 0.2497497 | 4933794.046 | 9867588.092 | 0.8569775 | 0.2539416
[9 empty] | 2301022.374 | 3451533.561 | 3.680614 | 2.547243 | 2302134.233 | 3453201.3 | 0.911929 | 0.2496705 | 4934394.655 | 9868789.31 | 0.8570275 | 0.2539915
[9 empty] | 2301323.171 | 3451984.8 | 3.681278 | 2.547906 | 2302435.014 | 3453652.521 | 0.9118461 | 0.2495876 | 4934995.249 | 9869990.498 | 0.8569733 | 0.2539374
[9 empty] | 2301624.014 | 3452436.021 | 3.681914 | 2.548542 | 2302735.827 | 3454103.7 | 0.9117948 | 0.2495363 | 4935595.874 | 9871191.748 | 0.8570194 | 0.2539835
[9 empty] | 2301924.811 | 3452887.2 | 3.682462 | 2.549091 | 2303036.655 | 3454555.0 | 0.9117651 | 0.2495066 | 4936196.483 | 9872392.966 | 0.8570064 | 0.2539705
[9 empty] | 2302225.624 | 3453338.436 | 3.683019 | 2.549648 | 2303337.452 | 3455006.178 | 0.9117446 | 0.2494861 | 4936797.093 | 9873594.186 | 0.8568775 | 0.2538416
[9 empty] | 2302526.436 | 3453789.654 | 3.683486 | 2.550114 | 2303638.264 | 3455457.396 | 0.9117138 | 0.2494553 | 4937397.702 | 9874795.404 | 0.8569819 | 0.2539459
[9 empty] | 2302827.233 | 3454240.8 | 3.683878 | 2.550506 | 2303939.061 | 3455908.6 | 0.9116773 | 0.2494188 | 4937998.28 | 9875996.56 | 0.8568397 | 0.2538038
[9 empty] | 2303128.046 | 3454692.069 | 3.684329 | 2.550957 | 2304239.874 | 3456359.811 | 0.9116362 | 0.2493777 | 4938598.874 | 9877197.748 | 0.8568271 | 0.2537912
[9 empty] | 2303428.843 | 3455143.3 | 3.684729 | 2.551357 | 2304540.702 | 3456811.053 | 0.9116166 | 0.2493581 | 4939199.483 | 9878398.966 | 0.8568648 | 0.2538289
[9 empty] | 2303729.687 | 3455594.5 | 3.685124 | 2.551752 | 2304841.499 | 3457262.2 | 0.9116017 | 0.2493432 | 4939800.061 | 9879600.122 | 0.8568982 | 0.2538623
[9 empty] | 2304030.484 | 3456045.726 | 3.685523 | 2.552151 | 2305142.343 | 3457713.5 | 0.9116044 | 0.2493459 | 4940400.655 | 9880801.31 | 0.8568857 | 0.2538498
[9 empty] | 2304331.281 | 3456496.9 | 3.685993 | 2.552621 | 2305443.14 | 3458164.71 | 0.9116279 | 0.2493694 | 4941001.264 | 9882002.528 | 0.8569023 | 0.2538663
[9 empty] | 2304632.094 | 3456948.141 | 3.686472 | 2.5531 | 2305743.953 | 3458615.9 | 0.9116456 | 0.2493871 | 4941601.874 | 9883203.748 | 0.8568317 | 0.2537957
[9 empty] | 2304932.906 | 3457399.359 | 3.68721 | 2.553838 | 2306044.75 | 3459067.125 | 0.9116204 | 0.2493619 | 4942202.452 | 9884404.904 | 0.8568943 | 0.2538584
[9 empty] | 2305233.703 | 3457850.6 | 3.687784 | 2.554413 | 2306345.562 | 3459518.343 | 0.911598 | 0.2493395 | 4942803.03 | 9885606.06 | 0.8567981 | 0.2537622
[9 empty] | 2305534.531 | 3458301.8 | 3.688387 | 2.555015 | 2306646.359 | 3459969.5 | 0.9115794 | 0.2493209 | 4943403.624 | 9886807.248 | 0.8567273 | 0.2536914
[9 empty] | 2305835.359 | 3458753.0 | 3.689209 | 2.555837 | 2306947.172 | 3460420.758 | 0.9115625 | 0.249304 | 4944004.219 | 9888008.438 | 0.8568107 | 0.2537748
[9 empty] | 2306136.187 | 3459204.3 | 3.690063 | 2.556692 | 2307247.969 | 3460872.0 | 0.9115531 | 0.2492946 | 4944604.812 | 9889209.624 | 0.8567354 | 0.2536995
[9 empty] | 2306437.031 | 3459655.5 | 3.690553 | 2.557181 | 2307548.765 | 3461323.1 | 0.911584 | 0.2493255 | 4945205.422 | 9890410.844 | 0.8568108 | 0.2537749
[9 empty] | 2306737.875 | 3460106.8 | 3.691 | 2.557628 | 2307849.609 | 3461774.4 | 0.9116223 | 0.2493638 | 4945806.031 | 9891612.062 | 0.8568318 | 0.2537959
[9 empty] | 2307038.687 | 3460558.0 | 3.691492 | 2.558121 | 2308150.406 | 3462225.609 | 0.9116633 | 0.2494048 | 4946406.594 | 9892813.188 | 0.85689 | 0.2538541
[9 empty] | 2307339.484 | 3461009.226 | 3.691871 | 2.558499 | 2308451.25 | 3462676.875 | 0.9116848 | 0.2494263 | 4947007.203 | 9894014.406 | 0.856819 | 0.2537831
[9 empty] | 2307640.297 | 3461460.4 | 3.692305 | 2.558933 | 2308752.047 | 3463128.1 | 0.9116998 | 0.2494413 | 4947607.797 | 9895215.594 | 0.8569275 | 0.2538915
[9 empty] | 2307941.078 | 3461911.617 | 3.692768 | 2.559397 | 2309052.844 | 3463579.266 | 0.9117249 | 0.2494664 | 4948208.375 | 9896416.75 | 0.8568857 | 0.2538498
[9 empty] | 2308241.89 | 3462362.835 | 3.693279 | 2.559907 | 2309353.656 | 3464030.484 | 0.9117278 | 0.2494693 | 4948809 | 9897618 | 0.8569187 | 0.2538828
[9 empty] | 2308542.687 | 3462814.0 | 3.693648 | 2.560276 | 2309654.453 | 3464481.7 | 0.9116942 | 0.2494357 | 4949409.594 | 9898819.188 | 0.8569273 | 0.2538913
[9 empty] | 2308843.515 | 3463265.3 | 3.694333 | 2.560961 | 2309955.281 | 3464932.9 | 0.9116615 | 0.249403 | 4950010.203 | 9900020.406 | 0.8568815 | 0.2538456
[9 empty] | 2309144.312 | 3463716.468 | 3.695054 | 2.561682 | 2310256.094 | 3465384.141 | 0.9116894 | 0.249431 | 4950610.797 | 9901221.594 | 0.8569567 | 0.2539207
[9 empty] | 2309445.14 | 3464167.71 | 3.695765 | 2.562393 | 2310556.922 | 3465835.383 | 0.9116754 | 0.2494169 | 4951211.406 | 9902422.812 | 0.8569569 | 0.2539209
[9 empty] | 2309745.984 | 3464618.976 | 3.696336 | 2.562965 | 2310857.734 | 3466286.601 | 0.9116595 | 0.249401 | 4951812.015 | 9903624.03 | 0.8570236 | 0.2539877
[9 empty] | 2310046.781 | 3465070.2 | 3.697127 | 2.563755 | 2311158.531 | 3466737.8 | 0.9116791 | 0.2494206 | 4952412.594 | 9904825.188 | 0.8570069 | 0.2539709
[9 empty] | 2310347.578 | 3465521.367 | 3.697889 | 2.564517 | 2311459.344 | 3467189.016 | 0.911722 | 0.2494635 | 4953013.187 | 9906026.374 | 0.8569567 | 0.2539207
[9 empty] | 2310648.422 | 3465972.633 | 3.698415 | 2.565043 | 2311760.14 | 3467640.21 | 0.9117611 | 0.2495026 | 4953613.797 | 9907227.594 | 0.8570359 | 0.254
[9 empty] | 2310949.25 | 3466423.875 | 3.698718 | 2.565346 | 2312060.969 | 3468091.5 | 0.9118349 | 0.2495764 | 4954214.39 | 9908428.78 | 0.8570234 | 0.2539875
[9 empty] | 2311250.109 | 3466875.2 | 3.699081 | 2.565709 | 2312361.797 | 3468542.7 | 0.9118936 | 0.2496351 | 4954814.984 | 9909629.968 | 0.8569901 | 0.2539542
[9 empty] | 2311550.922 | 3467326.383 | 3.699627 | 2.566256 | 2312662.609 | 3468993.9 | 0.9119234 | 0.249665 | 4955415.547 | 9910831.094 | 0.8570233 | 0.2539873
[9 empty] | 2311851.765 | 3467777.6 | 3.700076 | 2.566704 | 2312963.437 | 3469445.2 | 0.9119728 | 0.2497143 | 4956016.156 | 9912032.312 | 0.8571235 | 0.2540876
[9 empty] | 2312152.562 | 3468228.843 | 3.700572 | 2.5672 | 2313264.281 | 3469896.4 | 0.9120372 | 0.2497787 | 4956616.75 | 9913233.5 | 0.8570483 | 0.2540124
[9 empty] | 2312453.406 | 3468680.109 | 3.701106 | 2.567734 | 2313565.078 | 3470347.617 | 0.9120567 | 0.2497982 | 4957217.375 | 9914434.75 | 0.8570151 | 0.2539792
[9 empty] | 2312754.203 | 3469131.3 | 3.701754 | 2.568383 | 2313865.89 | 3470798.835 | 0.9120697 | 0.2498112 | 4957817.953 | 9915635.906 | 0.8571068 | 0.2540709
[9 empty] | 2313055 | 3469582.5 | 3.702491 | 2.56912 | 2314166.703 | 3471250.1 | 0.9120575 | 0.249799 | 4958418.547 | 9916837.094 | 0.8570817 | 0.2540458
[9 empty] | 2313355.828 | 3470033.742 | 3.703267 | 2.569895 | 2314467.547 | 3471701.3 | 0.9121116 | 0.2498531 | 4959019.156 | 9918038.312 | 0.8570775 | 0.2540415
[9 empty] | 2313656.609 | 3470484.9 | 3.703943 | 2.570571 | 2314768.344 | 3472152.516 | 0.9121946 | 0.2499361 | 4959619.75 | 9919239.5 | 0.8571777 | 0.2541418
[9 empty] | 2313957.437 | 3470936.2 | 3.704586 | 2.571215 | 2315069.156 | 3472603.734 | 0.9122664 | 0.2500079 | 4960220.359 | 9920440.718 | 0.8571651 | 0.2541291
[9 empty] | 2314258.281 | 3471387.4 | 3.705361 | 2.571989 | 2315369.984 | 3473054.976 | 0.9123112 | 0.2500527 | 4960820.953 | 9921641.906 | 0.8572027 | 0.2541667
[9 empty] | 2314559.094 | 3471838.641 | 3.7061 | 2.572728 | 2315670.812 | 3473506.218 | 0.9123766 | 0.2501181 | 4961421.547 | 9922843.094 | 0.8570608 | 0.2540249
[9 empty] | 2314859.89 | 3472289.835 | 3.70687 | 2.573498 | 2315971.656 | 3473957.484 | 0.9124541 | 0.2501956 | 4962022.14 | 9924044.28 | 0.8571193 | 0.2540833
[9 empty] | 2315160.672 | 3472741.008 | 3.707713 | 2.574341 | 2316272.469 | 3474408.7 | 0.9125222 | 0.2502637 | 4962622.734 | 9925245.468 | 0.8571609 | 0.254125
[9 empty] | 2315461.484 | 3473192.226 | 3.714532 | 2.581161 | 2316573.265 | 3474859.9 | 0.9125799 | 0.2503214 | 4963223.344 | 9926446.688 | 0.8570362 | 0.2540003
[9 empty] | 2315762.328 | 3473643.492 | 3.724075 | 2.590704 | 2316874.078 | 3475311.117 | 0.9126312 | 0.2503727 | 4963823.937 | 9927647.874 | 0.8572027 | 0.2541668
[9 empty] | 2316063.125 | 3474094.7 | 3.734865 | 2.601494 | 2317174.906 | 3475762.359 | 0.9126899 | 0.2504314 | 4964424.531 | 9928849.062 | 0.8572607 | 0.2542247
[9 empty] | 2316363.922 | 3474545.883 | 3.746641 | 2.613269 | 2317475.703 | 3476213.6 | 0.9127401 | 0.2504816 | 4965025.126 | 9930050.252 | 0.8571523 | 0.2541164
[9 empty] | 2316664.719 | 3474997.1 | 3.759138 | 2.625766 | 2317776.515 | 3476664.8 | 0.9127868 | 0.2505283 | 4965625.704 | 9931251.408 | 0.85719 | 0.2541541
[9 empty] | 2316965.515 | 3475448.3 | 3.76629 | 2.632918 | 2318077.312 | 3477115.968 | 0.912868 | 0.2506095 | 4966226.313 | 9932452.626 | 0.8571984 | 0.2541625
[9 empty] | 2317266.312 | 3475899.468 | 3.77114 | 2.637769 | 2318378.109 | 3477567.2 | 0.9129492 | 0.2506907 | 4966826.923 | 9933653.846 | 0.8572359 | 0.2541999
[9 empty] | 2317567.156 | 3476350.734 | 3.775298 | 2.641926 | 2318678.922 | 3478018.383 | 0.9130127 | 0.2507542 | 4967427.532 | 9934855.064 | 0.8571151 | 0.2540792
[9 empty] | 2317867.953 | 3476801.9 | 3.778847 | 2.645475 | 2318979.719 | 3478469.6 | 0.9130679 | 0.2508094 | 4968028.126 | 9936056.252 | 0.8572567 | 0.2542208
[9 empty] | 2318168.765 | 3477253.1 | 3.782041 | 2.648669 | 2319280.531 | 3478920.8 | 0.9131127 | 0.2508542 | 4968628.751 | 9937257.502 | 0.857219 | 0.2541831
[9 empty] | 2318469.578 | 3477704.367 | 3.784969 | 2.651597 | 2319581.328 | 3479371.992 | 0.913138 | 0.2508795 | 4969229.345 | 9938458.69 | 0.8572152 | 0.2541793
[9 empty] | 2318770.422 | 3478155.633 | 3.78769 | 2.654318 | 2319882.156 | 3479823.234 | 0.9131343 | 0.2508758 | 4969829.938 | 9939659.876 | 0.8571569 | 0.2541209
[9 empty] | 2319071.234 | 3478606.851 | 3.790204 | 2.656833 | 2320182.969 | 3480274.5 | 0.9131446 | 0.2508861 | 4970430.532 | 9940861.064 | 0.8571903 | 0.2541543
[9 empty] | 2319372.047 | 3479058.1 | 3.792616 | 2.659244 | 2320483.797 | 3480725.7 | 0.9131754 | 0.2509169 | 4971031.126 | 9942062.252 | 0.8571193 | 0.2540833
[9 empty] | 2319672.844 | 3479509.266 | 3.79491 | 2.661539 | 2320784.625 | 3481176.9 | 0.913181 | 0.2509225 | 4971631.735 | 9943263.47 | 0.8573023 | 0.2542664
[9 empty] | 2319973.672 | 3479960.508 | 3.797065 | 2.663694 | 2321085.437 | 3481628.2 | 0.9131586 | 0.2509001 | 4972232.329 | 9944464.658 | 0.8571816 | 0.2541457
[9 empty] | 2320274.484 | 3480411.726 | 3.79908 | 2.665708 | 2321386.281 | 3482079.4 | 0.913152 | 0.2508935 | 4972832.938 | 9945665.876 | 0.8572234 | 0.2541875
[9 empty] | 2320575.281 | 3480862.9 | 3.801131 | 2.66776 | 2321687.078 | 3482530.617 | 0.9131455 | 0.250887 | 4973433.548 | 9946867.096 | 0.8572695 | 0.2542335
[9 empty] | 2320876.078 | 3481314.117 | 3.803065 | 2.669693 | 2321987.875 | 3482981.8 | 0.9131408 | 0.2508823 | 4974034.157 | 9948068.314 | 0.8570985 | 0.2540625
[9 empty] | 2321176.875 | 3481765.3 | 3.804867 | 2.671496 | 2322288.687 | 3483433.0 | 0.9131566 | 0.2508981 | 4974634.751 | 9949269.502 | 0.8567025 | 0.2536665
[9 empty] | 2321477.672 | 3482216.508 | 3.806625 | 2.673253 | 2322589.469 | 3483884.2 | 0.9131547 | 0.2508962 | 4975235.36 | 9950470.72 | 0.8566191 | 0.2535832
[9 empty] | 2321778.515 | 3482667.8 | 3.808501 | 2.67513 | 2322890.297 | 3484335.4 | 0.9131361 | 0.2508776 | 4975835.954 | 9951671.908 | 0.8565108 | 0.2534749
[9 empty] | 2322079.312 | 3483118.968 | 3.810303 | 2.676931 | 2323191.14 | 3484786.71 | 0.913122 | 0.2508635 | 4976436.548 | 9952873.096 | 0.8566357 | 0.2535998
[9 empty] | 2322380.14 | 3483570.21 | 3.812096 | 2.678724 | 2323491.937 | 3485237.9 | 0.9130941 | 0.2508356 | 4977037.157 | 9954074.314 | 0.8567275 | 0.2536916
[9 empty] | 2322680.969 | 3484021.5 | 3.813842 | 2.68047 | 2323792.734 | 3485689.101 | 0.9130483 | 0.2507899 | 4977637.735 | 9955275.47 | 0.8566605 | 0.2536246
[9 empty] | 2322981.765 | 3484472.6 | 3.815644 | 2.682273 | 2324093.547 | 3486140.3 | 0.9130156 | 0.2507571 | 4978238.345 | 9956476.69 | 0.8568151 | 0.2537791
[9 empty] | 2323282.578 | 3484923.867 | 3.817379 | 2.684008 | 2324394.344 | 3486591.516 | 0.9129736 | 0.2507151 | 4978838.954 | 9957677.908 | 0.8570112 | 0.2539753
[9 empty] | 2323583.375 | 3485375.1 | 3.819092 | 2.685721 | 2324695.172 | 3487042.758 | 0.9129596 | 0.2507011 | 4979439.563 | 9958879.126 | 0.8570944 | 0.2540585
[9 empty] | 2323884.203 | 3485826.3 | 3.820916 | 2.687544 | 2324995.984 | 3487493.976 | 0.912938 | 0.2506795 | 4980040.157 | 9960080.314 | 0.8571151 | 0.2540791
[9 empty] | 2324185.015 | 3486277.5 | 3.822651 | 2.689279 | 2325296.812 | 3487945.218 | 0.9129193 | 0.2506609 | 4980640.735 | 9961281.47 | 0.8574441 | 0.2544082
[9 empty] | 2324485.812 | 3486728.718 | 3.824374 | 2.691002 | 2325597.625 | 3488396.4 | 0.912895 | 0.2506366 | 4981241.36 | 9962482.72 | 0.857261 | 0.2542251
[9 empty] | 2324786.61 | 3487179.915 | 3.826096 | 2.692724 | 2325898.422 | 3488847.633 | 0.9128932 | 0.2506347 | 4981841.954 | 9963683.908 | 0.8572653 | 0.2542293
[9 empty] | 2325087.423 | 3487631.1 | 3.827781 | 2.69441 | 2326199.234 | 3489298.851 | 0.9128913 | 0.2506329 | 4982442.563 | 9964885.126 | 0.8573524 | 0.2543165
[9 empty] | 2325388.251 | 3488082.4 | 3.82939 | 2.696019 | 2326500.048 | 3489750.072 | 0.9128942 | 0.2506357 | 4983043.173 | 9966086.346 | 0.8574231 | 0.2543872
[9 empty] | 2325689.079 | 3488533.6 | 3.830155 | 2.696783 | 2326800.845 | 3490201.3 | 0.9128979 | 0.2506394 | 4983643.751 | 9967287.502 | 0.8574523 | 0.2544164
[9 empty] | 2325989.876 | 3488984.814 | 3.83114 | 2.697769 | 2327101.657 | 3490652.5 | 0.9128672 | 0.2506087 | 4984244.376 | 9968488.752 | 0.8574897 | 0.2544538
[9 empty] | 2326290.72 | 3489436.08 | 3.832444 | 2.699072 | 2327402.485 | 3491103.7 | 0.9128309 | 0.2505724 | 4984844.954 | 9969689.908 | 0.8575313 | 0.2544954
[9 empty] | 2326591.516 | 3489887.274 | 3.833734 | 2.700362 | 2327703.298 | 3491554.947 | 0.9128131 | 0.2505546 | 4985445.548 | 9970891.096 | 0.8576565 | 0.2546205
[13 empty] | 2328004.126 | 3492006.189 | 0.9128197 | 0.2505612 | 4986046.157 | 9972092.314 | 0.8577648 | 0.2547289
[13 empty] | 2328304.954 | 3492457.431 | 0.9127982 | 0.2505397 | 4986646.752 | 9973293.504 | 0.8578484 | 0.2548125
[13 empty] | 2328605.751 | 3492908.6 | 0.9127673 | 0.2505088 | 4987247.377 | 9974494.754 | 0.8578359 | 0.2547999
[13 empty] | 2328906.548 | 3493359.822 | 0.9127486 | 0.2504901 | 4987847.955 | 9975695.91 | 0.8578071 | 0.2547711
[13 empty] | 2329207.391 | 3493811.1 | 0.9127271 | 0.2504687 | 4988448.549 | 9976897.098 | 0.8578859 | 0.25485
[13 empty] | 2329508.235 | 3494262.4 | 0.9127076 | 0.2504491 | 4989049.142 | 9978098.284 | 0.8579817 | 0.2549457
[13 empty] | 2329809.032 | 3494713.548 | 0.9127011 | 0.2504426 | 4989649.752 | 9979299.504 | 0.8580817 | 0.2550457
[13 empty] | 2330109.829 | 3495164.7 | 0.912688 | 0.2504295 | 4990250.361 | 9980500.722 | 0.8580568 | 0.2550209
[13 empty] | 2330410.626 | 3495615.939 | 0.9126619 | 0.2504034 | 4990850.955 | 9981701.91 | 0.8581191 | 0.2550831
[13 empty] | 2330711.47 | 3496067.205 | 0.9126414 | 0.2503829 | 4991451.564 | 9982903.128 | 0.8582065 | 0.2551706
[13 empty] | 2331012.251 | 3496518.4 | 0.9126236 | 0.2503651 | 4992052.158 | 9984104.316 | 0.8582692 | 0.2552333
[13 empty] | 2331313.063 | 3496969.6 | 0.9125863 | 0.2503278 | 4992652.752 | 9985305.504 | 0.8583025 | 0.2552666
[13 empty] | 2331613.891 | 3497420.8 | 0.9125519 | 0.2502934 | 4993253.346 | 9986506.692 | 0.8584188 | 0.2553829
[13 empty] | 2331914.673 | 3497872.0 | 0.9125155 | 0.250257 | 4993853.955 | 9987707.91 | 0.8584277 | 0.2553917
[13 empty] | 2332215.485 | 3498323.2 | 0.9124885 | 0.25023 | 4994454.564 | 9988909.128 | 0.8584941 | 0.2554581
[13 empty] | 2332516.329 | 3498774.5 | 0.9124578 | 0.2501993 | 4995055.142 | 9990110.284 | 0.8585273 | 0.2554914
[13 empty] | 2332817.141 | 3499225.7 | 0.9124112 | 0.2501527 | 4995655.736 | 9991311.472 | 0.8586149 | 0.255579
[13 empty] | 2333117.923 | 3499676.9 | 0.9123693 | 0.2501108 | 4996256.346 | 9992512.692 | 0.8585523 | 0.2555164
[13 empty] | 2333418.735 | 3500128.1 | 0.9123422 | 0.2500837 | 4996856.955 | 9993713.91 | 0.8585439 | 0.2555079
[13 empty] | 2333719.579 | 3500579.4 | 0.9123367 | 0.2500782 | 4997457.564 | 9994915.128 | 0.8586397 | 0.2556038
[13 empty] | 2334020.391 | 3501030.6 | 0.9123273 | 0.2500688 | 4998058.158 | 9996116.316 | 0.8586861 | 0.2556502
[13 empty] | 2334321.188 | 3501481.782 | 0.912318 | 0.2500595 | 4998658.767 | 9997317.534 | 0.8590731 | 0.2560372
[13 empty] | 2334621.985 | 3501933.0 | 0.9123086 | 0.2500501 | 4999259.346 | 9998518.692 | 0.8592941 | 0.2562581
[13 empty] | 2334922.813 | 3502384.2 | 0.9123095 | 0.250051 | 4999859.924 | 9999719.848 | 0.8593982 | 0.2563623
[13 empty] | 2335223.657 | 3502835.5 | 0.9123319 | 0.2500734 | 5000460.517 | 10000921.0 | 0.8595108 | 0.2564749
[13 empty] | 2335524.47 | 3503286.705 | 0.9123374 | 0.2500789 | 5001061.142 | 10002122.3 | 0.8594023 | 0.2563664
[13 empty] | 2335825.266 | 3503737.899 | 0.912329 | 0.2500705 | 5001661.736 | 10003323.5 | 0.8595652 | 0.2565293
[13 empty] | 2336126.079 | 3504189.1 | 0.9123066 | 0.2500481 | 5002262.33 | 10004524.66 | 0.8594775 | 0.2564416
[13 empty] | 2336426.907 | 3504640.4 | 0.9123215 | 0.250063 | 5002862.924 | 10005725.8 | 0.8594151 | 0.2563791
[13 empty] | 2336727.704 | 3505091.556 | 0.9123374 | 0.2500789 | 5003463.517 | 10006927.0 | 0.8594191 | 0.2563831
[13 empty] | 2337028.532 | 3505542.798 | 0.9123281 | 0.2500696 | 5004064.111 | 10008128.2 | 0.8594567 | 0.2564208
[13 empty] | 2337329.36 | 3505994.04 | 0.9123151 | 0.2500566 | 5004664.721 | 10009329.4 | 0.8593275 | 0.2562916
[13 empty] | 2337630.188 | 3506445.282 | 0.9123132 | 0.2500547 | 5005265.33 | 10010530.66 | 0.8592942 | 0.2562583
[13 empty] | 2337930.985 | 3506896.5 | 0.9123132 | 0.2500547 | 5005865.924 | 10011731.8 | 0.8593442 | 0.2563083
[13 empty] | 2338231.782 | 3507347.673 | 0.9122992 | 0.2500407 | 5006466.533 | 10012933.1 | 0.859136 | 0.2561001
[13 empty] | 2338532.61 | 3507798.915 | 0.9122778 | 0.2500193 | 5007067.142 | 10014134.3 | 0.8591858 | 0.2561499
[13 empty] | 2338833.423 | 3508250.1 | 0.9122338 | 0.2499753 | 5007667.737 | 10015335.5 | 0.8593317 | 0.2562958
[13 empty] | 2339134.266 | 3508701.399 | 0.91219 | 0.2499315 | 5008268.331 | 10016536.7 | 0.8594025 | 0.2563666
[13 empty] | 2339435.063 | 3509152.6 | 0.9121742 | 0.2499157 | 5008868.94 | 10017737.88 | 0.8592859 | 0.25625
[13 empty] | 2339735.876 | 3509603.814 | 0.9121696 | 0.2499111 | 5009469.534 | 10018939.1 | 0.8593483 | 0.2563123
[13 empty] | 2340036.657 | 3510055.0 | 0.9121426 | 0.2498841 | 5010070.128 | 10020140.3 | 0.8593735 | 0.2563375
[13 empty] | 2340337.501 | 3510506.3 | 0.9120895 | 0.249831 | 5010670.722 | 10021341.4 | 0.8593941 | 0.2563582
[13 empty] | 2340638.329 | 3510957.5 | 0.9120802 | 0.2498217 | 5011271.315 | 10022542.63 | 0.8594733 | 0.2564374
[13 empty] | 2340939.141 | 3511408.7 | 0.9121016 | 0.2498431 | 5011871.925 | 10023743.85 | 0.8593441 | 0.2563082
[13 empty] | 2341239.97 | 3511859.955 | 0.9120979 | 0.2498394 | 5012472.534 | 10024945.1 | 0.859315 | 0.2562791
[13 empty] | 2341540.813 | 3512311.2 | 0.9120988 | 0.2498403 | 5013073.112 | 10026146.2 | 0.8593107 | 0.2562747
[13 empty] | 2341841.61 | 3512762.415 | 0.9121081 | 0.2498496 | 5013673.69 | 10027347.38 | 0.8593149 | 0.2562789
[13 empty] | 2342142.423 | 3513213.6 | 0.9121062 | 0.2498477 | 5014274.3 | 10028548.6 | 0.8593735 | 0.2563375
[13 empty] | 2342443.22 | 3513664.83 | 0.9120866 | 0.2498281 | 5014874.893 | 10029749.8 | 0.8593193 | 0.2562833
[13 empty] | 2342744.001 | 3514116.0 | 0.9120725 | 0.249814 | 5015475.518 | 10030951.0 | 0.8594233 | 0.2563874
[13 empty] | 2343044.829 | 3514567.2 | 0.9120631 | 0.2498046 | 5016076.081 | 10032152.2 | 0.8594228 | 0.2563869
[13 empty] | 2343345.626 | 3515018.439 | 0.9120482 | 0.2497897 | 5016676.69 | 10033353.38 | 0.8594112 | 0.2563753
[13 empty] | 2343646.454 | 3515469.681 | 0.9120249 | 0.2497664 | 5017277.268 | 10034554.5 | 0.8593401 | 0.2563041
[13 empty] | 2343947.266 | 3515920.899 | 0.9120118 | 0.2497533 | 5017877.878 | 10035755.8 | 0.8593148 | 0.2562789
[13 empty] | 2344248.079 | 3516372.1 | 0.91201 | 0.2497515 | 5018478.472 | 10036956.9 | 0.8594439 | 0.256408
[13 empty] | 2344548.876 | 3516823.314 | 0.9119876 | 0.2497291 | 5019079.081 | 10038158.2 | 0.8595231 | 0.2564872
[13 empty] | 2344849.688 | 3517274.532 | 0.9119726 | 0.2497141 | 5019679.659 | 10039359.3 | 0.8595653 | 0.2565294
[13 empty] | 2345150.485 | 3517725.7 | 0.9119661 | 0.2497076 | 5020280.253 | 10040560.5 | 0.8596149 | 0.2565789
[13 empty] | 2345451.313 | 3518177.0 | 0.9119596 | 0.2497011 | 5020880.847 | 10041761.7 | 0.8596319 | 0.2565959
[13 empty] | 2345752.126 | 3518628.189 | 0.9119409 | 0.2496824 | 5021481.44 | 10042962.88 | 0.8597528 | 0.2567169
[13 empty] | 2346052.938 | 3519079.407 | 0.911925 | 0.2496665 | 5022082.018 | 10044164.0 | 0.8597524 | 0.2567165
[13 empty] | 2346353.735 | 3519530.6 | 0.9118951 | 0.2496367 | 5022682.612 | 10045365.2 | 0.8598399 | 0.2568039
[13 empty] | 2346654.548 | 3519981.822 | 0.9118914 | 0.2496329 | 5023283.206 | 10046566.4 | 0.8599737 | 0.2569378
[13 empty] | 2346955.345 | 3520433.0 | 0.9118886 | 0.2496301 | 5023883.8 | 10047767.6 | 0.8600987 | 0.2570628
[13 empty] | 2347256.188 | 3520884.282 | 0.9118867 | 0.2496282 | 5024484.425 | 10048968.85 | 0.8601402 | 0.2571043
[13 empty] | 2347557.033 | 3521335.5 | 0.9118848 | 0.2496263 | 5025085.018 | 10050170.0 | 0.8602238 | 0.2571879
[13 empty] | 2347857.83 | 3521786.745 | 0.9118876 | 0.2496291 | 5025685.612 | 10051371.2 | 0.8602647 | 0.2572287
[13 empty] | 2348158.627 | 3522237.9 | 0.9118839 | 0.2496254 | 5026286.222 | 10052572.4 | 0.8603859 | 0.25735
[13 empty] | 2348459.455 | 3522689.2 | 0.9118755 | 0.249617 | 5026886.831 | 10053773.7 | 0.8603522 | 0.2573163
[13 empty] | 2348760.236 | 3523140.354 | 0.911854 | 0.2495955 | 5027487.44 | 10054974.88 | 0.860423 | 0.2573871
[13 empty] | 2349061.064 | 3523591.596 | 0.9118419 | 0.2495834 | 5028088.034 | 10056176.1 | 0.8604481 | 0.2574122
[13 empty] | 2349361.877 | 3524042.8 | 0.9118409 | 0.2495824 | 5028688.629 | 10057377.3 | 0.8604733 | 0.2574374
[13 empty] | 2349662.674 | 3524494.011 | 0.9118307 | 0.2495722 | 5029289.238 | 10058578.5 | 0.8607604 | 0.2577245
[13 empty] | 2349963.486 | 3524945.229 | 0.9118279 | 0.2495694 | 5029889.832 | 10059779.7 | 0.860723 | 0.2576871
[13 empty] | 2350264.283 | 3525396.4 | 0.9118326 | 0.2495741 | 5030490.457 | 10060980.9 | 0.8606023 | 0.2575663
[13 empty] | 2350565.111 | 3525847.7 | 0.9118195 | 0.249561 | 5031091.066 | 10062182.1 | 0.8607149 | 0.2576789
[13 empty] | 2350865.924 | 3526298.886 | 0.911814 | 0.2495555 | 5031691.66 | 10063383.32 | 0.8608523 | 0.2578164
[13 empty] | 2351166.721 | 3526750.1 | 0.9118084 | 0.2495499 | 5032292.269 | 10064584.5 | 0.8609651 | 0.2579291
[13 empty] | 2351467.533 | 3527201.3 | 0.9118075 | 0.249549 | 5032892.879 | 10065785.8 | 0.8609693 | 0.2579333
[13 empty] | 2351768.346 | 3527652.519 | 0.9117935 | 0.249535 | 5033493.441 | 10066986.9 | 0.8610528 | 0.2580169
[13 empty] | 2352069.158 | 3528103.737 | 0.9117935 | 0.249535 | 5034094.051 | 10068188.1 | 0.8611941 | 0.2581582
[13 empty] | 2352369.971 | 3528555.0 | 0.9117889 | 0.2495304 | 5034694.66 | 10069389.32 | 0.8613983 | 0.2583624
[13 empty] | 2352670.767 | 3529006.2 | 0.9117749 | 0.2495164 | 5035295.269 | 10070590.5 | 0.8612817 | 0.2582457
[13 empty] | 2352971.596 | 3529457.394 | 0.9117571 | 0.2494987 | 5035895.863 | 10071791.7 | 0.8613821 | 0.2583461
[13 empty] | 2353272.392 | 3529908.588 | 0.911745 | 0.2494866 | 5036496.441 | 10072992.9 | 0.8614236 | 0.2583877
[13 empty] | 2353573.205 | 3530359.8 | 0.9117338 | 0.2494753 | 5037097.035 | 10074194.07 | 0.8614527 | 0.2584167
[13 empty] | 2353874.017 | 3530811.0 | 0.9117245 | 0.249466 | 5037697.629 | 10075395.3 | 0.8615523 | 0.2585164
[13 empty] | 2354174.814 | 3531262.221 | 0.9117376 | 0.2494791 | 5038298.223 | 10076596.4 | 0.8616317 | 0.2585957
[13 empty] | 2354475.642 | 3531713.463 | 0.9117534 | 0.2494949 | 5038898.832 | 10077797.7 | 0.8616691 | 0.2586332
[13 empty] | 2354776.439 | 3532164.7 | 0.9117684 | 0.2495099 | 5039499.441 | 10078998.9 | 0.8617067 | 0.2586708
[13 empty] | 2355077.236 | 3532615.854 | 0.9117656 | 0.2495071 | 5040100.051 | 10080200.1 | 0.8618151 | 0.2587791
[13 empty] | 2355378.064 | 3533067.096 | 0.9117478 | 0.2494893 | 5040700.644 | 10081401.3 | 0.8618279 | 0.2587919
[13 empty] | 2355678.892 | 3533518.338 | 0.9118253 | 0.2495668 | 5041301.223 | 10082602.4 | 0.8619522 | 0.2589163
[13 empty] | 2355979.721 | 3533969.6 | 0.9119727 | 0.2497142 | 5041901.832 | 10083803.7 | 0.8621025 | 0.2590665
[13 empty] | 2356280.517 | 3534420.8 | 0.9121342 | 0.2498757 | 5042502.426 | 10085004.9 | 0.8622483 | 0.2592123
[13 empty] | 2356581.299 | 3534871.9 | 0.9122917 | 0.2500333 | 5043103.019 | 10086206.0 | 0.8622151 | 0.2591792
[13 empty] | 2356882.142 | 3535323.213 | 0.912441 | 0.2501825 | 5043703.629 | 10087407.3 | 0.8622275 | 0.2591915
[13 empty] | 2357182.955 | 3535774.4 | 0.9124642 | 0.2502057 | 5044304.223 | 10088608.4 | 0.8622776 | 0.2592417
[13 empty] | 2357483.767 | 3536225.7 | 0.9124213 | 0.2501629 | 5044904.785 | 10089809.57 | 0.8623148 | 0.2592789
[13 empty] | 2357784.564 | 3536676.846 | 0.9123456 | 0.2500871 | 5045505.394 | 10091010.8 | 0.8623359 | 0.2593
[13 empty] | 2358085.361 | 3537128.0 | 0.9122692 | 0.2500107 | 5046106.004 | 10092212.0 | 0.8624899 | 0.259454
[13 empty] | 2358386.158 | 3537579.237 | 0.9122002 | 0.2499417 | 5046706.613 | 10093413.2 | 0.8626065 | 0.2595706
[13 empty] | 2358686.955 | 3538030.4 | 0.912176 | 0.2499175 | 5047307.223 | 10094614.4 | 0.8626609 | 0.2596249
[13 empty] | 2358987.799 | 3538481.7 | 0.9121386 | 0.2498801 | 5047907.801 | 10095815.6 | 0.8626483 | 0.2596123
[13 empty] | 2359288.596 | 3538932.894 | 0.9120687 | 0.2498102 | 5048508.41 | 10097016.82 | 0.8627107 | 0.2596747
[13 empty] | 2359589.439 | 3539384.2 | 0.9119353 | 0.2496769 | 5049108.988 | 10098218.0 | 0.8627066 | 0.2596707
[13 empty] | 2359890.267 | 3539835.4 | 0.9118636 | 0.2496051 | 5049709.599 | 10099419.2 | 0.8625945 | 0.2595586
[13 empty] | 2360191.096 | 3540286.644 | 0.9118282 | 0.2495697 | 5050310.208 | 10100620.4 | 0.8624776 | 0.2594417
[13 empty] | 2360491.939 | 3540737.9 | 0.911776 | 0.2495175 | 5050910.802 | 10101821.6 | 0.8626277 | 0.2595917
[13 empty] | 2360792.752 | 3541189.128 | 0.9116724 | 0.249414 | 5051511.427 | 10103022.9 | 0.8624944 | 0.2594585
[13 empty] | 2361093.596 | 3541640.394 | 0.9115913 | 0.2493328 | 5052112.02 | 10104224.04 | 0.8625447 | 0.2595087
[13 empty] | 2361394.392 | 3542091.588 | 0.9115539 | 0.2492954 | 5052712.614 | 10105425.2 | 0.8625067 | 0.2594708
[13 empty] | 2361695.236 | 3542542.854 | 0.9114934 | 0.2492349 | 5053313.239 | 10106626.5 | 0.8624275 | 0.2593915
[13 empty] | 2361996.033 | 3542994.0 | 0.9114197 | 0.2491612 | 5053913.833 | 10107827.7 | 0.8625735 | 0.2595375
[13 empty] | 2362296.846 | 3543445.269 | 0.9114038 | 0.2491453 | 5054514.458 | 10109028.9 | 0.8625359 | 0.2594999
[13 empty] | 2362597.642 | 3543896.463 | 0.9112583 | 0.2489998 | 5055115.052 | 10110230.1 | 0.8624315 | 0.2593956
[13 empty] | 2362898.455 | 3544347.7 | 0.9111483 | 0.2488898 | 5055715.63 | 10111431.26 | 0.8625943 | 0.2595584
[13 empty] | 2363199.252 | 3544798.878 | 0.911123 | 0.2488645 | 5056316.239 | 10112632.5 | 0.8625402 | 0.2595043
[13 empty] | 2363500.049 | 3545250.1 | 0.9111333 | 0.2488748 | 5056916.833 | 10113833.7 | 0.862507 | 0.2594711
[13 empty] | 2363800.877 | 3545701.3 | 0.9111352 | 0.2488767 | 5057517.395 | 10115034.79 | 0.8624402 | 0.2594043
[13 empty] | 2364101.674 | 3546152.511 | 0.9113105 | 0.249052 | 5058118.02 | 10116236.04 | 0.862436 | 0.2594001
[13 empty] | 2364402.502 | 3546603.753 | 0.9113775 | 0.249119 | 5058718.614 | 10117437.2 | 0.8623483 | 0.2593123
[13 empty] | 2364703.299 | 3547054.9 | 0.9114168 | 0.2491583 | 5059319.224 | 10118638.4 | 0.8623235 | 0.2592875
[13 empty] | 2365004.096 | 3547506.144 | 0.9113926 | 0.2491341 | 5059919.802 | 10119839.6 | 0.8621859 | 0.2591499
[13 empty] | 2365304.908 | 3547957.362 | 0.9113375 | 0.249079 | 5060520.395 | 10121040.79 | 0.8620525 | 0.2590166
[13 empty] | 2365605.736 | 3548408.604 | 0.9112416 | 0.2489831 | 5061120.974 | 10122241.9 | 0.8618361 | 0.2588001
[13 empty] | 2365906.58 | 3548859.87 | 0.9112091 | 0.2489506 | 5061721.599 | 10123443.2 | 0.8614817 | 0.2584458
[13 empty] | 2366207.377 | 3549311.1 | 0.9111568 | 0.2488983 | 5062322.192 | 10124644.4 | 0.8614187 | 0.2583827
[13 empty] | 2366508.174 | 3549762.261 | 0.9110981 | 0.2488396 | 5062922.802 | 10125845.6 | 0.8614651 | 0.2584291
[13 empty] | 2366809.002 | 3550213.503 | 0.9110132 | 0.2487547 | 5063523.427 | 10127046.9 | 0.8614815 | 0.2584455
[13 empty] | 2367109.83 | 3550664.745 | 0.9109963 | 0.2487378 | 5064124.052 | 10128248.1 | 0.8614149 | 0.258379
[13 empty] | 2367410.642 | 3551115.963 | 0.9109812 | 0.2487227 | 5064724.63 | 10129449.26 | 0.8614481 | 0.2584122
[13 empty] | 2367711.486 | 3551567.229 | 0.9109355 | 0.248677 | 5065325.224 | 10130650.4 | 0.8614894 | 0.2584535
[13 empty] | 2368012.299 | 3552018.4 | 0.9109056 | 0.2486471 | 5065925.802 | 10131851.6 | 0.8615065 | 0.2584706
[13 empty] | 2368313.096 | 3552469.644 | 0.9108879 | 0.2486294 | 5066526.395 | 10133052.79 | 0.8615567 | 0.2585208
[13 empty] | 2368613.909 | 3552920.9 | 0.9108358 | 0.2485773 | 5067126.989 | 10134254.0 | 0.8614816 | 0.2584457
[13 empty] | 2368914.706 | 3553372.059 | 0.9107986 | 0.2485401 | 5067727.614 | 10135455.2 | 0.8613944 | 0.2583585
[13 empty] | 2369215.534 | 3553823.301 | 0.9107509 | 0.2484924 | 5068328.208 | 10136656.4 | 0.8613359 | 0.2583
[13 empty] | 2369516.362 | 3554274.543 | 0.9106819 | 0.2484234 | 5068928.786 | 10137857.6 | 0.8614234 | 0.2583875
[13 empty] | 2369817.175 | 3554725.8 | 0.9105849 | 0.2483264 | 5069529.411 | 10139058.8 | 0.8613319 | 0.2582959
[13 empty] | 2370118.003 | 3555177.0 | 0.9105345 | 0.248276 | 5070129.989 | 10140260.0 | 0.8612815 | 0.2582455
[13 empty] | 2370418.8 | 3555628.2 | 0.9104841 | 0.2482256 | 5070730.615 | 10141461.23 | 0.8613731 | 0.2583372
[13 empty] | 2370719.597 | 3556079.4 | 0.9104609 | 0.2482024 | 5071331.209 | 10142662.4 | 0.86134 | 0.2583041
[13 empty] | 2371020.44 | 3556530.66 | 0.9104507 | 0.2481922 | 5071931.803 | 10143863.6 | 0.8613024 | 0.2582665
[13 empty] | 2371321.253 | 3556981.9 | 0.9104778 | 0.2482193 | 5072532.428 | 10145064.9 | 0.8613565 | 0.2583205
[13 empty] | 2371622.05 | 3557433.075 | 0.9104667 | 0.2482082 | 5073133.006 | 10146266.0 | 0.8612859 | 0.2582499
[13 empty] | 2371922.862 | 3557884.293 | 0.9104714 | 0.2482129 | 5073733.646 | 10147467.3 | 0.8613191 | 0.2582832
[13 empty] | 2372223.659 | 3558335.5 | 0.910447 | 0.2481885 | 5074334.256 | 10148668.5 | 0.8613775 | 0.2583416
[13 empty] | 2372524.472 | 3558786.708 | 0.9104115 | 0.248153 | 5074934.85 | 10149869.7 | 0.8612566 | 0.2582207
[13 empty] | 2372825.284 | 3559237.926 | 0.9103985 | 0.24814 | 5075535.459 | 10151070.9 | 0.8612193 | 0.2581834
[13 empty] | 2373126.081 | 3559689.1 | 0.9103891 | 0.2481306 | 5076136.037 | 10152272.1 | 0.8612069 | 0.2581709
[13 empty] | 2373426.909 | 3560140.4 | 0.9103415 | 0.248083 | 5076736.646 | 10153473.3 | 0.8612567 | 0.2582207
[13 empty] | 2373727.722 | 3560591.583 | 0.9103313 | 0.2480728 | 5077337.256 | 10154674.5 | 0.8616272 | 0.2585913
[13 empty] | 2374028.534 | 3561042.801 | 0.9102782 | 0.2480197 | 5077937.834 | 10155875.7 | 0.8613443 | 0.2583083
[13 empty] | 2374329.378 | 3561494.067 | 0.9102287 | 0.2479702 | 5078538.428 | 10157076.9 | 0.8612317 | 0.2581958
[13 empty] | 2374630.159 | 3561945.2 | 0.9102128 | 0.2479543 | 5079139.006 | 10158278.0 | 0.8612195 | 0.2581835
[13 empty] | 2374930.972 | 3562396.458 | 0.9102566 | 0.2479981 | 5079739.6 | 10159479.2 | 0.8612983 | 0.2582624
[13 empty] | 2375231.815 | 3562847.7 | 0.9102603 | 0.2480018 | 5080340.225 | 10160680.45 | 0.8611941 | 0.2581581
[13 empty] | 2375532.628 | 3563298.942 | 0.9102993 | 0.2480408 | 5080940.818 | 10161881.6 | 0.8612568 | 0.2582209
[13 empty] | 2375833.425 | 3563750.1 | 0.9103004 | 0.2480419 | 5081541.396 | 10163082.8 | 0.8612522 | 0.2582163
[13 empty] | 2376134.253 | 3564201.4 | 0.9103163 | 0.2480578 | 5082142.021 | 10164284.0 | 0.8611733 | 0.2581374
[13 empty] | 2376435.065 | 3564652.6 | 0.9103201 | 0.2480616 | 5082742.615 | 10165485.23 | 0.8612315 | 0.2581956
[13 empty] | 2376735.862 | 3565103.793 | 0.9103388 | 0.2480803 | 5083343.209 | 10166686.4 | 0.8613151 | 0.2582791
[13 empty] | 2377036.675 | 3565555.0 | 0.9103231 | 0.2480646 | 5083943.803 | 10167887.6 | 0.8613981 | 0.2583621
[13 empty] | 2377337.487 | 3566006.2 | 0.9103576 | 0.2480991 | 5084544.396 | 10169088.8 | 0.8613443 | 0.2583084
[13 empty] | 2377638.284 | 3566457.426 | 0.9103397 | 0.2480813 | 5085144.99 | 10170289.98 | 0.8616482 | 0.2586123
[13 empty] | 2377939.081 | 3566908.6 | 0.9103162 | 0.2480577 | 5085745.6 | 10171491.2 | 0.8617649 | 0.258729
[13 empty] | 2378239.925 | 3567359.9 | 0.9103069 | 0.2480484 | 5086346.209 | 10172692.4 | 0.8617485 | 0.2587125
[13 empty] | 2378540.706 | 3567811.059 | 0.9103031 | 0.2480447 | 5086946.818 | 10173893.6 | 0.8617566 | 0.2587207
[13 empty] | 2378841.518 | 3568262.277 | 0.9102563 | 0.2479978 | 5087547.428 | 10175094.9 | 0.8616861 | 0.2586502
[13 empty] | 2379142.362 | 3568713.543 | 0.9102227 | 0.2479642 | 5088148.021 | 10176296.0 | 0.8617273 | 0.2586913
[13 empty] | 2379443.159 | 3569164.7 | 0.9102172 | 0.2479587 | 5088748.631 | 10177497.3 | 0.8616273 | 0.2585913
[13 empty] | 2379743.972 | 3569615.958 | 0.9101966 | 0.2479381 | 5089349.24 | 10178698.48 | 0.8615023 | 0.2584664
[13 empty] | 2380044.784 | 3570067.176 | 0.9102265 | 0.247968 | 5089949.834 | 10179899.7 | 0.8615987 | 0.2585627
[13 empty] | 2380345.581 | 3570518.4 | 0.9102621 | 0.2480036 | 5090550.428 | 10181100.9 | 0.8614274 | 0.2583915
[13 empty] | 2380646.393 | 3570969.6 | 0.9101902 | 0.2479317 | 5091151.037 | 10182302.1 | 0.8614733 | 0.2584374
[13 empty] | 2380947.19 | 3571420.785 | 0.9099878 | 0.2477293 | 5091751.647 | 10183503.3 | 0.8612273 | 0.2581913
[13 empty] | 2381248.003 | 3571872.0 | 0.9097806 | 0.2475221 | 5092352.226 | 10184704.5 | 0.8611897 | 0.2581537
[13 empty] | 2381548.8 | 3572323.2 | 0.9095744 | 0.2473159 | 5092952.819 | 10185905.6 | 0.8610901 | 0.2580542
[13 empty] | 2381849.612 | 3572774.418 | 0.9093896 | 0.2471311 | 5093553.429 | 10187106.9 | 0.8610441 | 0.2580081
[13 empty] | 2382150.425 | 3573225.6 | 0.9093394 | 0.2470809 | 5094154.007 | 10188308.0 | 0.8610527 | 0.2580168
[13 empty] | 2382451.222 | 3573676.833 | 0.9094001 | 0.2471416 | 5094754.632 | 10189509.3 | 0.8609944 | 0.2579585
[13 empty] | 2382752.034 | 3574128.051 | 0.9094991 | 0.2472406 | 5095355.241 | 10190710.5 | 0.8610732 | 0.2580373
[13 empty] | 2383052.847 | 3574579.3 | 0.9095989 | 0.2473404 | 5095955.866 | 10191911.7 | 0.8611233 | 0.2580874
[13 empty] | 2383353.659 | 3575030.5 | 0.9096856 | 0.2474271 | 5096556.476 | 10193113.0 | 0.8611109 | 0.2580749
[13 empty] | 2383654.456 | 3575481.684 | 0.9097761 | 0.2475176 | 5097157.069 | 10194314.1 | 0.8610859 | 0.2580499
[13 empty] | 2383955.253 | 3575932.9 | 0.9098665 | 0.247608 | 5097757.679 | 10195515.4 | 0.8609322 | 0.2578963
[13 empty] | 2384256.05 | 3576384.075 | 0.9099402 | 0.2476817 | 5098358.257 | 10196716.5 | 0.8614771 | 0.2584412
[13 empty] | 2384556.893 | 3576835.3 | 0.9100055 | 0.247747 | 5098958.882 | 10197917.8 | 0.8611526 | 0.2581167
[13 empty] | 2384857.69 | 3577286.535 | 0.9100643 | 0.2478058 | 5099559.476 | 10199119.0 | 0.8609321 | 0.2578961
[13 empty] | 2385158.503 | 3577737.8 | 0.9101259 | 0.2478674 | 5100160.101 | 10200320.2 | 0.8610485 | 0.2580126
[13 empty] | 2385459.3 | 3578188.95 | 0.9101819 | 0.2479234 | 5100760.679 | 10201521.4 | 0.8611442 | 0.2581083
[13 empty] | 2385760.128 | 3578640.192 | 0.9102453 | 0.2479868 | 5101361.272 | 10202722.5 | 0.8610025 | 0.2579666
[13 empty] | 2386060.94 | 3579091.41 | 0.9102697 | 0.2480112 | 5101961.882 | 10203923.8 | 0.8609693 | 0.2579333
[13 empty] | 2386361.768 | 3579542.652 | 0.9103546 | 0.2480961 | 5102562.476 | 10205125.0 | 0.8609732 | 0.2579373
[13 empty] | 2386662.581 | 3579993.9 | 0.9104599 | 0.2482014 | 5103163.085 | 10206326.17 | 0.8609151 | 0.2578792
[13 empty] | 2386963.393 | 3580445.1 | 0.9105784 | 0.2483199 | 5103763.694 | 10207527.4 | 0.860869 | 0.2578331
[13 empty] | 2387264.19 | 3580896.285 | 0.9106475 | 0.248389 | 5104364.288 | 10208728.6 | 0.8607859 | 0.25775
[13 empty] | 2387564.987 | 3581347.5 | 0.9106968 | 0.2484383 | 5104964.897 | 10209929.8 | 0.8608275 | 0.2577916
[13 empty] | 2387865.815 | 3581798.7 | 0.9107024 | 0.248444 | 5105565.491 | 10211131.0 | 0.8608399 | 0.2578039
[13 empty] | 2388166.643 | 3582250.0 | 0.9107035 | 0.248445 | 5106166.101 | 10212332.2 | 0.8608733 | 0.2578374
[13 empty] | 2388467.456 | 3582701.184 | 0.910695 | 0.2484365 | 5106766.694 | 10213533.4 | 0.8611067 | 0.2580707
[13 empty] | 2388768.268 | 3583152.402 | 0.9106782 | 0.2484197 | 5107367.288 | 10214734.6 | 0.862911 | 0.2598751
[13 empty] | 2389069.097 | 3583603.6 | 0.9106942 | 0.2484357 | 5107967.897 | 10215935.8 | 0.8622151 | 0.2591792
[13 empty] | 2389369.893 | 3584054.8 | 0.9106616 | 0.2484031 | 5108568.507 | 10217137.0 | 0.8611025 | 0.2580666
[13 empty] | 2389670.707 | 3584506.1 | 0.9106214 | 0.2483629 | 5109169.085 | 10218338.17 | 0.8609481 | 0.2579122
[13 empty] | 2389971.504 | 3584957.256 | 0.9106018 | 0.2483433 | 5109769.679 | 10219539.4 | 0.8614815 | 0.2584456
[13 empty] | 2390272.316 | 3585408.474 | 0.9105887 | 0.2483302 | 5110370.272 | 10220740.5 | 0.8617523 | 0.2587163
[13 empty] | 2390573.129 | 3585859.7 | 0.9105859 | 0.2483274 | 5110970.866 | 10221941.7 | 0.8617987 | 0.2587628
[13 empty] | 2390873.926 | 3586310.889 | 0.9106138 | 0.2483553 | 5111571.476 | 10223143.0 | 0.8613313 | 0.2582954
[13 empty] | 2391174.769 | 3586762.2 | 0.9106811 | 0.2484226 | 5112172.054 | 10224344.1 | 0.8611609 | 0.258125
[13 empty] | 2391475.566 | 3587213.349 | 0.9107147 | 0.2484562 | 5112772.648 | 10225545.3 | 0.86154 | 0.2585041
[13 empty] | 2391776.363 | 3587664.5 | 0.9107511 | 0.2484926 | 5113373.258 | 10226746.5 | 0.8619276 | 0.2588917
[13 empty] | 2392077.191 | 3588115.8 | 0.9107754 | 0.2485169 | 5113973.852 | 10227947.7 | 0.8620274 | 0.2589915
[13 empty] | 2392378.019 | 3588567.0 | 0.9108099 | 0.2485514 | 5114574.461 | 10229148.9 | 0.8621693 | 0.2591333
[13 empty] | 2392678.816 | 3589018.224 | 0.910849 | 0.2485905 | 5115175.055 | 10230350.11 | 0.8621276 | 0.2590917
[13 empty] | 2392979.644 | 3589469.466 | 0.9109067 | 0.2486482 | 5115775.648 | 10231551.3 | 0.862157 | 0.2591211
[13 empty] | 2393280.441 | 3589920.7 | 0.9109524 | 0.248694 | 5116376.258 | 10232752.5 | 0.8624651 | 0.2594291
[13 empty] | 2393581.254 | 3590371.881 | 0.910985 | 0.2487265 | 5116976.852 | 10233953.7 | 0.8625605 | 0.2595245
[13 empty] | 2393882.066 | 3590823.099 | 0.9110474 | 0.2487889 | 5117577.445 | 10235154.89 | 0.8635317 | 0.2604958
[13 empty] | 2394182.863 | 3591274.3 | 0.9110783 | 0.2488198 | 5118178.039 | 10236356.1 | 0.8627984 | 0.2597625
[13 empty] | 2394483.691 | 3591725.5 | 0.9110876 | 0.2488291 | 5118778.633 | 10237557.3 | 0.8630484 | 0.2600125
[13 empty] | 2394784.504 | 3592176.756 | 0.911094 | 0.2488355 | 5119379.227 | 10238758.5 | 0.863069 | 0.2600331
[13 empty] | 2395085.301 | 3592628.0 | 0.9110651 | 0.2488066 | 5119979.836 | 10239959.7 | 0.8633861 | 0.2603501
[13 empty] | 2395386.129 | 3593079.2 | 0.911067 | 0.2488085 | 5120580.43 | 10241160.86 | 0.8639817 | 0.2609458
[13 empty] | 2395686.957 | 3593530.4 | 0.9111136 | 0.2488551 | 5121181.023 | 10242362.0 | 0.8642442 | 0.2612083
[13 empty] | 2395987.801 | 3593981.7 | 0.9111584 | 0.2489 | 5121781.633 | 10243563.3 | 0.8642025 | 0.2611665
[13 empty] | 2396288.644 | 3594432.966 | 0.9112042 | 0.2489457 | 5122382.242 | 10244764.5 | 0.8641315 | 0.2610956
[13 empty] | 2396589.441 | 3594884.2 | 0.9112685 | 0.24901 | 5122982.836 | 10245965.7 | 0.8643479 | 0.261312
[13 empty] | 2396890.238 | 3595335.357 | 0.9113226 | 0.2490641 | 5123583.43 | 10247166.86 | 0.8643355 | 0.2612995
[13 empty] | 2397191.035 | 3595786.6 | 0.9113543 | 0.2490958 | 5124184.039 | 10248368.1 | 0.8648528 | 0.2618169
[13 empty] | 2397491.863 | 3596237.8 | 0.9113692 | 0.2491107 | 5124784.648 | 10249569.3 | 0.8643402 | 0.2613043
[13 empty] | 2397792.66 | 3596688.99 | 0.9113421 | 0.2490836 | 5125385.242 | 10250770.5 | 0.8642482 | 0.2612123
[13 empty] | 2398093.441 | 3597140.2 | 0.9113552 | 0.2490967 | 5125985.852 | 10251971.7 | 0.8642645 | 0.2612286
[13 empty] | 2398394.254 | 3597591.381 | 0.911358 | 0.2490995 | 5126586.445 | 10253172.89 | 0.8644151 | 0.2613791
[13 empty] | 2398695.098 | 3598042.647 | 0.9113366 | 0.2490781 | 5127187.055 | 10254374.11 | 0.8645651 | 0.2615292
[13 empty] | 2398995.91 | 3598493.865 | 0.9113049 | 0.2490464 | 5127787.664 | 10255575.3 | 0.8647317 | 0.2616958
[13 empty] | 2399296.707 | 3598945.1 | 0.9113039 | 0.2490454 | 5128388.258 | 10256776.5 | 0.8649065 | 0.2618705
[13 empty] | 2399597.519 | 3599396.3 | 0.9112637 | 0.2490053 | 5128988.852 | 10257977.7 | 0.8650609 | 0.2620249
[13 empty] | 2399898.332 | 3599847.498 | 0.9112451 | 0.2489866 | 5129589.43 | 10259178.86 | 0.8651569 | 0.262121
[13 empty] | 2400199.113 | 3600298.7 | 0.9112049 | 0.2489464 | 5130190.039 | 10260380.1 | 0.8653067 | 0.2622708
[13 empty] | 2400499.91 | 3600749.865 | 0.9111881 | 0.2489296 | 5130790.633 | 10261581.3 | 0.8652899 | 0.2622539
[13 empty] | 2400800.707 | 3601201.1 | 0.9111686 | 0.2489101 | 5131391.227 | 10262782.5 | 0.8654442 | 0.2624083
[13 empty] | 2401101.535 | 3601652.3 | 0.9111518 | 0.2488933 | 5131991.836 | 10263983.7 | 0.8656729 | 0.2626369
[13 empty] | 2401402.363 | 3602103.5 | 0.9111145 | 0.248856 | 5132592.398 | 10265184.8 | 0.8657067 | 0.2626708
[13 empty] | 2401703.207 | 3602554.8 | 0.9111565 | 0.248898 | 5133193.008 | 10266386.0 | 0.86584 | 0.2628041
[13 empty] | 2402004.019 | 3603006.0 | 0.9111724 | 0.2489139 | 5133793.618 | 10267587.2 | 0.8658689 | 0.262833
[13 empty] | 2402304.801 | 3603457.2 | 0.9111948 | 0.2489363 | 5134394.212 | 10268788.4 | 0.8659399 | 0.2629039
[13 empty] | 2402605.613 | 3603908.4 | 0.9112061 | 0.2489476 | 5134994.806 | 10269989.6 | 0.8659317 | 0.2628957
[13 empty] | 2402906.457 | 3604359.7 | 0.9113227 | 0.2490642 | 5135595.415 | 10271190.83 | 0.8659945 | 0.2629585
[13 empty] | 2403207.238 | 3604810.857 | 0.9114206 | 0.2491621 | 5136195.978 | 10272392.0 | 0.8659151 | 0.2628791
[13 empty] | 2403508.066 | 3605262.099 | 0.911539 | 0.2492806 | 5136796.556 | 10273593.1 | 0.8660153 | 0.2629793
[13 empty] | 2403808.848 | 3605713.272 | 0.9116529 | 0.2493944 | 5137397.165 | 10274794.33 | 0.8659485 | 0.2629125
[13 empty] | 2404109.66 | 3606164.49 | 0.911789 | 0.2495305 | 5137997.743 | 10275995.5 | 0.8659273 | 0.2628913
[13 empty] | 2404410.488 | 3606615.732 | 0.9118282 | 0.2495697 | 5138598.337 | 10277196.7 | 0.8659234 | 0.2628875
[13 empty] | 2404711.285 | 3607066.9 | 0.9118797 | 0.2496212 | 5139198.931 | 10278397.9 | 0.8658985 | 0.2628626
[13 empty] | 2405012.098 | 3607518.147 | 0.9119309 | 0.2496724 | 5139799.54 | 10279599.08 | 0.8659527 | 0.2629167
[13 empty] | 2405312.91 | 3607969.365 | 0.9119887 | 0.2497302 | 5140400.149 | 10280800.3 | 0.8658611 | 0.2628252
[13 empty] | 2405613.707 | 3608420.6 | 0.9120354 | 0.2497769 | 5141000.743 | 10282001.5 | 0.8658108 | 0.2627749
[13 empty] | 2405914.519 | 3608871.8 | 0.9121043 | 0.2498458 | 5141601.337 | 10283202.7 | 0.8659025 | 0.2628665
[13 empty] | 2406215.332 | 3609322.998 | 0.9121761 | 0.2499176 | 5142201.946 | 10284403.9 | 0.8658193 | 0.2627834
[13 empty] | 2406516.129 | 3609774.2 | 0.9122554 | 0.249997 | 5142802.54 | 10285605.08 | 0.8659111 | 0.2628751
[13 empty] | 2406816.941 | 3610225.4 | 0.9123395 | 0.250081 | 5143403.165 | 10286806.33 | 0.8658564 | 0.2628205
[13 empty] | 2407117.738 | 3610676.607 | 0.9124514 | 0.2501929 | 5144003.759 | 10288007.5 | 0.8658525 | 0.2628165
[13 empty] | 2407418.551 | 3611127.8 | 0.9125391 | 0.2502806 | 5144604.353 | 10289208.7 | 0.8657776 | 0.2627417
[13 empty] | 2407719.379 | 3611579.1 | 0.9126259 | 0.2503674 | 5145204.978 | 10290410.0 | 0.8657902 | 0.2627543
[13 empty] | 2408020.176 | 3612030.264 | 0.9127033 | 0.2504448 | 5145805.571 | 10291611.1 | 0.8660483 | 0.2630123
[13 empty] | 2408321.004 | 3612481.506 | 0.912775 | 0.2505165 | 5146406.181 | 10292812.4 | 0.8656899 | 0.2626539
[13 empty] | 2408621.832 | 3612932.748 | 0.9128253 | 0.2505668 | 5147006.774 | 10294013.5 | 0.8652901 | 0.2622542
[13 empty] | 2408922.644 | 3613383.966 | 0.9129084 | 0.2506499 | 5147607.353 | 10295214.7 | 0.865019 | 0.2619831
[13 empty] | 2409223.441 | 3613835.2 | 0.9129829 | 0.2507244 | 5148207.962 | 10296415.9 | 0.864977 | 0.2619411
[13 empty] | 2409524.254 | 3614286.381 | 0.9130743 | 0.2508159 | 5148808.571 | 10297617.1 | 0.8650149 | 0.261979
[13 empty] | 2409825.066 | 3614737.599 | 0.9132059 | 0.2509474 | 5149409.196 | 10298818.4 | 0.8650437 | 0.2620078
[13 empty] | 2410125.863 | 3615188.8 | 0.913345 | 0.2510865 | 5150009.774 | 10300019.5 | 0.865098 | 0.2620621
[13 empty] | 2410426.691 | 3615640.0 | 0.9134942 | 0.2512357 | 5150610.399 | 10301220.8 | 0.8652109 | 0.2621749
[13 empty] | 2410727.505 | 3616091.3 | 0.9136258 | 0.2513673 | 5151211.009 | 10302422.0 | 0.8656899 | 0.2626539
[13 empty] | 2411028.317 | 3616542.5 | 0.9137415 | 0.251483 | 5151811.618 | 10303623.2 | 0.865715 | 0.2626791
[13 empty] | 2411329.114 | 3616993.671 | 0.9137994 | 0.2515409 | 5152412.196 | 10304824.4 | 0.8657446 | 0.2627087
[13 empty] | 2411629.942 | 3617444.913 | 0.9138758 | 0.2516173 | 5153012.806 | 10306025.6 | 0.865961 | 0.2629251
[13 empty] | 2411930.739 | 3617896.1 | 0.9139543 | 0.2516958 | 5153613.384 | 10307226.8 | 0.8658942 | 0.2628583
[13 empty] | 2412231.567 | 3618347.4 | 0.9140374 | 0.2517789 | 5154213.993 | 10308428.0 | 0.8658775 | 0.2628415
[13 empty] | 2412532.395 | 3618798.6 | 0.9141045 | 0.251846 | 5154814.604 | 10309629.2 | 0.8661029 | 0.263067
[13 empty] | 2412833.208 | 3619249.812 | 0.9123442 | 0.2500857 | 5155415.182 | 10310830.4 | 0.8654361 | 0.2624001
[13 empty] | 2413134.005 | 3619701.0 | 0.912418 | 0.2501595 | 5156015.807 | 10312031.6 | 0.8654027 | 0.2623667
[13 empty] | 2413434.817 | 3620152.2 | 0.9125579 | 0.2502994 | 5156616.416 | 10313232.8 | 0.8654773 | 0.2624414
[13 empty] | 2413735.645 | 3620603.5 | 0.9127378 | 0.2504793 | 5157216.994 | 10314434.0 | 0.8659275 | 0.2628916
[13 empty] | 2414036.474 | 3621054.711 | 0.9129039 | 0.2506454 | 5157817.588 | 10315635.2 | 0.8659567 | 0.2629207
[13 empty] | 2414337.255 | 3621505.9 | 0.9148516 | 0.2525931 | 5158418.166 | 10316836.3 | 0.8661277 | 0.2630918
[13 empty] | 2414638.067 | 3621957.1 | 0.9150018 | 0.2527433 | 5159018.76 | 10318037.52 | 0.8661527 | 0.2631168
[13 empty] | 2414938.911 | 3622408.4 | 0.9150932 | 0.2528347 | 5159619.354 | 10319238.7 | 0.866415 | 0.2633791
[13 empty] | 2415239.739 | 3622859.6 | 0.9151148 | 0.2528563 | 5160219.947 | 10320439.9 | 0.865719 | 0.2626831
[13 empty] | 2415540.567 | 3623310.9 | 0.9151073 | 0.2528488 | 5160820.557 | 10321641.1 | 0.8656979 | 0.262662
[13 empty] | 2415841.38 | 3623762.07 | 0.9151091 | 0.2528507 | 5161421.166 | 10322842.3 | 0.8657523 | 0.2627164
[13 empty] | 2416142.192 | 3624213.288 | 0.9150513 | 0.2527928 | 5162021.76 | 10324043.52 | 0.8657689 | 0.262733
[13 empty] | 2416442.989 | 3624664.5 | 0.9149459 | 0.2526874 | 5162622.354 | 10325244.7 | 0.865794 | 0.2627581
[13 empty] | 2416743.802 | 3625115.703 | 0.914818 | 0.2525595 | 5163222.963 | 10326445.9 | 0.8658103 | 0.2627744
[13 empty] | 2417044.63 | 3625566.945 | 0.9146623 | 0.2524038 | 5163823.557 | 10327647.1 | 0.8659482 | 0.2629123
[13 empty] | 2417345.442 | 3626018.163 | 0.9145149 | 0.2522564 | 5164424.166 | 10328848.3 | 0.8659277 | 0.2628918
[13 empty] | 2417646.239 | 3626469.4 | 0.9144514 | 0.2521929 | 5165024.775 | 10330049.55 | 0.8659734 | 0.2629375
[13 empty] | 2417947.083 | 3626920.6 | 0.9144468 | 0.2521883 | 5165625.385 | 10331250.77 | 0.866061 | 0.2630251
[13 empty] | 2418247.88 | 3627371.82 | 0.9144412 | 0.2521827 | 5166225.979 | 10332452.0 | 0.8659853 | 0.2629494
[13 empty] | 2418548.692 | 3627823.038 | 0.9144179 | 0.2521594 | 5166826.588 | 10333653.2 | 0.8660605 | 0.2630245
[13 empty] | 2418849.52 | 3628274.28 | 0.9144329 | 0.2521744 | 5167427.166 | 10334854.3 | 0.8661733 | 0.2631374
[13 empty] | 2419150.364 | 3628725.546 | 0.9144478 | 0.2521893 | 5168027.775 | 10336055.55 | 0.8661236 | 0.2630877
[13 empty] | 2419451.161 | 3629176.7 | 0.9144618 | 0.2522033 | 5168628.354 | 10337256.7 | 0.8661357 | 0.2630998
[13 empty] | 2419751.958 | 3629627.937 | 0.9144563 | 0.2521978 | 5169228.963 | 10338457.9 | 0.866165 | 0.2631291
[13 empty] | 2420052.77 | 3630079.155 | 0.914489 | 0.2522305 | 5169829.572 | 10339659.1 | 0.8662943 | 0.2632584
[13 empty] | 2420353.599 | 3630530.4 | 0.9145151 | 0.2522566 | 5170430.166 | 10340860.3 | 0.8662109 | 0.263175
[13 empty] | 2420654.427 | 3630981.6 | 0.914516 | 0.2522575 | 5171030.775 | 10342061.55 | 0.8664402 | 0.2634043
[13 empty] | 2420955.224 | 3631432.836 | 0.9145356 | 0.2522771 | 5171631.385 | 10343262.77 | 0.8668237 | 0.2637877
[13 empty] | 2421256.036 | 3631884.054 | 0.9145682 | 0.2523097 | 5172231.994 | 10344464.0 | 0.8668527 | 0.2638167
[13 empty] | 2421556.849 | 3632335.3 | 0.9145663 | 0.2523078 | 5172832.588 | 10345665.2 | 0.8668527 | 0.2638168
[13 empty] | 2421857.645 | 3632786.5 | 0.9145532 | 0.2522947 | 5173433.197 | 10346866.4 | 0.8669443 | 0.2639084
[13 empty] | 2422158.458 | 3633237.687 | 0.9145766 | 0.2523181 | 5174033.807 | 10348067.6 | 0.8669235 | 0.2638875
[13 empty] | 2422459.255 | 3633688.9 | 0.9145757 | 0.2523172 | 5174634.4 | 10349268.8 | 0.8674065 | 0.2643705
[13 empty] | 2422760.067 | 3634140.1 | 0.9145411 | 0.2522826 | 5175234.994 | 10350470.0 | 0.8672649 | 0.2642289
[13 empty] | 2423060.895 | 3634591.3 | 0.9145261 | 0.2522677 | 5175835.589 | 10351671.2 | 0.8672731 | 0.2642372
[13 empty] | 2423361.708 | 3635042.562 | 0.9145159 | 0.2522574 | 5176436.198 | 10352872.4 | 0.8673441 | 0.2643081
[13 empty] | 2423662.536 | 3635493.804 | 0.914513 | 0.2522545 | 5177036.808 | 10354073.6 | 0.8670357 | 0.2639998
[13 empty] | 2423963.333 | 3635945.0 | 0.9144906 | 0.2522321 | 5177637.401 | 10355274.8 | 0.8669481 | 0.2639121
[13 empty] | 2424264.145 | 3636396.2 | 0.914457 | 0.2521986 | 5178238.011 | 10356476.0 | 0.8669481 | 0.2639122
[13 empty] | 2424564.942 | 3636847.413 | 0.9143871 | 0.2521286 | 5178838.605 | 10357677.21 | 0.8668524 | 0.2638165
[13 empty] | 2424865.77 | 3637298.655 | 0.9143395 | 0.252081 | 5179439.214 | 10358878.4 | 0.8668317 | 0.2637957
[13 empty] | 2425166.599 | 3637749.9 | 0.9142798 | 0.2520213 | 5180039.808 | 10360079.6 | 0.8668607 | 0.2638247
[13 empty] | 2425467.411 | 3638201.1 | 0.9142275 | 0.251969 | 5180640.401 | 10361280.8 | 0.8668024 | 0.2637665
[13 empty] | 2425768.208 | 3638652.312 | 0.9141883 | 0.2519298 | 5181240.995 | 10362481.99 | 0.8667608 | 0.2637249
[13 empty] | 2426069.036 | 3639103.554 | 0.9141641 | 0.2519056 | 5181841.605 | 10363683.21 | 0.8667983 | 0.2637623
[13 empty] | 2426369.864 | 3639554.796 | 0.9141501 | 0.2518916 | 5182442.214 | 10364884.4 | 0.8668027 | 0.2637668
[13 empty] | 2426670.645 | 3640006.0 | 0.9141595 | 0.251901 | 5183042.823 | 10366085.6 | 0.8667405 | 0.2637045
[13 empty] | 2426971.474 | 3640457.211 | 0.9141604 | 0.2519019 | 5183643.401 | 10367286.8 | 0.866757 | 0.2637211
[13 empty] | 2427272.286 | 3640908.429 | 0.914165 | 0.2519065 | 5184243.995 | 10368487.99 | 0.8667277 | 0.2636917
[13 empty] | 2427573.083 | 3641359.6 | 0.9141697 | 0.2519112 | 5184844.605 | 10369689.21 | 0.8666608 | 0.2636249
[13 empty] | 2427873.895 | 3641810.8 | 0.9141734 | 0.2519149 | 5185445.214 | 10370890.4 | 0.8667192 | 0.2636833
[13 empty] | 2428174.708 | 3642262.062 | 0.9141809 | 0.2519224 | 5186045.792 | 10372091.6 | 0.8667612 | 0.2637253
[13 empty] | 2428475.505 | 3642713.3 | 0.9141902 | 0.2519317 | 5186646.386 | 10373292.8 | 0.8667737 | 0.2637377
[13 empty] | 2428776.333 | 3643164.5 | 0.9141669 | 0.2519084 | 5187246.98 | 10374493.96 | 0.8667405 | 0.2637045
[13 empty] | 2429077.13 | 3643615.695 | 0.9141623 | 0.2519038 | 5187847.573 | 10375695.1 | 0.8666441 | 0.2636081
[13 empty] | 2429377.958 | 3644066.937 | 0.9142061 | 0.2519476 | 5188448.198 | 10376896.4 | 0.8668899 | 0.263854
[13 empty] | 2429678.802 | 3644518.203 | 0.9142415 | 0.251983 | 5189048.776 | 10378097.6 | 0.8668858 | 0.2638499
[13 empty] | 2429979.63 | 3644969.445 | 0.9142378 | 0.2519793 | 5189649.386 | 10379298.8 | 0.8667982 | 0.2637623
[13 empty] | 2430280.474 | 3645420.711 | 0.9142238 | 0.2519653 | 5190249.995 | 10380499.99 | 0.866632 | 0.2635961
[13 empty] | 2430581.27 | 3645871.905 | 0.9142266 | 0.2519681 | 5190850.589 | 10381701.2 | 0.8666775 | 0.2636416
[13 empty] | 2430882.099 | 3646323.1 | 0.9142575 | 0.251999 | 5191451.214 | 10382902.4 | 0.8666111 | 0.2635751
[13 empty] | 2431182.895 | 3646774.3 | 0.9142789 | 0.2520204 | 5192051.823 | 10384103.6 | 0.8666317 | 0.2635958
[13 empty] | 2431483.708 | 3647225.562 | 0.9142677 | 0.2520092 | 5192652.417 | 10385304.8 | 0.8666607 | 0.2636247
[13 empty] | 2431784.553 | 3647676.8 | 0.9142677 | 0.2520092 | 5193252.995 | 10386505.99 | 0.866619 | 0.2635831
[13 empty] | 2432085.381 | 3648128.1 | 0.9142985 | 0.25204 | 5193853.589 | 10387707.2 | 0.8666444 | 0.2636085
[13 empty] | 2432386.193 | 3648579.3 | 0.9143303 | 0.2520718 | 5194454.167 | 10388908.3 | 0.8666735 | 0.2636375
[13 empty] | 2432687.006 | 3649030.509 | 0.9143283 | 0.2520698 | 5195054.776 | 10390109.6 | 0.8666901 | 0.2636542
[13 empty] | 2432987.803 | 3649481.7 | 0.9143377 | 0.2520793 | 5195655.37 | 10391310.74 | 0.8676065 | 0.2645705
[13 empty] | 2433288.615 | 3649932.9 | 0.9143284 | 0.25207 | 5196255.964 | 10392511.9 | 0.8673693 | 0.2643333
[13 empty] | 2433589.459 | 3650384.2 | 0.9143349 | 0.2520764 | 5196856.574 | 10393713.1 | 0.8666439 | 0.263608
[13 empty] | 2433890.271 | 3650835.4 | 0.9143191 | 0.2520606 | 5197457.168 | 10394914.3 | 0.8662397 | 0.2632038
[13 empty] | 2434191.053 | 3651286.6 | 0.9143237 | 0.2520653 | 5198057.762 | 10396115.5 | 0.8663815 | 0.2633456
[13 empty] | 2434491.881 | 3651737.8 | 0.9143163 | 0.2520578 | 5198658.371 | 10397316.7 | 0.8664816 | 0.2634457
[13 empty] | 2434792.678 | 3652189.017 | 0.9143256 | 0.2520671 | 5199258.981 | 10398518.0 | 0.8665065 | 0.2634706
[13 empty] | 2435093.475 | 3652640.2 | 0.9143452 | 0.2520867 | 5199859.574 | 10399719.1 | 0.8663021 | 0.2632662
[13 empty] | 2435394.303 | 3653091.5 | 0.9143917 | 0.2521332 | 5200460.184 | 10400920.4 | 0.8663277 | 0.2632918
[13 empty] | 2435695.115 | 3653542.7 | 0.9144076 | 0.2521491 | 5201060.777 | 10402121.6 | 0.8665065 | 0.2634706
[13 empty] | 2435995.943 | 3653993.9 | 0.9144039 | 0.2521454 | 5201661.387 | 10403322.8 | 0.8662322 | 0.2631963
[13 empty] | 2436296.787 | 3654445.2 | 0.9144216 | 0.2521631 | 5202261.981 | 10404524.0 | 0.8663111 | 0.2632752
[13 empty] | 2436597.6 | 3654896.4 | 0.9144636 | 0.2522051 | 5202862.59 | 10405725.18 | 0.8663359 | 0.2633
[13 empty] | 2436898.396 | 3655347.594 | 0.9144786 | 0.2522201 | 5203463.184 | 10406926.4 | 0.8662819 | 0.2632459
[13 empty] | 2437199.193 | 3655798.8 | 0.9144759 | 0.2522174 | 5204063.777 | 10408127.6 | 0.8664652 | 0.2634293
[13 empty] | 2437500.006 | 3656250.009 | 0.914473 | 0.2522146 | 5204664.387 | 10409328.8 | 0.8662151 | 0.2631792
[13 empty] | 2437800.85 | 3656701.275 | 0.9144936 | 0.2522351 | 5205265.012 | 10410530.0 | 0.8661193 | 0.2630833
[13 empty] | 2438101.646 | 3657152.469 | 0.9145122 | 0.2522537 | 5205865.606 | 10411731.2 | 0.8661027 | 0.2630667
[13 empty] | 2438402.459 | 3657603.7 | 0.9145374 | 0.252279 | 5206466.215 | 10412932.43 | 0.8660775 | 0.2630415
[13 empty] | 2438703.287 | 3658054.9 | 0.9145374 | 0.2522789 | 5207066.809 | 10414133.6 | 0.8660731 | 0.2630372
[13 empty] | 2439004.1 | 3658506.15 | 0.9145421 | 0.2522836 | 5207667.418 | 10415334.8 | 0.8661775 | 0.2631416
[13 empty] | 2439304.928 | 3658957.392 | 0.9145691 | 0.2523106 | 5208268.012 | 10416536.0 | 0.8661272 | 0.2630913
[13 empty] | 2439605.756 | 3659408.634 | 0.9146157 | 0.2523573 | 5208868.606 | 10417737.2 | 0.8663357 | 0.2632998
[13 empty] | 2439906.584 | 3659859.876 | 0.9146316 | 0.2523731 | 5209469.199 | 10418938.4 | 0.8662857 | 0.2632497
[13 empty] | 2440207.396 | 3660311.094 | 0.9146409 | 0.2523824 | 5210069.809 | 10420139.6 | 0.8662189 | 0.263183
[13 empty] | 2440508.193 | 3660762.3 | 0.9146567 | 0.2523982 | 5210670.402 | 10421340.8 | 0.8662605 | 0.2632246
[13 empty] | 2440809.021 | 3661213.5 | 0.9147004 | 0.2524419 | 5211270.996 | 10422542.0 | 0.8662855 | 0.2632496
[13 empty] | 2441109.834 | 3661664.751 | 0.9147423 | 0.2524839 | 5211871.59 | 10423743.18 | 0.8663939 | 0.263358
[13 empty] | 2441410.646 | 3662115.969 | 0.9147507 | 0.2524922 | 5212472.184 | 10424944.4 | 0.8664275 | 0.2633915
[13 empty] | 2441711.475 | 3662567.2 | 0.9147423 | 0.2524839 | 5213072.762 | 10426145.5 | 0.8663859 | 0.2633499
[13 empty] | 2442012.303 | 3663018.5 | 0.9149037 | 0.2526452 | 5213673.34 | 10427346.68 | 0.8667149 | 0.263679
[13 empty] | 2442313.146 | 3663469.719 | 0.9151594 | 0.252901 | 5214273.934 | 10428547.9 | 0.8667939 | 0.263758
[13 empty] | 2442613.928 | 3663920.892 | 0.9154616 | 0.2532031 | 5214874.527 | 10429749.1 | 0.8669357 | 0.2638998
[13 empty] | 2442914.771 | 3664372.2 | 0.9157136 | 0.2534551 | 5215475.121 | 10430950.2 | 0.8662149 | 0.2631789
[13 empty] | 2443215.568 | 3664823.352 | 0.9159224 | 0.2536639 | 5216075.731 | 10432151.5 | 0.8662273 | 0.2631913
[13 empty] | 2443516.365 | 3665274.5 | 0.9159933 | 0.2537348 | 5216676.34 | 10433352.68 | 0.8662437 | 0.2632077
[13 empty] | 2443817.193 | 3665725.8 | 0.916011 | 0.2537525 | 5217276.934 | 10434553.9 | 0.8663315 | 0.2632956
[13 empty] | 2444118.021 | 3666177.0 | 0.9159187 | 0.2536602 | 5217877.528 | 10435755.1 | 0.8663981 | 0.2633621
[13 empty] | 2444418.865 | 3666628.3 | 0.9158132 | 0.2535547 | 5218478.122 | 10436956.2 | 0.866469 | 0.2634331
[13 empty] | 2444719.662 | 3667079.493 | 0.9157423 | 0.2534838 | 5219078.747 | 10438157.5 | 0.8664899 | 0.2634539
[13 empty] | 2445020.459 | 3667530.7 | 0.9156622 | 0.2534037 | 5219679.357 | 10439358.7 | 0.866515 | 0.2634791
[13 empty] | 2445321.271 | 3667981.9 | 0.9155708 | 0.2533123 | 5220279.95 | 10440559.9 | 0.86654 | 0.2635041
[13 empty] | 2445622.115 | 3668433.2 | 0.9154981 | 0.2532396 | 5220880.56 | 10441761.12 | 0.8664942 | 0.2634583
[13 empty] | 2445922.912 | 3668884.368 | 0.9153899 | 0.2531314 | 5221481.153 | 10442962.3 | 0.8665485 | 0.2635125
[13 empty] | 2446223.74 | 3669335.61 | 0.9153256 | 0.2530671 | 5222081.763 | 10444163.5 | 0.8664988 | 0.2634629
[13 empty] | 2446524.584 | 3669786.876 | 0.915264 | 0.2530055 | 5222682.357 | 10445364.7 | 0.8665111 | 0.2634752
[13 empty] | 2446825.381 | 3670238.1 | 0.9151818 | 0.2529233 | 5223282.935 | 10446565.87 | 0.8665066 | 0.2634707
[13 empty] | 2447126.193 | 3670689.3 | 0.9150466 | 0.2527881 | 5223883.528 | 10447767.1 | 0.8665521 | 0.2635161
[13 empty] | 2447426.99 | 3671140.485 | 0.9150057 | 0.2527472 | 5224484.138 | 10448968.3 | 0.8665649 | 0.263529
[13 empty] | 2447727.787 | 3671591.7 | 0.9149087 | 0.2526502 | 5225084.732 | 10450169.5 | 0.8665024 | 0.2634665
[13 empty] | 2448028.6 | 3672042.9 | 0.9148546 | 0.2525961 | 5225685.325 | 10451370.65 | 0.8664147 | 0.2633788
[13 empty] | 2448329.396 | 3672494.094 | 0.9147754 | 0.2525169 | 5226285.935 | 10452571.87 | 0.8663606 | 0.2633247
[13 empty] | 2448630.209 | 3672945.3 | 0.9146829 | 0.2524244 | 5226886.528 | 10453773.1 | 0.8663564 | 0.2633205
[13 empty] | 2448931.037 | 3673396.6 | 0.9144654 | 0.2522069 | 5227487.138 | 10454974.3 | 0.8662731 | 0.2632371
[13 empty] | 2449231.85 | 3673847.775 | 0.9142909 | 0.2520324 | 5228087.732 | 10456175.5 | 0.8661525 | 0.2631166
[13 empty] | 2449532.678 | 3674299.017 | 0.9142078 | 0.2519493 | 5228688.325 | 10457376.65 | 0.8660897 | 0.2630537
[13 empty] | 2449833.475 | 3674750.2 | 0.914192 | 0.2519335 | 5229288.935 | 10458577.87 | 0.8660237 | 0.2629877
[13 empty] | 2450134.287 | 3675201.4 | 0.9142238 | 0.2519653 | 5229889.513 | 10459779.0 | 0.8660277 | 0.2629917
[13 empty] | 2450435.084 | 3675652.626 | 0.9143125 | 0.252054 | 5230490.138 | 10460980.3 | 0.8659109 | 0.262875
[13 empty] | 2450735.896 | 3676103.844 | 0.9143657 | 0.2521073 | 5231090.716 | 10462181.4 | 0.8658442 | 0.2628083
[13 empty] | 2451036.709 | 3676555.1 | 0.9143396 | 0.2520811 | 5231691.31 | 10463382.62 | 0.8659442 | 0.2629083
[13 empty] | 2451337.553 | 3677006.3 | 0.914293 | 0.2520345 | 5232291.903 | 10464583.8 | 0.8660691 | 0.2630332
[13 empty] | 2451638.35 | 3677457.525 | 0.9142379 | 0.2519794 | 5232892.513 | 10465785.0 | 0.8658774 | 0.2628415
[13 empty] | 2451939.178 | 3677908.767 | 0.9142033 | 0.2519448 | 5233493.107 | 10466986.2 | 0.8655732 | 0.2625373
[13 empty] | 2452239.975 | 3678360.0 | 0.9142107 | 0.2519522 | 5234093.7 | 10468187.4 | 0.8651651 | 0.2621291
[13 empty] | 2452540.771 | 3678811.2 | 0.9141986 | 0.2519401 | 5234694.31 | 10469388.62 | 0.86509 | 0.2620541
[13 empty] | 2452841.585 | 3679262.4 | 0.9141957 | 0.2519372 | 5235294.903 | 10470589.8 | 0.8651275 | 0.2620915
[13 empty] | 2453142.413 | 3679713.6 | 0.914149 | 0.2518905 | 5235895.513 | 10471791.0 | 0.865107 | 0.2620711
[13 empty] | 2453443.241 | 3680164.9 | 0.9140678 | 0.2518093 | 5236496.138 | 10472992.3 | 0.8649903 | 0.2619544
[13 empty] | 2453744.038 | 3680616.057 | 0.914038 | 0.2517795 | 5237096.747 | 10474193.5 | 0.8650109 | 0.261975
[13 empty] | 2454044.851 | 3681067.3 | 0.914067 | 0.2518085 | 5237697.357 | 10475394.7 | 0.865011 | 0.2619751
[13 empty] | 2454345.679 | 3681518.5 | 0.9140222 | 0.2517637 | 5238297.95 | 10476595.9 | 0.86504 | 0.2620041
[13 empty] | 2454646.507 | 3681969.8 | 0.9139466 | 0.2516881 | 5238898.561 | 10477797.1 | 0.8649275 | 0.2618915
[13 empty] | 2454947.319 | 3682421.0 | 0.9139431 | 0.2516846 | 5239499.123 | 10478998.2 | 0.8651442 | 0.2621083
[13 empty] | 2455248.147 | 3682872.2 | 0.9139188 | 0.2516603 | 5240099.733 | 10480199.5 | 0.8650609 | 0.2620249
[13 empty] | 2455548.991 | 3683323.5 | 0.9138767 | 0.2516182 | 5240700.342 | 10481400.7 | 0.8649733 | 0.2619373
[13 empty] | 2455849.819 | 3683774.7 | 0.9138077 | 0.2515492 | 5241300.951 | 10482601.9 | 0.8650153 | 0.2619793
[13 empty] | 2456150.632 | 3684225.948 | 0.913776 | 0.2515176 | 5241901.561 | 10483803.1 | 0.864915 | 0.2618791
[13 empty] | 2456451.429 | 3684677.1 | 0.9137116 | 0.2514531 | 5242502.154 | 10485004.3 | 0.8648651 | 0.2618291
[13 empty] | 2456752.257 | 3685128.4 | 0.9137433 | 0.2514848 | 5243102.733 | 10486205.5 | 0.8648357 | 0.2617998
[13 empty] | 2457053.085 | 3685579.6 | 0.9137537 | 0.2514952 | 5243703.358 | 10487406.7 | 0.8647983 | 0.2617623
[13 empty] | 2457353.913 | 3686030.9 | 0.9137231 | 0.2514646 | 5244303.951 | 10488607.9 | 0.8648106 | 0.2617747
[13 empty] | 2457654.726 | 3686482.089 | 0.9136792 | 0.2514207 | 5244904.561 | 10489809.1 | 0.8648066 | 0.2617707
[13 empty] | 2457955.554 | 3686933.331 | 0.9137427 | 0.2514842 | 5245505.139 | 10491010.3 | 0.8647109 | 0.2616749
[13 empty] | 2458256.382 | 3687384.573 | 0.9137287 | 0.2514703 | 5246105.733 | 10492211.5 | 0.8647319 | 0.261696
[13 empty] | 2458557.226 | 3687835.839 | 0.9136428 | 0.2513843 | 5246706.358 | 10493412.7 | 0.8647985 | 0.2617625
[13 empty] | 2458858.054 | 3688287.081 | 0.9135364 | 0.251278 | 5247306.983 | 10494614.0 | 0.8646943 | 0.2616583
[13 empty] | 2459158.882 | 3688738.323 | 0.9134871 | 0.2512286 | 5247907.576 | 10495815.2 | 0.8645981 | 0.2615621
[13 empty] | 2459459.694 | 3689189.541 | 0.9134487 | 0.2511902 | 5248508.154 | 10497016.3 | 0.8647105 | 0.2616746
[13 empty] | 2459760.538 | 3689640.807 | 0.9134216 | 0.2511631 | 5249108.748 | 10498217.5 | 0.8645816 | 0.2615457
[13 empty] | 2460061.366 | 3690092.049 | 0.913375 | 0.2511165 | 5249709.342 | 10499418.7 | 0.8647105 | 0.2616746
[13 empty] | 2460362.194 | 3690543.291 | 0.9133721 | 0.2511136 | 5250309.936 | 10500619.9 | 0.8647151 | 0.2616792
[13 empty] | 2460663.007 | 3690994.5 | 0.913384 | 0.2511256 | 5250910.561 | 10501821.1 | 0.8645523 | 0.2615164
[13 empty] | 2460963.819 | 3691445.7 | 0.9134251 | 0.2511666 | 5251511.154 | 10503022.3 | 0.864644 | 0.2616081
[13 empty] | 2461264.632 | 3691896.948 | 0.913411 | 0.2511525 | 5252111.764 | 10504223.5 | 0.8645483 | 0.2615124
[13 empty] | 2461565.429 | 3692348.1 | 0.9133774 | 0.2511189 | 5252712.358 | 10505424.7 | 0.8645317 | 0.2614958
[13 empty] | 2461866.272 | 3692799.408 | 0.9133522 | 0.2510937 | 5253312.967 | 10506625.9 | 0.8644026 | 0.2613667
[13 empty] | 2462167.069 | 3693250.6 | 0.9133487 | 0.2510902 | 5253913.576 | 10507827.2 | 0.8644524 | 0.2614165
[13 empty] | 2462467.866 | 3693701.799 | 0.9133077 | 0.2510492 | 5254514.154 | 10509028.3 | 0.8644776 | 0.2614417
[13 empty] | 2462768.71 | 3694153.065 | 0.913303 | 0.2510446 | 5255114.764 | 10510229.5 | 0.8643189 | 0.261283
[13 empty] | 2463069.507 | 3694604.3 | 0.9133124 | 0.2510539 | 5255715.358 | 10511430.7 | 0.8644564 | 0.2614205
[13 empty] | 2463370.319 | 3695055.5 | 0.9132853 | 0.2510269 | 5256315.967 | 10512631.9 | 0.8644564 | 0.2614205
[13 empty] | 2463671.132 | 3695506.698 | 0.9132535 | 0.250995 | 5256916.576 | 10513833.2 | 0.8643645 | 0.2613285
[13 empty] | 2463971.929 | 3695957.9 | 0.913219 | 0.2509605 | 5257517.186 | 10515034.4 | 0.8643314 | 0.2612955
[13 empty] | 2464272.741 | 3696409.1 | 0.9131751 | 0.2509167 | 5258117.795 | 10516235.59 | 0.8644063 | 0.2613704
[13 empty] | 2464573.554 | 3696860.331 | 0.9131621 | 0.2509037 | 5258718.404 | 10517436.8 | 0.8644565 | 0.2614206
[13 empty] | 2464874.382 | 3697311.573 | 0.9131901 | 0.2509317 | 5259318.998 | 10518638.0 | 0.8645317 | 0.2614958
[13 empty] | 2465175.194 | 3697762.791 | 0.9132154 | 0.2509569 | 5259919.609 | 10519839.2 | 0.8645235 | 0.2614875
[13 empty] | 2465476.022 | 3698214.033 | 0.9131931 | 0.2509346 | 5260520.218 | 10521040.4 | 0.8644945 | 0.2614585
[13 empty] | 2465776.819 | 3698665.2 | 0.9131808 | 0.2509223 | 5261120.812 | 10522241.6 | 0.8645151 | 0.2614792
[13 empty] | 2466077.632 | 3699116.448 | 0.9131099 | 0.2508514 | 5261721.421 | 10523442.8 | 0.8645192 | 0.2614833
[13 empty] | 2466378.476 | 3699567.714 | 0.913067 | 0.2508085 | 5262322.015 | 10524644.03 | 0.8644647 | 0.2614287
[13 empty] | 2466679.319 | 3700019.0 | 0.9130724 | 0.2508139 | 5262922.624 | 10525845.2 | 0.8645607 | 0.2615248
[13 empty] | 2466980.116 | 3700470.174 | 0.913023 | 0.2507645 | 5263523.234 | 10527046.5 | 0.8646443 | 0.2616083
[13 empty] | 2467280.929 | 3700921.4 | 0.9127535 | 0.250495 | 5264123.843 | 10528247.7 | 0.8644608 | 0.2614249
[13 empty] | 2467581.757 | 3701372.6 | 0.9125156 | 0.2502571 | 5264724.437 | 10529448.9 | 0.8644235 | 0.2613876
[13 empty] | 2467882.569 | 3701823.9 | 0.9123095 | 0.250051 | 5265325.03 | 10530650.06 | 0.8644067 | 0.2613708
[13 empty] | 2468183.382 | 3702275.073 | 0.912124 | 0.2498655 | 5265925.624 | 10531851.2 | 0.8643028 | 0.2612669
[13 empty] | 2468484.194 | 3702726.291 | 0.9120372 | 0.2497787 | 5266526.234 | 10533052.5 | 0.8642817 | 0.2612458
[13 empty] | 2468785.022 | 3703177.533 | 0.9121407 | 0.2498822 | 5267126.812 | 10534253.6 | 0.8641147 | 0.2610787
[13 empty] | 2469085.835 | 3703628.8 | 0.9122824 | 0.2500239 | 5267727.437 | 10535454.9 | 0.8641773 | 0.2611414
[13 empty] | 2469386.663 | 3704080.0 | 0.9124503 | 0.2501918 | 5268328.046 | 10536656.1 | 0.8641857 | 0.2611497
[13 empty] | 2469687.46 | 3704531.19 | 0.9125967 | 0.2503382 | 5268928.655 | 10537857.31 | 0.8645026 | 0.2614667
[13 empty] | 2469988.288 | 3704982.432 | 0.9127058 | 0.2504473 | 5269529.265 | 10539058.53 | 0.8641816 | 0.2611457
[13 empty] | 2470289.101 | 3705433.7 | 0.9127757 | 0.2505173 | 5270129.874 | 10540259.7 | 0.8641438 | 0.2611079
[13 empty] | 2470589.929 | 3705884.9 | 0.9128886 | 0.2506301 | 5270730.468 | 10541460.9 | 0.8641607 | 0.2611248
[13 empty] | 2470890.772 | 3706336.158 | 0.9130249 | 0.2507664 | 5271331.062 | 10542662.1 | 0.8641232 | 0.2610873
[13 empty] | 2471191.569 | 3706787.4 | 0.9131239 | 0.2508654 | 5271931.671 | 10543863.3 | 0.8641355 | 0.2610995
[13 empty] | 2471492.413 | 3707238.6 | 0.9132003 | 0.2509418 | 5272532.265 | 10545064.53 | 0.8641483 | 0.2611123
[13 empty] | 2471793.21 | 3707689.815 | 0.9133087 | 0.2510502 | 5273132.874 | 10546265.7 | 0.8644486 | 0.2614127
[13 empty] | 2472094.022 | 3708141.033 | 0.9133721 | 0.2511136 | 5273733.468 | 10547466.9 | 0.8643983 | 0.2613624
[13 empty] | 2472394.819 | 3708592.2 | 0.9134037 | 0.2511453 | 5274334.077 | 10548668.2 | 0.8641233 | 0.2610873
[13 empty] | 2472695.632 | 3709043.448 | 0.9135456 | 0.2512871 | 5274934.687 | 10549869.4 | 0.8643229 | 0.2612869
[13 empty] | 2472996.429 | 3709494.6 | 0.9137108 | 0.2514523 | 5275535.28 | 10551070.56 | 0.8642311 | 0.2611952
[13 empty] | 2473297.226 | 3709945.839 | 0.9138197 | 0.2515612 | 5276135.874 | 10552271.7 | 0.8641318 | 0.2610959
[13 empty] | 2473598.038 | 3710397.057 | 0.9139066 | 0.2516481 | 5276736.468 | 10553472.9 | 0.8642357 | 0.2611998
[13 empty] | 2473898.836 | 3710848.254 | 0.9139924 | 0.2517339 | 5277337.077 | 10554674.2 | 0.8644067 | 0.2613707
[13 empty] | 2474199.648 | 3711299.472 | 0.9139587 | 0.2517002 | 5277937.671 | 10555875.3 | 0.8657441 | 0.2627081
[13 empty] | 2474500.445 | 3711750.7 | 0.9138879 | 0.2516294 | 5278538.265 | 10557076.53 | 0.8648776 | 0.2618417
[13 empty] | 2474801.258 | 3712201.887 | 0.9138348 | 0.2515763 | 5279138.859 | 10558277.7 | 0.8646143 | 0.2615784
[13 empty] | 2475102.07 | 3712653.105 | 0.9137806 | 0.2515221 | 5279739.468 | 10559478.9 | 0.8646401 | 0.2616042
[13 empty] | 2475402.867 | 3713104.3 | 0.9137414 | 0.251483 | 5280340.062 | 10560680.1 | 0.8681154 | 0.2650795
[13 empty] | 2475703.711 | 3713555.6 | 0.913707 | 0.2514485 | 5280940.672 | 10561881.3 | 0.8674897 | 0.2644538
[13 empty] | 2476004.508 | 3714006.762 | 0.9137004 | 0.2514419 | 5281541.266 | 10563082.5 | 0.8652023 | 0.2621663
[13 empty] | 2476305.336 | 3714458.004 | 0.9136538 | 0.2513953 | 5282141.875 | 10564283.75 | 0.8649986 | 0.2619627
[13 empty] | 2476606.148 | 3714909.222 | 0.9136044 | 0.2513459 | 5282742.469 | 10565484.9 | 0.8641687 | 0.2611327
[13 empty] | 2476906.961 | 3715360.4 | 0.9135558 | 0.2512973 | 5283343.078 | 10566686.2 | 0.8649608 | 0.2619249
[13 empty] | 2477207.758 | 3715811.637 | 0.9135186 | 0.2512601 | 5283943.688 | 10567887.4 | 0.8643192 | 0.2612833
[13 empty] | 2477508.57 | 3716262.855 | 0.9134616 | 0.2512031 | 5284544.281 | 10569088.6 | 0.8642984 | 0.2612625
[13 empty] | 2477809.367 | 3716714.1 | 0.9134643 | 0.2512058 | 5285144.875 | 10570289.75 | 0.8643567 | 0.2613208
[13 empty] | 2478110.18 | 3717165.27 | 0.913523 | 0.2512646 | 5285745.469 | 10571490.9 | 0.8643691 | 0.2613332
[13 empty] | 2478410.992 | 3717616.488 | 0.9135874 | 0.2513289 | 5286346.094 | 10572692.2 | 0.8652649 | 0.262229
[13 empty] | 2478711.82 | 3718067.73 | 0.9136191 | 0.2513606 | 5286946.672 | 10573893.3 | 0.8645774 | 0.2615415
[13 empty] | 2479012.648 | 3718518.972 | 0.9136163 | 0.2513578 | 5287547.281 | 10575094.6 | 0.8646903 | 0.2616543
[13 empty] | 2479313.492 | 3718970.238 | 0.9136154 | 0.2513569 | 5288147.891 | 10576295.8 | 0.8658903 | 0.2628544
[13 empty] | 2479614.305 | 3719421.5 | 0.9136341 | 0.2513756 | 5288748.485 | 10577496.97 | 0.8672231 | 0.2641871
[13 empty] | 2479915.102 | 3719872.653 | 0.9136406 | 0.2513821 | 5289349.094 | 10578698.2 | 0.8666693 | 0.2636333
[13 empty] | 2480215.898 | 3720323.847 | 0.9136444 | 0.251386 | 5289949.703 | 10579899.4 | 0.8688397 | 0.2658038
[13 empty] | 2480516.742 | 3720775.113 | 0.9136548 | 0.2513963 | 5290550.313 | 10581100.6 | 0.8674023 | 0.2643663
[13 empty] | 2480817.57 | 3721226.355 | 0.9136874 | 0.2514289 | 5291150.922 | 10582301.8 | 0.8674693 | 0.2644333
[13 empty] | 2481118.367 | 3721677.6 | 0.9137258 | 0.2514673 | 5291751.531 | 10583503.1 | 0.867069 | 0.2640331
[13 empty] | 2481419.18 | 3722128.77 | 0.9137696 | 0.2515111 | 5292352.141 | 10584704.3 | 0.8652483 | 0.2622123
[13 empty] | 2481719.992 | 3722579.988 | 0.9138106 | 0.2515521 | 5292952.719 | 10585905.4 | 0.8648735 | 0.2618375
[13 empty] | 2482020.805 | 3723031.2 | 0.9138256 | 0.2515671 | 5293553.328 | 10587106.7 | 0.8645776 | 0.2615417
[13 empty] | 2482321.617 | 3723482.4 | 0.9138545 | 0.251596 | 5294153.938 | 10588307.9 | 0.8646568 | 0.2616209
[13 empty] | 2482622.445 | 3723933.7 | 0.9138861 | 0.2516276 | 5294754.547 | 10589509.1 | 0.8654647 | 0.2624287
[13 empty] | 2482923.273 | 3724384.9 | 0.913915 | 0.2516565 | 5295355.125 | 10590710.25 | 0.8647403 | 0.2617044
[13 empty] | 2483224.086 | 3724836.129 | 0.9139243 | 0.2516658 | 5295955.735 | 10591911.47 | 0.8646738 | 0.2616379
[13 empty] | 2483524.898 | 3725287.347 | 0.9139531 | 0.2516946 | 5296556.344 | 10593112.7 | 0.8646653 | 0.2616293
[13 empty] | 2483825.695 | 3725738.5 | 0.9139737 | 0.2517152 | 5297156.953 | 10594313.9 | 0.8656651 | 0.2626291
[13 empty] | 2484126.508 | 3726189.762 | 0.9140316 | 0.2517731 | 5297757.531 | 10595515.1 | 0.8649903 | 0.2619544
[13 empty] | 2484427.305 | 3726641.0 | 0.9140699 | 0.2518114 | 5298358.141 | 10596716.3 | 0.8653111 | 0.2622752
[13 empty] | 2484728.117 | 3727092.2 | 0.914095 | 0.2518365 | 5298958.75 | 10597917.5 | 0.8650905 | 0.2620545
[13 empty] | 2485028.961 | 3727543.4 | 0.9141408 | 0.2518823 | 5299559.36 | 10599118.72 | 0.8653359 | 0.2623
[13 empty] | 2485329.789 | 3727994.7 | 0.9141753 | 0.2519168 | 5300159.953 | 10600319.9 | 0.8655105 | 0.2624746
[13 empty] | 2485630.586 | 3728445.879 | 0.9142135 | 0.251955 | 5300760.563 | 10601521.1 | 0.8653733 | 0.2623374
[13 empty] | 2485931.398 | 3728897.097 | 0.9142322 | 0.2519737 | 5301361.172 | 10602722.3 | 0.8654982 | 0.2624623
[13 empty] | 2486232.227 | 3729348.3 | 0.9142388 | 0.2519803 | 5301961.767 | 10603923.5 | 0.8657485 | 0.2627126
[13 empty] | 2486533.039 | 3729799.6 | 0.9142332 | 0.2519747 | 5302562.361 | 10605124.7 | 0.865865 | 0.2628291
[13 empty] | 2486833.836 | 3730250.754 | 0.9142593 | 0.2520008 | 5303162.954 | 10606325.9 | 0.8657151 | 0.2626792
[13 empty] | 2487134.664 | 3730701.996 | 0.9142677 | 0.2520092 | 5303763.564 | 10607527.1 | 0.8659399 | 0.2629039
[13 empty] | 2487435.477 | 3731153.2 | 0.9143162 | 0.2520577 | 5304364.173 | 10608728.3 | 0.8658237 | 0.2627877
[13 empty] | 2487736.273 | 3731604.4 | 0.9143778 | 0.2521193 | 5304964.767 | 10609929.5 | 0.8659777 | 0.2629417
[13 empty] | 2488037.07 | 3732055.605 | 0.9144263 | 0.2521678 | 5305565.361 | 10611130.7 | 0.866007 | 0.2629711
[13 empty] | 2488337.867 | 3732506.8 | 0.9144383 | 0.2521798 | 5306165.97 | 10612331.94 | 0.8661401 | 0.2631042
[13 empty] | 2488638.695 | 3732958.0 | 0.9144356 | 0.2521771 | 5306766.579 | 10613533.2 | 0.8660567 | 0.2630208
[13 empty] | 2488939.492 | 3733409.238 | 0.9144197 | 0.2521612 | 5307367.189 | 10614734.4 | 0.8658985 | 0.2628626
[13 empty] | 2489240.289 | 3733860.4 | 0.9144776 | 0.2522191 | 5307967.798 | 10615935.6 | 0.8657736 | 0.2627377
[13 empty] | 2489541.102 | 3734311.653 | 0.9145261 | 0.2522677 | 5308568.407 | 10617136.8 | 0.8656817 | 0.2626458
[13 empty] | 2489841.898 | 3734762.847 | 0.9146131 | 0.2523546 | 5309169.017 | 10618338.0 | 0.8656275 | 0.2625916
[13 empty] | 2490142.742 | 3735214.113 | 0.9147604 | 0.2525019 | 5309769.626 | 10619539.3 | 0.8654987 | 0.2624627
[13 empty] | 2490443.539 | 3735665.3 | 0.9149255 | 0.252667 | 5310370.22 | 10620740.44 | 0.8657567 | 0.2627208
[13 empty] | 2490744.336 | 3736116.504 | 0.9150344 | 0.252776 | 5310970.814 | 10621941.6 | 0.8658193 | 0.2627833
[13 empty] | 2491045.164 | 3736567.746 | 0.9151706 | 0.2529121 | 5311571.407 | 10623142.8 | 0.865748 | 0.2627121
[13 empty] | 2491345.977 | 3737019.0 | 0.9152842 | 0.2530257 | 5312172.017 | 10624344.0 | 0.8655691 | 0.2625332
[13 empty] | 2491646.789 | 3737470.2 | 0.9153812 | 0.2531227 | 5312772.611 | 10625545.2 | 0.8654653 | 0.2624293
[13 empty] | 2491947.586 | 3737921.379 | 0.9154605 | 0.253202 | 5313373.204 | 10626746.4 | 0.8654526 | 0.2624167
[13 empty] | 2492248.398 | 3738372.597 | 0.9154932 | 0.2532347 | 5313973.814 | 10627947.6 | 0.8653567 | 0.2623207
[13 empty] | 2492549.211 | 3738823.8 | 0.9155222 | 0.2532637 | 5314574.392 | 10629148.8 | 0.86514 | 0.2621041
[13 empty] | 2492850.039 | 3739275.1 | 0.9156146 | 0.2533561 | 5315175.001 | 10630350.0 | 0.8651567 | 0.2621207
[13 empty] | 2493150.883 | 3739726.3 | 0.9156828 | 0.2534243 | 5315775.611 | 10631551.2 | 0.8650814 | 0.2620455
[13 empty] | 2493451.711 | 3740177.6 | 0.9157126 | 0.2534541 | 5316376.22 | 10632752.44 | 0.865111 | 0.2620751
[13 empty] | 2493752.523 | 3740628.8 | 0.9158041 | 0.2535456 | 5316976.845 | 10633953.69 | 0.8650358 | 0.2619999
[13 empty] | 2494053.336 | 3741080.004 | 0.9158824 | 0.2536239 | 5317577.454 | 10635154.9 | 0.8649817 | 0.2619458
[13 empty] | 2494354.148 | 3741531.222 | 0.9159282 | 0.2536697 | 5318178.048 | 10636356.1 | 0.8649737 | 0.2619378
[13 empty] | 2494654.945 | 3741982.4 | 0.9159767 | 0.2537182 | 5318778.657 | 10637557.3 | 0.8652111 | 0.2621752
[13 empty] | 2494955.743 | 3742433.6 | 0.9160224 | 0.2537639 | 5319379.251 | 10638758.5 | 0.8654524 | 0.2624165
[13 empty] | 2495256.556 | 3742884.834 | 0.916013 | 0.2537545 | 5319979.845 | 10639959.69 | 0.8653147 | 0.2622787
[13 empty] | 2495557.353 | 3743336.0 | 0.9160456 | 0.2537871 | 5320580.454 | 10641160.9 | 0.8651941 | 0.2621581
[13 empty] | 2495858.149 | 3743787.2 | 0.9160997 | 0.2538412 | 5321181.064 | 10642362.1 | 0.8648983 | 0.2618623
[13 empty] | 2496158.978 | 3744238.467 | 0.9161426 | 0.2538841 | 5321781.673 | 10643563.3 | 0.8651567 | 0.2621208
[13 empty] | 2496459.806 | 3744689.709 | 0.9162004 | 0.2539419 | 5322382.282 | 10644764.6 | 0.8647859 | 0.26175
[13 empty] | 2496760.634 | 3745140.951 | 0.9162527 | 0.2539942 | 5322982.877 | 10645965.8 | 0.8648149 | 0.2617789
[13 empty] | 2497061.431 | 3745592.1 | 0.9162816 | 0.2540231 | 5323583.518 | 10647167.0 | 0.8647817 | 0.2617458
[13 empty] | 2497362.243 | 3746043.4 | 0.9163263 | 0.2540678 | 5324184.096 | 10648368.2 | 0.8649108 | 0.2618749
[13 empty] | 2497663.056 | 3746494.584 | 0.9163812 | 0.2541227 | 5324784.705 | 10649569.41 | 0.8649816 | 0.2619457
[13 empty] | 2497963.853 | 3746945.8 | 0.9164158 | 0.2541573 | 5325385.299 | 10650770.6 | 0.8650068 | 0.2619709
[13 empty] | 2498264.681 | 3747397.0 | 0.9164501 | 0.2541917 | 5325985.908 | 10651971.8 | 0.8649776 | 0.2619417
[13 empty] | 2498565.509 | 3747848.3 | 0.9165155 | 0.254257 | 5326586.518 | 10653173.0 | 0.8651903 | 0.2621544
[13 empty] | 2498866.337 | 3748299.5 | 0.9165807 | 0.2543222 | 5327187.096 | 10654374.2 | 0.8651193 | 0.2620834
[13 empty] | 2499167.134 | 3748750.701 | 0.9166226 | 0.2543641 | 5327787.69 | 10655575.38 | 0.865036 | 0.2620001
[13 empty] | 2499467.946 | 3749201.919 | 0.9166394 | 0.254381 | 5328388.283 | 10656776.6 | 0.8651317 | 0.2620958
[13 empty] | 2499768.79 | 3749653.185 | 0.9166488 | 0.2543903 | 5328988.893 | 10657977.8 | 0.8651818 | 0.2621459
[13 empty] | 2500069.603 | 3750104.4 | 0.9166619 | 0.2544034 | 5329589.471 | 10659178.9 | 0.8651691 | 0.2621331
[13 empty] | 2500370.399 | 3750555.6 | 0.9166917 | 0.2544332 | 5330190.065 | 10660380.13 | 0.8652313 | 0.2621954
[13 empty] | 2500671.212 | 3751006.818 | 0.9167234 | 0.2544649 | 5330790.69 | 10661581.38 | 0.8652193 | 0.2621834
[13 empty] | 2500972.009 | 3751458.0 | 0.91673 | 0.2544715 | 5331391.299 | 10662782.6 | 0.8650985 | 0.2620626
[13 empty] | 2501272.853 | 3751909.3 | 0.9167869 | 0.2545284 | 5331991.908 | 10663983.8 | 0.8651605 | 0.2621246
[13 empty] | 2501573.649 | 3752360.5 | 0.91698 | 0.2547215 | 5332592.502 | 10665185.0 | 0.865223 | 0.2621871
[13 empty] | 2501874.493 | 3752811.7 | 0.9172132 | 0.2549547 | 5333193.112 | 10666386.2 | 0.8651985 | 0.2621625
[13 empty] | 2502175.29 | 3753262.935 | 0.9174242 | 0.2551657 | 5333793.721 | 10667587.4 | 0.8651858 | 0.2621499
[13 empty] | 2502476.103 | 3753714.2 | 0.9176369 | 0.2553784 | 5334394.33 | 10668788.66 | 0.8650191 | 0.2619832
[13 empty] | 2502776.899 | 3754165.3 | 0.9177667 | 0.2555082 | 5334994.924 | 10669989.8 | 0.8648318 | 0.2617959
[13 empty] | 2503077.712 | 3754616.568 | 0.9176949 | 0.2554364 | 5335595.533 | 10671191.1 | 0.8650901 | 0.2620541
[13 empty] | 2503378.524 | 3755067.786 | 0.9175504 | 0.2552919 | 5336196.143 | 10672392.3 | 0.8649526 | 0.2619167
[13 empty] | 2503679.337 | 3755519.0 | 0.9173628 | 0.2551043 | 5336796.737 | 10673593.5 | 0.8650278 | 0.2619919
[13 empty] | 2503980.181 | 3755970.3 | 0.9171501 | 0.2548916 | 5337397.346 | 10674794.7 | 0.865294 | 0.2622581
[13 empty] | 2504280.978 | 3756421.467 | 0.9169904 | 0.2547319 | 5337997.955 | 10675995.91 | 0.8651195 | 0.2620835
[13 empty] | 2504581.821 | 3756872.7 | 0.9169223 | 0.2546638 | 5338598.549 | 10677197.1 | 0.8651023 | 0.2620663
[13 empty] | 2504882.618 | 3757323.927 | 0.9168597 | 0.2546013 | 5339199.158 | 10678398.3 | 0.8651692 | 0.2621333
[13 empty] | 2505183.446 | 3757775.169 | 0.9168001 | 0.2545416 | 5339799.768 | 10679599.5 | 0.8651359 | 0.2620999
[13 empty] | 2505484.259 | 3758226.4 | 0.9167412 | 0.2544827 | 5340400.377 | 10680800.8 | 0.8650524 | 0.2620165
[13 empty] | 2505785.056 | 3758677.584 | 0.9167031 | 0.2544446 | 5341000.971 | 10682001.9 | 0.8651525 | 0.2621165
[13 empty] | 2506085.884 | 3759128.826 | 0.9167012 | 0.2544427 | 5341601.58 | 10683203.16 | 0.8649152 | 0.2618793
[13 empty] | 2506386.712 | 3759580.068 | 0.9167227 | 0.2544642 | 5342202.174 | 10684404.3 | 0.8650315 | 0.2619956
[13 empty] | 2506687.524 | 3760031.286 | 0.9167264 | 0.2544679 | 5342802.768 | 10685605.5 | 0.8649024 | 0.2618665
[13 empty] | 2506988.337 | 3760482.5 | 0.9167591 | 0.2545006 | 5343403.33 | 10686806.66 | 0.8648855 | 0.2618496
[13 empty] | 2507289.134 | 3760933.701 | 0.9167935 | 0.254535 | 5344003.925 | 10688007.85 | 0.8649814 | 0.2619455
[13 empty] | 2507589.962 | 3761384.943 | 0.9168411 | 0.2545827 | 5344604.503 | 10689209.0 | 0.8647482 | 0.2617123
[13 empty] | 2507890.79 | 3761836.185 | 0.9168719 | 0.2546134 | 5345205.113 | 10690410.2 | 0.8648022 | 0.2617663
[13 empty] | 2508191.587 | 3762287.4 | 0.9168925 | 0.254634 | 5345805.722 | 10691611.4 | 0.8649525 | 0.2619166
[13 empty] | 2508492.384 | 3762738.576 | 0.916887 | 0.2546285 | 5346406.331 | 10692812.7 | 0.8649983 | 0.2619624
[13 empty] | 2508793.212 | 3763189.818 | 0.91697 | 0.2547115 | 5347006.941 | 10694013.9 | 0.8648901 | 0.2618542
[13 empty] | 2509094.04 | 3763641.06 | 0.9170194 | 0.254761 | 5347607.534 | 10695215.1 | 0.8649359 | 0.2619
[13 empty] | 2509394.837 | 3764092.3 | 0.9169896 | 0.2547311 | 5348208.113 | 10696416.2 | 0.8648191 | 0.2617832
[13 empty] | 2509695.665 | 3764543.5 | 0.9169532 | 0.2546947 | 5348808.706 | 10697617.4 | 0.8647859 | 0.2617499
[13 empty] | 2509996.587 | 3764994.9 | 0.9169728 | 0.2547143 | 5349409.3 | 10698818.6 | 0.865048 | 0.2620121
[13 empty] | 2510297.415 | 3765446.1 | 0.917026 | 0.2547675 | 5350009.909 | 10700019.8 | 0.8650355 | 0.2619995
[13 empty] | 2510598.228 | 3765897.342 | 0.9170454 | 0.254787 | 5350610.503 | 10701221.0 | 0.8648438 | 0.2618079
[13 empty] | 2510899.024 | 3766348.536 | 0.9170632 | 0.2548047 | 5351211.113 | 10702422.2 | 0.8647482 | 0.2617123
[13 empty] | 2511199.806 | 3766799.709 | 0.9170688 | 0.2548103 | 5351811.722 | 10703623.4 | 0.864573 | 0.2615371
[13 empty] | 2511500.634 | 3767250.951 | 0.9170893 | 0.2548308 | 5352412.316 | 10704824.6 | 0.8644854 | 0.2614495
[13 empty] | 2511801.431 | 3767702.1 | 0.9170688 | 0.2548103 | 5353012.909 | 10706025.8 | 0.8642234 | 0.2611875
[13 empty] | 2512102.243 | 3768153.4 | 0.917079 | 0.2548206 | 5353613.503 | 10707227.0 | 0.8644148 | 0.2613789
[13 empty] | 2512403.04 | 3768604.56 | 0.9171211 | 0.2548626 | 5354214.113 | 10708428.2 | 0.8643981 | 0.2613622
[13 empty] | 2512703.853 | 3769055.8 | 0.9171864 | 0.2549279 | 5354814.706 | 10709629.4 | 0.8643568 | 0.2613209
[13 empty] | 2513004.665 | 3769507.0 | 0.917234 | 0.2549755 | 5355415.3 | 10710830.6 | 0.8642357 | 0.2611997
[13 empty] | 2513305.462 | 3769958.193 | 0.9172659 | 0.2550074 | 5356015.909 | 10712031.8 | 0.8644149 | 0.2613789
[13 empty] | 2513606.274 | 3770409.411 | 0.9173135 | 0.255055 | 5356616.472 | 10713232.9 | 0.865015 | 0.2619791
[13 empty] | 2513907.071 | 3770860.6 | 0.9173302 | 0.2550717 | 5357217.066 | 10714434.1 | 0.8650065 | 0.2619705
[13 empty] | 2514207.868 | 3771311.802 | 0.9173256 | 0.2550671 | 5357817.675 | 10715635.35 | 0.8644612 | 0.2614253
[13 empty] | 2514508.696 | 3771763.044 | 0.9173527 | 0.2550942 | 5358418.284 | 10716836.6 | 0.8651278 | 0.2620919
[13 empty] | 2514809.524 | 3772214.286 | 0.9173825 | 0.255124 | 5359018.878 | 10718037.8 | 0.8641277 | 0.2610917
[13 empty] | 2515110.353 | 3772665.5 | 0.9173638 | 0.2551053 | 5359619.456 | 10719238.9 | 0.8646194 | 0.2615835
[13 empty] | 2515411.181 | 3773116.8 | 0.9173293 | 0.2550708 | 5360220.066 | 10720440.1 | 0.8655862 | 0.2625503
[13 empty] | 2515711.993 | 3773568.0 | 0.9173088 | 0.2550503 | 5360820.675 | 10721641.35 | 0.8647197 | 0.2616837
[13 empty] | 2516012.838 | 3774019.257 | 0.9173013 | 0.2550428 | 5361421.269 | 10722842.5 | 0.8642733 | 0.2612373
[13 empty] | 2516313.65 | 3774470.475 | 0.9172788 | 0.2550203 | 5362021.878 | 10724043.8 | 0.8637607 | 0.2607248
[13 empty] | 2516614.447 | 3774921.7 | 0.9172601 | 0.2550016 | 5362622.472 | 10725244.9 | 0.8638441 | 0.2608082
[13 empty] | 2516915.275 | 3775372.9 | 0.9172349 | 0.2549764 | 5363223.066 | 10726446.1 | 0.8639441 | 0.2609081
[13 empty] | 2517216.088 | 3775824.132 | 0.9172079 | 0.2549494 | 5363823.659 | 10727647.3 | 0.8637898 | 0.2607539
[13 empty] | 2517516.9 | 3776275.35 | 0.917194 | 0.2549355 | 5364424.269 | 10728848.5 | 0.8636564 | 0.2606205
[13 empty] | 2517817.697 | 3776726.5 | 0.9171967 | 0.2549382 | 5365024.863 | 10730049.7 | 0.8636481 | 0.2606122
[13 empty] | 2518118.525 | 3777177.8 | 0.9171921 | 0.2549336 | 5365625.426 | 10731250.9 | 0.8642151 | 0.2611792
[13 empty] | 2518419.338 | 3777629.007 | 0.917181 | 0.2549225 | 5366226.02 | 10732452.04 | 0.8639817 | 0.2609457
[13 empty] | 2518720.15 | 3778080.225 | 0.9171809 | 0.2549224 | 5366826.598 | 10733653.2 | 0.8639566 | 0.2609207
[13 empty] | 2519020.947 | 3778531.4 | 0.9172127 | 0.2549542 | 5367427.239 | 10734854.5 | 0.864015 | 0.2609791
[13 empty] | 2519321.775 | 3778982.7 | 0.917235 | 0.2549766 | 5368027.832 | 10736055.7 | 0.8639815 | 0.2609456
[13 empty] | 2519622.588 | 3779433.882 | 0.9172388 | 0.2549803 | 5368628.442 | 10737256.9 | 0.8642109 | 0.2611749
[13 empty] | 2519923.385 | 3779885.1 | 0.9172472 | 0.2549887 | 5369229.035 | 10738458.07 | 0.8643651 | 0.2613291
[13 empty] | 2520224.229 | 3780336.3 | 0.9172874 | 0.2550289 | 5369829.629 | 10739659.3 | 0.8645693 | 0.2615333
[13 empty] | 2520525.025 | 3780787.5 | 0.9173052 | 0.2550467 | 5370430.207 | 10740860.4 | 0.864444 | 0.2614081
[13 empty] | 2520825.854 | 3781238.781 | 0.9173172 | 0.2550587 | 5371030.817 | 10742061.6 | 0.8643613 | 0.2613253
[13 empty] | 2521126.666 | 3781689.999 | 0.917306 | 0.2550475 | 5371631.41 | 10743262.82 | 0.8641773 | 0.2611414
[13 empty] | 2521427.494 | 3782141.241 | 0.9173097 | 0.2550513 | 5372232.02 | 10744464.04 | 0.8645651 | 0.2615292
[13 empty] | 2521728.322 | 3782592.483 | 0.9173321 | 0.2550737 | 5372832.629 | 10745665.3 | 0.8651608 | 0.2621249
[13 empty] | 2522029.135 | 3783043.7 | 0.917363 | 0.2551045 | 5373433.239 | 10746866.5 | 0.8652651 | 0.2622291
[13 empty] | 2522329.947 | 3783494.9 | 0.9173676 | 0.2551091 | 5374033.817 | 10748067.6 | 0.8655275 | 0.2624915
[13 empty] | 2522630.744 | 3783946.116 | 0.917377 | 0.2551185 | 5374634.426 | 10749268.9 | 0.8657362 | 0.2627003
[13 empty] | 2522931.572 | 3784397.358 | 0.9173919 | 0.2551334 | 5375235.004 | 10750470.0 | 0.8658524 | 0.2628165
[13 empty] | 2523232.385 | 3784848.6 | 0.9174133 | 0.2551548 | 5375835.598 | 10751671.2 | 0.8659858 | 0.2629499
[13 empty] | 2523533.197 | 3785299.8 | 0.9174383 | 0.2551798 | 5376436.192 | 10752872.4 | 0.8660152 | 0.2629793
[13 empty] | 2523834.025 | 3785751.0 | 0.917458 | 0.2551995 | 5377036.785 | 10754073.57 | 0.8663649 | 0.2633289
[13 empty] | 2524134.822 | 3786202.233 | 0.9174551 | 0.2551966 | 5377637.395 | 10755274.79 | 0.8664023 | 0.2633663
[13 empty] | 2524435.635 | 3786653.5 | 0.9174783 | 0.2552198 | 5378237.973 | 10756475.9 | 0.8663985 | 0.2633626
[13 empty] | 2524736.447 | 3787104.7 | 0.9175408 | 0.2552823 | 5378838.551 | 10757677.1 | 0.86664 | 0.2636041
[13 empty] | 2525037.291 | 3787555.9 | 0.9175716 | 0.2553131 | 5379439.16 | 10758878.32 | 0.8666732 | 0.2636373
[13 empty] | 2525338.104 | 3788007.156 | 0.9175669 | 0.2553084 | 5380039.754 | 10760079.5 | 0.8671774 | 0.2641415
[13 empty] | 2525638.932 | 3788458.398 | 0.9175669 | 0.2553084 | 5380640.348 | 10761280.7 | 0.8673022 | 0.2642663
[13 empty] | 2525939.76 | 3788909.64 | 0.9175782 | 0.2553197 | 5381240.957 | 10762481.9 | 0.867211 | 0.2641751
[13 empty] | 2526240.572 | 3789360.858 | 0.9175894 | 0.2553309 | 5381841.567 | 10763683.1 | 0.8671363 | 0.2641004
[13 empty] | 2526541.369 | 3789812.1 | 0.9176099 | 0.2553514 | 5382442.16 | 10764884.32 | 0.8672108 | 0.2641749
[13 empty] | 2526842.182 | 3790263.273 | 0.9176267 | 0.2553682 | 5383042.77 | 10766085.54 | 0.8672607 | 0.2642247
[13 empty] | 2527142.979 | 3790714.5 | 0.9176567 | 0.2553982 | 5383643.364 | 10767286.7 | 0.8674816 | 0.2644457
[13 empty] | 2527443.807 | 3791165.7 | 0.9176735 | 0.255415 | 5384243.973 | 10768487.9 | 0.8676316 | 0.2645957
[13 empty] | 2527744.619 | 3791616.9 | 0.917709 | 0.2554505 | 5384844.567 | 10769689.1 | 0.8677066 | 0.2646707
[13 empty] | 2528045.432 | 3792068.148 | 0.9177258 | 0.2554673 | 5385445.176 | 10770890.4 | 0.8679317 | 0.2648957
[13 empty] | 2528346.229 | 3792519.3 | 0.9177949 | 0.2555364 | 5386045.77 | 10772091.54 | 0.8678899 | 0.2648539
[13 empty] | 2528647.057 | 3792970.6 | 0.9179412 | 0.2556827 | 5386646.365 | 10773292.73 | 0.8679859 | 0.26495
[13 empty] | 2528947.885 | 3793421.8 | 0.9181325 | 0.255874 | 5387246.974 | 10774493.9 | 0.8678441 | 0.2648082
[13 empty] | 2529248.729 | 3793873.1 | 0.9183172 | 0.2560587 | 5387847.583 | 10775695.2 | 0.8677605 | 0.2647246
[13 empty] | 2529549.525 | 3794324.3 | 0.9184619 | 0.2562034 | 5388448.193 | 10776896.4 | 0.8677023 | 0.2646664
[13 empty] | 2529850.354 | 3794775.531 | 0.9185429 | 0.2562844 | 5389048.786 | 10778097.6 | 0.8677609 | 0.2647249
[13 empty] | 2530151.15 | 3795226.725 | 0.918556 | 0.2562975 | 5389649.38 | 10779298.76 | 0.8676941 | 0.2646581
[13 empty] | 2530451.947 | 3795677.9 | 0.9185327 | 0.2562742 | 5390249.974 | 10780499.9 | 0.8675983 | 0.2645623
[13 empty] | 2530752.76 | 3796129.14 | 0.918486 | 0.2562275 | 5390850.583 | 10781701.2 | 0.8677403 | 0.2647043
[13 empty] | 2531053.557 | 3796580.3 | 0.918458 | 0.2561995 | 5391451.177 | 10782902.4 | 0.8677939 | 0.2647579
[13 empty] | 2531354.369 | 3797031.6 | 0.9184068 | 0.2561483 | 5392051.786 | 10784103.6 | 0.8677901 | 0.2647541
[13 empty] | 2531655.182 | 3797482.773 | 0.9183004 | 0.2560419 | 5392652.365 | 10785304.73 | 0.8676315 | 0.2645956
[13 empty] | 2531955.979 | 3797934.0 | 0.9182229 | 0.2559644 | 5393252.958 | 10786505.9 | 0.8677771 | 0.2647411
[13 empty] | 2532256.822 | 3798385.233 | 0.9181334 | 0.2558749 | 5393853.552 | 10787707.1 | 0.8676691 | 0.2646332
[13 empty] | 2532557.619 | 3798836.4 | 0.9180933 | 0.2558348 | 5394454.146 | 10788908.3 | 0.8677609 | 0.264725
[13 empty] | 2532858.432 | 3799287.648 | 0.9180355 | 0.255777 | 5395054.74 | 10790109.48 | 0.8677274 | 0.2646915
[13 empty] | 2533159.229 | 3799738.8 | 0.9180113 | 0.2557528 | 5395655.349 | 10791310.7 | 0.8677982 | 0.2647623
[13 empty] | 2533460.041 | 3800190.1 | 0.9179421 | 0.2556836 | 5396255.958 | 10792511.9 | 0.8677358 | 0.2646999
[13 empty] | 2533760.838 | 3800641.257 | 0.9178991 | 0.2556406 | 5396856.552 | 10793713.1 | 0.8677317 | 0.2646958
[13 empty] | 2534061.682 | 3801092.523 | 0.9178123 | 0.2555539 | 5397457.161 | 10794914.3 | 0.8677693 | 0.2647333
[13 empty] | 2534362.479 | 3801543.7 | 0.9177553 | 0.2554969 | 5398057.755 | 10796115.51 | 0.8675317 | 0.2644958
[13 empty] | 2534663.275 | 3801994.9 | 0.9176975 | 0.255439 | 5398658.365 | 10797316.73 | 0.8673399 | 0.2643039
[13 empty] | 2534964.104 | 3802446.156 | 0.91768 | 0.2554215 | 5399258.974 | 10798517.9 | 0.8674153 | 0.2643794
[13 empty] | 2535264.916 | 3802897.374 | 0.9176427 | 0.2553842 | 5399859.552 | 10799719.1 | 0.8675612 | 0.2645253
[13 empty] | 2535565.729 | 3803348.6 | 0.9174775 | 0.255219 | 5400460.161 | 10800920.3 | 0.8674898 | 0.2644539
[13 empty] | 2535866.525 | 3803799.8 | 0.9173759 | 0.2551174 | 5401060.771 | 10802121.5 | 0.8675611 | 0.2645252
[13 empty] | 2536167.354 | 3804251.031 | 0.9173423 | 0.2550838 | 5401661.38 | 10803322.76 | 0.8675104 | 0.2644745
[13 empty] | 2536468.197 | 3804702.3 | 0.9173002 | 0.2550417 | 5402261.974 | 10804523.9 | 0.8675609 | 0.264525
[13 empty] | 2536768.994 | 3805153.491 | 0.9172666 | 0.2550081 | 5402862.583 | 10805725.2 | 0.8675649 | 0.264529
[13 empty] | 2537069.792 | 3805604.688 | 0.9173338 | 0.2550753 | 5403463.193 | 10806926.4 | 0.8675025 | 0.2644666
[13 empty] | 2537370.636 | 3806055.954 | 0.9173189 | 0.2550604 | 5404063.786 | 10808127.6 | 0.8675274 | 0.2644915
[13 empty] | 2537671.448 | 3806507.172 | 0.9172666 | 0.2550081 | 5404664.396 | 10809328.8 | 0.8675274 | 0.2644915
[13 empty] | 2537972.276 | 3806958.414 | 0.9172891 | 0.2550306 | 5405265.005 | 10810530.01 | 0.8677107 | 0.2646748
[13 empty] | 2538273.105 | 3807409.7 | 0.9172639 | 0.2550054 | 5405865.599 | 10811731.2 | 0.8677607 | 0.2647247
[13 empty] | 2538573.901 | 3807860.9 | 0.917193 | 0.2549345 | 5406466.224 | 10812932.4 | 0.8672526 | 0.2642167
[13 empty] | 2538874.698 | 3808312.047 | 0.9171762 | 0.2549177 | 5407066.818 | 10814133.6 | 0.8670069 | 0.263971
[13 empty] | 2539175.542 | 3808763.313 | 0.9171837 | 0.2549252 | 5407667.428 | 10815334.9 | 0.8668944 | 0.2638585
[13 empty] | 2539476.386 | 3809214.579 | 0.9171826 | 0.2549241 | 5408268.022 | 10816536.0 | 0.8669274 | 0.2638915
[13 empty] | 2539777.214 | 3809665.821 | 0.9171706 | 0.2549121 | 5408868.631 | 10817737.3 | 0.8668735 | 0.2638376
[13 empty] | 2540077.995 | 3810117.0 | 0.9171658 | 0.2549073 | 5409469.241 | 10818938.5 | 0.8668732 | 0.2638373
[13 empty] | 2540378.823 | 3810568.2 | 0.9170941 | 0.2548356 | 5410069.834 | 10820139.7 | 0.8668487 | 0.2638128
[13 empty] | 2540679.62 | 3811019.43 | 0.9170932 | 0.2548347 | 5410670.428 | 10821340.9 | 0.8666778 | 0.2636419
[13 empty] | 2540980.448 | 3811470.672 | 0.9170651 | 0.2548066 | 5411271.022 | 10822542.0 | 0.8666069 | 0.2635709
[13 empty] | 2541281.245 | 3811921.9 | 0.9170353 | 0.2547768 | 5411871.6 | 10823743.2 | 0.8667151 | 0.2636791
[13 empty] | 2541582.073 | 3812373.1 | 0.9170223 | 0.2547638 | 5412472.209 | 10824944.4 | 0.8667278 | 0.2636919
[13 empty] | 2541882.886 | 3812824.329 | 0.9170316 | 0.2547731 | 5413072.819 | 10826145.6 | 0.8666859 | 0.2636499
[13 empty] | 2542183.683 | 3813275.5 | 0.9169885 | 0.25473 | 5413673.412 | 10827346.8 | 0.8666105 | 0.2635746
[13 empty] | 2542484.511 | 3813726.8 | 0.9169335 | 0.254675 | 5414274.022 | 10828548.0 | 0.8665567 | 0.2635208
[13 empty] | 2542785.308 | 3814177.962 | 0.9169222 | 0.2546637 | 5414874.616 | 10829749.2 | 0.8664355 | 0.2633995
[13 empty] | 2543086.105 | 3814629.2 | 0.9168531 | 0.2545946 | 5415475.209 | 10830950.4 | 0.8665402 | 0.2635043
[13 empty] | 2543386.917 | 3815080.4 | 0.9168308 | 0.2545723 | 5416075.819 | 10832151.6 | 0.8659733 | 0.2629373
[13 empty] | 2543687.761 | 3815531.6 | 0.9168019 | 0.2545434 | 5416676.428 | 10833352.9 | 0.8659234 | 0.2628875
[13 empty] | 2543988.558 | 3815982.837 | 0.916801 | 0.2545425 | 5417277.006 | 10834554.0 | 0.865848 | 0.2628121
[13 empty] | 2544289.37 | 3816434.055 | 0.9167917 | 0.2545332 | 5417877.6 | 10835755.2 | 0.8658773 | 0.2628414
[13 empty] | 2544590.198 | 3816885.297 | 0.9167944 | 0.2545359 | 5418478.194 | 10836956.4 | 0.8657525 | 0.2627166
[13 empty] | 2544890.995 | 3817336.5 | 0.9167841 | 0.2545256 | 5419078.772 | 10838157.5 | 0.8657277 | 0.2626917
[13 empty] | 2545191.792 | 3817787.688 | 0.916811 | 0.2545525 | 5419679.366 | 10839358.7 | 0.8656897 | 0.2626538
[13 empty] | 2545492.62 | 3818238.93 | 0.9168055 | 0.254547 | 5420279.959 | 10840559.9 | 0.8656815 | 0.2626455
[13 empty] | 2545793.433 | 3818690.1 | 0.9167897 | 0.2545312 | 5420880.569 | 10841761.1 | 0.865715 | 0.2626791
[13 empty] | 2546094.245 | 3819141.4 | 0.9168204 | 0.2545619 | 5421481.178 | 10842962.4 | 0.8656569 | 0.262621
[13 empty] | 2546395.058 | 3819592.587 | 0.9168158 | 0.2545573 | 5422081.787 | 10844163.6 | 0.8655901 | 0.2625541
[13 empty] | 2546695.87 | 3820043.805 | 0.9168112 | 0.2545527 | 5422682.397 | 10845364.8 | 0.8656316 | 0.2625957
[13 empty] | 2546996.667 | 3820495.0 | 0.9168458 | 0.2545873 | 5423282.975 | 10846565.95 | 0.8656897 | 0.2626538
[13 empty] | 2547297.48 | 3820946.22 | 0.9168345 | 0.254576 | 5423883.569 | 10847767.1 | 0.8655524 | 0.2625165
[13 empty] | 2547598.292 | 3821397.438 | 0.9168122 | 0.2545537 | 5424484.162 | 10848968.3 | 0.8655775 | 0.2625416
[13 empty] | 2547899.12 | 3821848.68 | 0.9168243 | 0.2545658 | 5425084.772 | 10850169.5 | 0.8656815 | 0.2626456
[13 empty] | 2548199.917 | 3822299.9 | 0.9168074 | 0.2545489 | 5425685.397 | 10851370.8 | 0.8655651 | 0.2625291
[13 empty] | 2548500.745 | 3822751.1 | 0.9167764 | 0.254518 | 5426285.975 | 10852571.95 | 0.86559 | 0.2625541
[13 empty] | 2548801.558 | 3823202.337 | 0.9167522 | 0.2544937 | 5426886.584 | 10853773.2 | 0.8655819 | 0.2625459
[13 empty] | 2549102.355 | 3823653.5 | 0.9167175 | 0.254459 | 5427487.194 | 10854974.4 | 0.8654983 | 0.2624624
[13 empty] | 2549403.167 | 3824104.8 | 0.9167054 | 0.2544469 | 5428087.772 | 10856175.5 | 0.86554 | 0.2625041
[13 empty] | 2549703.98 | 3824555.97 | 0.9166942 | 0.2544357 | 5428688.367 | 10857376.7 | 0.8655609 | 0.262525
[13 empty] | 2550004.808 | 3825007.212 | 0.9166608 | 0.2544023 | 5429288.976 | 10858578.0 | 0.8654443 | 0.2624084
[13 empty] | 2550305.605 | 3825458.4 | 0.9166712 | 0.2544127 | 5429889.57 | 10859779.14 | 0.865511 | 0.2624751
[13 empty] | 2550606.417 | 3825909.6 | 0.9166554 | 0.2543969 | 5430490.179 | 10860980.4 | 0.8653233 | 0.2622873
[13 empty] | 2550907.214 | 3826360.821 | 0.9166247 | 0.2543662 | 5431090.773 | 10862181.5 | 0.8655193 | 0.2624833
[13 empty] | 2551208.042 | 3826812.063 | 0.9166229 | 0.2543644 | 5431691.367 | 10863382.7 | 0.8656401 | 0.2626041
[13 empty] | 2551508.855 | 3827263.3 | 0.9166042 | 0.2543457 | 5432291.976 | 10864584.0 | 0.8656983 | 0.2626624
[13 empty] | 2551809.667 | 3827714.5 | 0.9165678 | 0.2543093 | 5432892.585 | 10865785.17 | 0.8658607 | 0.2628248
[13 empty] | 2552110.464 | 3828165.696 | 0.916552 | 0.2542935 | 5433493.179 | 10866986.4 | 0.8658361 | 0.2628002
[13 empty] | 2552411.276 | 3828616.914 | 0.9165556 | 0.2542971 | 5434093.773 | 10868187.5 | 0.8659399 | 0.2629039
[13 empty] | 2552712.073 | 3829068.1 | 0.9165295 | 0.254271 | 5434694.382 | 10869388.8 | 0.8660276 | 0.2629917
[13 empty] | 2553012.886 | 3829519.329 | 0.9165174 | 0.2542589 | 5435294.976 | 10870590.0 | 0.8660526 | 0.2630167
[13 empty] | 2553313.698 | 3829970.547 | 0.9164633 | 0.2542049 | 5435895.554 | 10871791.1 | 0.8661235 | 0.2630875
[13 empty] | 2553614.495 | 3830421.7 | 0.916191 | 0.2539325 | 5436496.132 | 10872992.3 | 0.8660023 | 0.2629663
[13 empty] | 2553915.308 | 3830872.962 | 0.9158888 | 0.2536303 | 5437096.71 | 10874193.42 | 0.8660859 | 0.2630499
[13 empty] | 2554216.151 | 3831324.2 | 0.9156333 | 0.2533749 | 5437697.32 | 10875394.64 | 0.8661526 | 0.2631167
[13 empty] | 2554516.98 | 3831775.47 | 0.915375 | 0.2531165 | 5438297.913 | 10876595.8 | 0.8660775 | 0.2630415
[13 empty] | 2554817.776 | 3832226.664 | 0.9151426 | 0.2528841 | 5438898.507 | 10877797.0 | 0.8660776 | 0.2630417
[13 empty] | 2555118.62 | 3832677.93 | 0.9151576 | 0.2528991 | 5439499.101 | 10878998.2 | 0.8660569 | 0.2630209
[13 empty] | 2555419.401 | 3833129.1 | 0.9152239 | 0.2529654 | 5440099.695 | 10880199.39 | 0.8660647 | 0.2630288
[13 empty] | 2555720.23 | 3833580.345 | 0.9153022 | 0.2530437 | 5440700.273 | 10881400.5 | 0.8660942 | 0.2630583
[13 empty] | 2556021.058 | 3834031.587 | 0.9154132 | 0.2531547 | 5441300.867 | 10882601.7 | 0.8660612 | 0.2630253
[13 empty] | 2556321.855 | 3834482.8 | 0.9155215 | 0.253263 | 5441901.476 | 10883803.0 | 0.8660733 | 0.2630373
[13 empty] | 2556622.651 | 3834934.0 | 0.9156213 | 0.2533628 | 5442502.054 | 10885004.1 | 0.8660773 | 0.2630414
[13 empty] | 2556923.448 | 3835385.172 | 0.9157406 | 0.2534821 | 5443102.679 | 10886205.4 | 0.8660693 | 0.2630333
[13 empty] | 2557224.261 | 3835836.4 | 0.9158619 | 0.2536034 | 5443703.273 | 10887406.5 | 0.8660234 | 0.2629875
[13 empty] | 2557525.073 | 3836287.6 | 0.9159151 | 0.2536566 | 5444303.867 | 10888607.7 | 0.8660607 | 0.2630247
[13 empty] | 2557825.901 | 3836738.9 | 0.9159272 | 0.2536687 | 5444904.476 | 10889809.0 | 0.8660148 | 0.2629789
[13 empty] | 2558126.746 | 3837190.119 | 0.9159906 | 0.2537321 | 5445505.085 | 10891010.17 | 0.8660982 | 0.2630623
[13 empty] | 2558427.59 | 3837641.385 | 0.9160838 | 0.2538253 | 5446105.679 | 10892211.4 | 0.8660569 | 0.2630209
[13 empty] | 2558728.402 | 3838092.603 | 0.9161481 | 0.2538896 | 5446706.288 | 10893412.6 | 0.8659946 | 0.2629587
[13 empty] | 2559029.246 | 3838543.869 | 0.9162563 | 0.2539978 | 5447306.898 | 10894613.8 | 0.8659441 | 0.2629081
[13 empty] | 2559330.059 | 3838995.1 | 0.9164167 | 0.2541582 | 5447907.492 | 10895815.0 | 0.8658395 | 0.2628035
[13 empty] | 2559630.856 | 3839446.284 | 0.9165679 | 0.2543094 | 5448508.101 | 10897016.2 | 0.8658105 | 0.2627745
[13 empty] | 2559931.684 | 3839897.526 | 0.916705 | 0.2544465 | 5449108.71 | 10898217.42 | 0.8658147 | 0.2627788
[13 empty] | 2560232.496 | 3840348.744 | 0.9168086 | 0.2545501 | 5449709.305 | 10899418.61 | 0.8656738 | 0.2626379
[13 empty] | 2560533.324 | 3840799.986 | 0.9168198 | 0.2545613 | 5450309.899 | 10900619.8 | 0.8657693 | 0.2627334
[13 empty] | 2560834.137 | 3841251.2 | 0.916775 | 0.2545165 | 5450910.508 | 10901821.0 | 0.8656317 | 0.2625957
[13 empty] | 2561134.934 | 3841702.401 | 0.9167265 | 0.254468 | 5451511.118 | 10903022.2 | 0.8656651 | 0.2626292
[13 empty] | 2561435.746 | 3842153.619 | 0.9166229 | 0.2543644 | 5452111.711 | 10904223.4 | 0.8656648 | 0.2626289
[13 empty] | 2561736.559 | 3842604.8 | 0.9165333 | 0.2542748 | 5452712.321 | 10905424.6 | 0.8656442 | 0.2626083
[13 empty] | 2562037.356 | 3843056.034 | 0.9164744 | 0.2542159 | 5453312.899 | 10906625.8 | 0.8667232 | 0.2636873
[13 empty] | 2562338.168 | 3843507.252 | 0.9164212 | 0.2541627 | 5453913.461 | 10907826.9 | 0.8663443 | 0.2633083
[13 empty] | 2562638.965 | 3843958.4 | 0.9163223 | 0.2540638 | 5454514.086 | 10909028.2 | 0.866165 | 0.2631291
[13 empty] | 2562939.777 | 3844409.7 | 0.9162907 | 0.2540322 | 5455114.696 | 10910229.4 | 0.8662106 | 0.2631747
[13 empty] | 2563240.574 | 3844860.861 | 0.9162767 | 0.2540182 | 5455715.274 | 10911430.5 | 0.8661483 | 0.2631123
[13 empty] | 2563541.387 | 3845312.1 | 0.9162656 | 0.2540071 | 5456315.899 | 10912631.8 | 0.8661481 | 0.2631121
[13 empty] | 2563842.184 | 3845763.276 | 0.9162572 | 0.2539987 | 5456916.493 | 10913833.0 | 0.8660691 | 0.2630332
[13 empty] | 2564142.981 | 3846214.5 | 0.9162777 | 0.2540193 | 5457517.118 | 10915034.2 | 0.8660861 | 0.2630502
[13 empty] | 2564443.793 | 3846665.7 | 0.916274 | 0.2540156 | 5458117.727 | 10916235.5 | 0.8660025 | 0.2629666
[13 empty] | 2564744.59 | 3847116.885 | 0.916247 | 0.2539885 | 5458718.336 | 10917436.7 | 0.8661315 | 0.2630956
[13 empty] | 2565045.418 | 3847568.127 | 0.9162117 | 0.2539532 | 5459318.946 | 10918637.9 | 0.86624 | 0.2632041
[13 empty] | 2565346.246 | 3848019.369 | 0.91618 | 0.2539215 | 5459919.555 | 10919839.11 | 0.8664273 | 0.2633913
[13 empty] | 2565647.059 | 3848470.6 | 0.9161436 | 0.2538851 | 5460520.133 | 10921040.3 | 0.866394 | 0.2633581
[13 empty] | 2565947.902 | 3848921.853 | 0.9161362 | 0.2538777 | 5461120.727 | 10922241.5 | 0.8666526 | 0.2636167
[13 empty] | 2566248.699 | 3849373.0 | 0.9161502 | 0.2538917 | 5461721.321 | 10923442.6 | 0.8667192 | 0.2636833
[13 empty] | 2566549.512 | 3849824.268 | 0.9161754 | 0.2539169 | 5462321.93 | 10924643.86 | 0.8666067 | 0.2635707
[13 empty] | 2566850.309 | 3850275.5 | 0.9161903 | 0.2539318 | 5462922.539 | 10925845.1 | 0.8667151 | 0.2636791
[13 empty] | 2567151.106 | 3850726.659 | 0.9162416 | 0.2539831 | 5463523.118 | 10927046.2 | 0.8665565 | 0.2635205
[13 empty] | 2567451.918 | 3851177.877 | 0.9162584 | 0.2539999 | 5464123.727 | 10928247.5 | 0.866586 | 0.2635501
[13 empty] | 2567752.715 | 3851629.1 | 0.9162723 | 0.2540139 | 5464724.321 | 10929448.6 | 0.8665151 | 0.2634792
[13 empty] | 2568053.559 | 3852080.3 | 0.9162806 | 0.2540221 | 5465324.914 | 10930649.8 | 0.866544 | 0.2635081
[13 empty] | 2568354.356 | 3852531.534 | 0.9162777 | 0.2540193 | 5465925.524 | 10931851.0 | 0.8664569 | 0.2634209
[13 empty] | 2568655.152 | 3852982.728 | 0.9162945 | 0.254036 | 5466526.118 | 10933052.2 | 0.8666901 | 0.2636541
[13 empty] | 2568955.981 | 3853434.0 | 0.9163448 | 0.2540863 | 5467126.711 | 10934253.4 | 0.8668775 | 0.2638416
[13 empty] | 2569256.809 | 3853885.2 | 0.9163606 | 0.2541021 | 5467727.321 | 10935454.6 | 0.8669567 | 0.2639208
[13 empty] | 2569557.652 | 3854336.478 | 0.9163308 | 0.2540723 | 5468327.93 | 10936655.86 | 0.867444 | 0.2644081
[13 empty] | 2569858.465 | 3854787.7 | 0.9163933 | 0.2541348 | 5468928.524 | 10937857.0 | 0.8668438 | 0.2638079
[13 empty] | 2570159.262 | 3855238.893 | 0.9167171 | 0.2544586 | 5469529.149 | 10939058.3 | 0.8666859 | 0.26365
[13 empty] | 2570460.09 | 3855690.135 | 0.9170884 | 0.2548299 | 5470129.743 | 10940259.5 | 0.8666641 | 0.2636281
[13 empty] | 2570760.918 | 3856141.377 | 0.9174915 | 0.255233 | 5470730.353 | 10941460.7 | 0.8665901 | 0.2635541
[13 empty] | 2571061.731 | 3856592.6 | 0.917832 | 0.2555735 | 5471330.962 | 10942661.9 | 0.8666483 | 0.2636124
[13 empty] | 2571362.527 | 3857043.8 | 0.918251 | 0.2559925 | 5471931.556 | 10943863.1 | 0.8666899 | 0.263654
[13 empty] | 2571663.34 | 3857495.01 | 0.9184385 | 0.25618 | 5472532.134 | 10945064.3 | 0.8667566 | 0.2637207
[13 empty] | 2571964.152 | 3857946.228 | 0.9183798 | 0.2561213 | 5473132.744 | 10946265.5 | 0.8667695 | 0.2637335
[13 empty] | 2572264.949 | 3858397.4 | 0.9181745 | 0.255916 | 5473733.337 | 10947466.7 | 0.8669482 | 0.2639123
[13 empty] | 2572565.777 | 3858848.7 | 0.9179965 | 0.255738 | 5474333.947 | 10948667.9 | 0.8669066 | 0.2638707
[13 empty] | 2572866.59 | 3859299.885 | 0.9176821 | 0.2554236 | 5474934.54 | 10949869.08 | 0.8669362 | 0.2639003
[13 empty] | 2573167.402 | 3859751.103 | 0.9173676 | 0.2551091 | 5475535.15 | 10951070.3 | 0.8669942 | 0.2639583
[13 empty] | 2573468.199 | 3860202.3 | 0.9172817 | 0.2550233 | 5476135.759 | 10952271.5 | 0.8670522 | 0.2640163
[13 empty] | 2573769.012 | 3860653.518 | 0.9172398 | 0.2549813 | 5476736.353 | 10953472.7 | 0.8670816 | 0.2640457
[13 empty] | 2574069.809 | 3861104.7 | 0.9172284 | 0.25497 | 5477336.962 | 10954673.9 | 0.8671817 | 0.2641458
[13 empty] | 2574370.606 | 3861555.909 | 0.9172359 | 0.2549774 | 5477937.572 | 10955875.1 | 0.8671356 | 0.2640997
[13 empty] | 2574671.434 | 3862007.151 | 0.9173954 | 0.2551369 | 5478538.181 | 10957076.4 | 0.8672315 | 0.2641955
[13 empty] | 2574972.246 | 3862458.369 | 0.9175745 | 0.255316 | 5479138.775 | 10958277.55 | 0.8672233 | 0.2641874
[13 empty] | 2575273.059 | 3862909.6 | 0.9178916 | 0.2556331 | 5479739.384 | 10959478.8 | 0.8672941 | 0.2642582
[13 empty] | 2575573.871 | 3863360.8 | 0.918248 | 0.2559895 | 5480339.962 | 10960679.9 | 0.8672445 | 0.2642085
[13 empty] | 2575874.668 | 3863812.002 | 0.9186557 | 0.2563972 | 5480940.556 | 10961881.1 | 0.8672359 | 0.2641999
[13 empty] | 2576175.465 | 3864263.2 | 0.9188433 | 0.2565848 | 5481541.181 | 10963082.4 | 0.8672689 | 0.264233
[13 empty] | 2576476.277 | 3864714.4 | 0.9189094 | 0.256651 | 5482141.775 | 10964283.55 | 0.8672565 | 0.2642205
[13 empty] | 2576777.074 | 3865165.611 | 0.9189636 | 0.2567051 | 5482742.384 | 10965484.8 | 0.8673109 | 0.2642749
[13 empty] | 2577077.918 | 3865616.877 | 0.9189664 | 0.2567079 | 5483342.994 | 10966686.0 | 0.8672023 | 0.2641663
[13 empty] | 2577378.715 | 3866068.1 | 0.9188852 | 0.2566267 | 5483943.587 | 10967887.2 | 0.8673067 | 0.2642708
[13 empty] | 2577679.543 | 3866519.3 | 0.9189663 | 0.2567078 | 5484544.197 | 10969088.4 | 0.8673193 | 0.2642833
[13 empty] | 2577980.371 | 3866970.6 | 0.9190765 | 0.256818 | 5485144.79 | 10970289.58 | 0.8673277 | 0.2642917
[13 empty] | 2578281.184 | 3867421.776 | 0.9190216 | 0.2567631 | 5485745.384 | 10971490.8 | 0.8672612 | 0.2642253
[13 empty] | 2578581.996 | 3867872.994 | 0.919112 | 0.2568535 | 5486345.962 | 10972691.9 | 0.8672521 | 0.2642162
[13 empty] | 2578882.824 | 3868324.236 | 0.9192164 | 0.2569579 | 5486946.572 | 10973893.1 | 0.8672777 | 0.2642417
[13 empty] | 2579183.669 | 3868775.5 | 0.9192836 | 0.2570251 | 5487547.181 | 10975094.4 | 0.8672315 | 0.2641956
[13 empty] | 2579484.497 | 3869226.7 | 0.9190773 | 0.2568188 | 5488147.775 | 10976295.55 | 0.8673359 | 0.2643
[13 empty] | 2579785.31 | 3869677.965 | 0.9187843 | 0.2565258 | 5488748.369 | 10977496.7 | 0.8672693 | 0.2642333
[13 empty] | 2580086.138 | 3870129.207 | 0.9183264 | 0.2560679 | 5489348.962 | 10978697.9 | 0.8673444 | 0.2643085
[13 empty] | 2580386.95 | 3870580.425 | 0.9179037 | 0.2556452 | 5489949.556 | 10979899.1 | 0.8672651 | 0.2642291
[13 empty] | 2580687.747 | 3871031.6 | 0.9174234 | 0.2551649 | 5490550.165 | 10981100.33 | 0.8672442 | 0.2642083
[13 empty] | 2580988.56 | 3871482.84 | 0.9172079 | 0.2549494 | 5491150.759 | 10982301.5 | 0.8671648 | 0.2641289
[13 empty] | 2581289.357 | 3871934.0 | 0.91718 | 0.2549215 | 5491751.37 | 10983502.74 | 0.8679944 | 0.2649585
[13 empty] | 2581590.138 | 3872385.207 | 0.9174309 | 0.2551724 | 5492351.963 | 10984703.9 | 0.8672193 | 0.2641834
[13 empty] | 2581890.95 | 3872836.425 | 0.9178527 | 0.2555942 | 5492952.573 | 10985905.1 | 0.8668485 | 0.2638126
[13 empty] | 2582191.794 | 3873287.691 | 0.9182836 | 0.2560251 | 5493553.166 | 10987106.3 | 0.8667938 | 0.2637579
[13 empty] | 2582492.638 | 3873738.957 | 0.9187305 | 0.256472 | 5494153.76 | 10988307.52 | 0.8667945 | 0.2637586
[13 empty] | 2582793.45 | 3874190.175 | 0.9191036 | 0.2568451 | 5494754.385 | 10989508.77 | 0.8665233 | 0.2634873
[13 empty] | 2583094.247 | 3874641.4 | 0.919195 | 0.2569365 | 5495354.995 | 10990709.99 | 0.8665149 | 0.263479
[13 empty] | 2583395.044 | 3875092.566 | 0.91907 | 0.2568115 | 5495955.588 | 10991911.2 | 0.8664067 | 0.2633707
[13 empty] | 2583695.841 | 3875543.8 | 0.9189244 | 0.2566659 | 5496556.182 | 10993112.4 | 0.8664108 | 0.2633749
[13 empty] | 2583996.653 | 3875995.0 | 0.9186931 | 0.2564347 | 5497156.776 | 10994313.6 | 0.8665608 | 0.2635249
[13 empty] | 2584297.497 | 3876446.2 | 0.9184581 | 0.2561996 | 5497757.37 | 10995514.74 | 0.8665777 | 0.2635418
[13 empty] | 2584598.325 | 3876897.5 | 0.9183256 | 0.2560671 | 5498357.963 | 10996715.9 | 0.8665609 | 0.2635249
[13 empty] | 2584899.138 | 3877348.707 | 0.9183041 | 0.2560456 | 5498958.557 | 10997917.1 | 0.8667443 | 0.2637084
[13 empty] | 2585199.966 | 3877799.949 | 0.918345 | 0.2560865 | 5499559.135 | 10999118.27 | 0.8667439 | 0.263708
[13 empty] | 2585500.747 | 3878251.1 | 0.9183478 | 0.2560893 | 5500159.745 | 11000319.49 | 0.8666695 | 0.2636336
[13 empty] | 2585801.575 | 3878702.4 | 0.9182285 | 0.25597 | 5500760.354 | 11001520.7 | 0.8666233 | 0.2635873
[13 empty] | 2586102.372 | 3879153.558 | 0.9180344 | 0.255776 | 5501360.948 | 11002721.9 | 0.8666234 | 0.2635875
[13 empty] | 2586403.169 | 3879604.8 | 0.917818 | 0.2555595 | 5501961.557 | 11003923.1 | 0.8664524 | 0.2634165
[13 empty] | 2586703.997 | 3880056.0 | 0.9175046 | 0.2552461 | 5502562.135 | 11005124.27 | 0.8665733 | 0.2635374
[13 empty] | 2587004.825 | 3880507.2 | 0.9172854 | 0.2550269 | 5503162.698 | 11006325.4 | 0.8664029 | 0.2633669
[13 empty] | 2587305.622 | 3880958.433 | 0.9172003 | 0.2549419 | 5503763.307 | 11007526.6 | 0.866557 | 0.2635211
[13 empty] | 2587606.45 | 3881409.675 | 0.9171975 | 0.254939 | 5504363.901 | 11008727.8 | 0.8665237 | 0.2634878
[13 empty] | 2587907.263 | 3881860.9 | 0.9171985 | 0.25494 | 5504964.51 | 11009929.02 | 0.8665401 | 0.2635042
[13 empty] | 2588208.06 | 3882312.09 | 0.9172452 | 0.2549867 | 5505565.12 | 11011130.24 | 0.8664693 | 0.2634333
[13 empty] | 2588508.888 | 3882763.332 | 0.9172461 | 0.2549876 | 5506165.698 | 11012331.4 | 0.8665103 | 0.2634744
[13 empty] | 2588809.7 | 3883214.55 | 0.9172686 | 0.2550101 | 5506766.307 | 11013532.6 | 0.8665149 | 0.2634789
[13 empty] | 2589110.497 | 3883665.7 | 0.9173125 | 0.255054 | 5507366.916 | 11014733.8 | 0.8665691 | 0.2635331
[13 empty] | 2589411.341 | 3884117.0 | 0.9173974 | 0.2551389 | 5507967.51 | 11015935.02 | 0.8666272 | 0.2635913
[13 empty] | 2589712.153 | 3884568.2 | 0.9174366 | 0.2551781 | 5508568.104 | 11017136.2 | 0.8666319 | 0.2635959
[13 empty] | 2590012.966 | 3885019.449 | 0.9174423 | 0.2551838 | 5509168.698 | 11018337.4 | 0.8665859 | 0.2635499
[13 empty] | 2590313.794 | 3885470.691 | 0.9175206 | 0.2552621 | 5509769.276 | 11019538.6 | 0.8666108 | 0.2635749
[13 empty] | 2590614.638 | 3885921.957 | 0.9176941 | 0.2554356 | 5510369.87 | 11020739.74 | 0.8666108 | 0.2635749
[13 empty] | 2590915.466 | 3886373.199 | 0.9178228 | 0.2555643 | 5510970.479 | 11021941.0 | 0.8665566 | 0.2635207
[13 empty] | 2591216.294 | 3886824.441 | 0.9178853 | 0.2556268 | 5511571.073 | 11023142.1 | 0.8665733 | 0.2635374
[13 empty] | 2591517.122 | 3887275.683 | 0.9179617 | 0.2557032 | 5512171.666 | 11024343.3 | 0.8665193 | 0.2634833
[13 empty] | 2591817.95 | 3887726.925 | 0.9180074 | 0.2557489 | 5512772.277 | 11025544.6 | 0.8665609 | 0.263525
[13 empty] | 2592118.763 | 3888178.1 | 0.9180046 | 0.2557461 | 5513372.871 | 11026745.7 | 0.8666109 | 0.263575
[13 empty] | 2592419.575 | 3888629.4 | 0.9179859 | 0.2557274 | 5513973.48 | 11027946.96 | 0.8666943 | 0.2636583
[13 empty] | 2592720.372 | 3889080.558 | 0.9179719 | 0.2557134 | 5514574.058 | 11029148.1 | 0.8667195 | 0.2636835
[13 empty] | 2593021.2 | 3889531.8 | 0.9179877 | 0.2557292 | 5515174.667 | 11030349.3 | 0.8666275 | 0.2635915
[13 empty] | 2593322.028 | 3889983.042 | 0.9180316 | 0.2557731 | 5515775.277 | 11031550.6 | 0.8667481 | 0.2637121
[13 empty] | 2593622.825 | 3890434.2 | 0.9180809 | 0.2558224 | 5516375.855 | 11032751.71 | 0.8666443 | 0.2636083
[13 empty] | 2593923.653 | 3890885.5 | 0.9181164 | 0.2558579 | 5516976.48 | 11033952.96 | 0.8666525 | 0.2636165
[13 empty] | 2594224.435 | 3891336.7 | 0.9181706 | 0.2559121 | 5517577.089 | 11035154.2 | 0.8668525 | 0.2638166
[13 empty] | 2594525.263 | 3891787.9 | 0.9182163 | 0.2559578 | 5518177.683 | 11036355.4 | 0.8669858 | 0.2639499
[13 empty] | 2594826.091 | 3892239.1 | 0.9182676 | 0.2560091 | 5518778.292 | 11037556.6 | 0.8670397 | 0.2640038
[13 empty] | 2595126.903 | 3892690.4 | 0.918304 | 0.2560455 | 5519378.902 | 11038757.8 | 0.8670984 | 0.2640625
[13 empty] | 2595427.7 | 3893141.55 | 0.9183432 | 0.2560847 | 5519979.496 | 11039959.0 | 0.867194 | 0.2641581
[13 empty] | 2595728.528 | 3893592.792 | 0.9183664 | 0.2561079 | 5520580.089 | 11041160.2 | 0.8670525 | 0.2640166
[13 empty] | 2596029.341 | 3894044.0 | 0.9184122 | 0.2561537 | 5521180.683 | 11042361.4 | 0.8670939 | 0.264058
[13 empty] | 2596330.138 | 3894495.207 | 0.9184757 | 0.2562172 | 5521781.277 | 11043562.6 | 0.8671901 | 0.2641541
[13 empty] | 2596630.95 | 3894946.425 | 0.9185504 | 0.2562919 | 5522381.886 | 11044763.8 | 0.8671153 | 0.2640793
[13 empty] | 2596931.763 | 3895397.6 | 0.9185998 | 0.2563413 | 5522982.449 | 11045964.9 | 0.8671069 | 0.264071
[13 empty] | 2597232.56 | 3895848.84 | 0.9186157 | 0.2563572 | 5523583.074 | 11047166.1 | 0.8670734 | 0.2640375
[13 empty] | 2597533.388 | 3896300.082 | 0.9186185 | 0.25636 | 5524183.652 | 11048367.3 | 0.8671276 | 0.2640917
[13 empty] | 2597834.216 | 3896751.324 | 0.9186101 | 0.2563516 | 5524784.277 | 11049568.6 | 0.8671152 | 0.2640793
[13 empty] | 2598135.013 | 3897202.5 | 0.9185915 | 0.256333 | 5525384.855 | 11050769.71 | 0.867098 | 0.2640621
[13 empty] | 2598435.81 | 3897653.715 | 0.9185868 | 0.2563283 | 5525985.449 | 11051970.9 | 0.8670775 | 0.2640415
[13 empty] | 2598736.622 | 3898104.933 | 0.9186176 | 0.2563591 | 5526586.058 | 11053172.1 | 0.8671193 | 0.2640834
[13 empty] | 2599037.435 | 3898556.2 | 0.9186605 | 0.256402 | 5527186.636 | 11054373.3 | 0.8670692 | 0.2640333
[13 empty] | 2599338.263 | 3899007.4 | 0.9187109 | 0.2564524 | 5527787.23 | 11055574.46 | 0.8670692 | 0.2640333
[13 empty] | 2599639.075 | 3899458.6 | 0.9187583 | 0.2564998 | 5528387.855 | 11056775.71 | 0.867115 | 0.2640791
[13 empty] | 2599939.888 | 3899909.832 | 0.9188012 | 0.2565427 | 5528988.433 | 11057976.9 | 0.8670569 | 0.264021
[13 empty] | 2600240.701 | 3900361.1 | 0.9188329 | 0.2565744 | 5529589.011 | 11059178.0 | 0.8670399 | 0.2640039
[13 empty] | 2600541.498 | 3900812.247 | 0.918873 | 0.2566145 | 5530189.621 | 11060379.2 | 0.8670858 | 0.2640499
[13 empty] | 2600842.311 | 3901263.5 | 0.9189364 | 0.2566779 | 5530790.214 | 11061580.4 | 0.8670649 | 0.2640289
[13 empty] | 2601143.139 | 3901714.7 | 0.9189877 | 0.2567292 | 5531390.808 | 11062781.6 | 0.8670565 | 0.2640206
[13 empty] | 2601443.936 | 3902165.904 | 0.9190306 | 0.2567721 | 5531991.402 | 11063982.8 | 0.8670649 | 0.264029
[13 empty] | 2601744.764 | 3902617.146 | 0.91908 | 0.2568215 | 5532592.011 | 11065184.0 | 0.8670193 | 0.2639834
[13 empty] | 2602045.592 | 3903068.388 | 0.9191285 | 0.25687 | 5533192.589 | 11066385.2 | 0.8670109 | 0.263975
[13 empty] | 2602346.373 | 3903519.6 | 0.919176 | 0.2569176 | 5533793.215 | 11067586.43 | 0.8669696 | 0.2639337
[13 empty] | 2602647.201 | 3903970.8 | 0.9192237 | 0.2569652 | 5534393.825 | 11068787.65 | 0.8669192 | 0.2638833
[13 empty] | 2602948.014 | 3904422.021 | 0.9192788 | 0.2570203 | 5534994.418 | 11069988.8 | 0.8669525 | 0.2639165
[13 empty] | 2603248.811 | 3904873.2 | 0.9193339 | 0.2570754 | 5535595.012 | 11071190.0 | 0.8670232 | 0.2639873
[13 empty] | 2603549.639 | 3905324.5 | 0.9193787 | 0.2571203 | 5536195.606 | 11072391.2 | 0.8669817 | 0.2639457
[13 empty] | 2603850.436 | 3905775.654 | 0.9194227 | 0.2571642 | 5536796.2 | 11073592.4 | 0.8670315 | 0.2639956
[13 empty] | 2604151.233 | 3906226.8 | 0.91946 | 0.2572015 | 5537396.793 | 11074793.6 | 0.8669234 | 0.2638875
[13 empty] | 2604452.045 | 3906678.1 | 0.9194954 | 0.2572369 | 5537997.387 | 11075994.8 | 0.8668608 | 0.2638249
[13 empty] | 2604752.873 | 3907129.3 | 0.9195271 | 0.2572686 | 5538598.012 | 11077196.0 | 0.8669401 | 0.2639041
[13 empty] | 2605053.686 | 3907580.529 | 0.9195811 | 0.2573226 | 5539198.606 | 11078397.2 | 0.8669689 | 0.2639329
[13 empty] | 2605354.483 | 3908031.7 | 0.9196473 | 0.2573888 | 5539799.2 | 11079598.4 | 0.8670026 | 0.2639667
[13 empty] | 2605655.295 | 3908482.9 | 0.9197013 | 0.2574428 | 5540399.793 | 11080799.6 | 0.8669609 | 0.263925
[13 empty] | 2605956.108 | 3908934.162 | 0.9197302 | 0.2574717 | 5541000.372 | 11082000.7 | 0.8669941 | 0.2639581
[13 empty] | 2606256.936 | 3909385.404 | 0.9197619 | 0.2575034 | 5541600.95 | 11083201.9 | 0.8669939 | 0.2639579
[13 empty] | 2606557.779 | 3909836.7 | 0.9198029 | 0.2575444 | 5542201.575 | 11084403.15 | 0.8670522 | 0.2640163
[13 empty] | 2606858.576 | 3910287.864 | 0.9198215 | 0.257563 | 5542802.184 | 11085604.4 | 0.8669819 | 0.263946
[13 empty] | 2607159.358 | 3910739.037 | 0.9198486 | 0.2575901 | 5543402.762 | 11086805.5 | 0.8669776 | 0.2639417
[13 empty] | 2607460.186 | 3911190.279 | 0.9198933 | 0.2576349 | 5544003.356 | 11088006.7 | 0.8669649 | 0.263929
[13 empty] | 2607760.983 | 3911641.5 | 0.9199335 | 0.257675 | 5544603.95 | 11089207.9 | 0.8668693 | 0.2638333
[13 empty] | 2608061.795 | 3912092.7 | 0.9199745 | 0.257716 | 5545204.559 | 11090409.1 | 0.8668524 | 0.2638165
[13 empty] | 2608362.608 | 3912543.912 | 0.9200213 | 0.2577628 | 5545805.168 | 11091610.3 | 0.8668568 | 0.2638209
[13 empty] | 2608663.404 | 3912995.106 | 0.9200567 | 0.2577983 | 5546405.778 | 11092811.6 | 0.8669445 | 0.2639086
[13 empty] | 2608964.217 | 3913446.3 | 0.9200633 | 0.2578048 | 5547006.387 | 11094012.8 | 0.8669858 | 0.2639499
[13 empty] | 2609265.029 | 3913897.5 | 0.9200762 | 0.2578177 | 5547606.997 | 11095214.0 | 0.8669189 | 0.263883
[13 empty] | 2609565.873 | 3914348.8 | 0.9201247 | 0.2578662 | 5548207.543 | 11096415.1 | 0.8669106 | 0.2638747
[13 empty] | 2609866.67 | 3914800.005 | 0.9201713 | 0.2579128 | 5548808.168 | 11097616.3 | 0.8669733 | 0.2639374
[13 empty] | 2610167.514 | 3915251.271 | 0.9201946 | 0.2579361 | 5549408.762 | 11098817.5 | 0.8668526 | 0.2638167
[13 empty] | 2610468.358 | 3915702.537 | 0.9201927 | 0.2579342 | 5550009.372 | 11100018.7 | 0.8669569 | 0.263921
[13 empty] | 2610769.154 | 3916153.731 | 0.9202263 | 0.2579678 | 5550609.997 | 11101220.0 | 0.8669689 | 0.263933
[13 empty] | 2611069.951 | 3916604.9 | 0.9202683 | 0.2580098 | 5551210.606 | 11102421.2 | 0.8670316 | 0.2639957
[13 empty] | 2611370.764 | 3917056.146 | 0.9202971 | 0.2580386 | 5551811.215 | 11103622.43 | 0.8670815 | 0.2640456
[13 empty] | 2611671.608 | 3917507.412 | 0.920313 | 0.2580545 | 5552411.825 | 11104823.65 | 0.8671986 | 0.2641627
[13 empty] | 2611972.42 | 3917958.63 | 0.9203363 | 0.2580778 | 5553012.434 | 11106024.9 | 0.8672897 | 0.2642538
[13 empty] | 2612273.217 | 3918409.8 | 0.9203829 | 0.2581244 | 5553613.028 | 11107226.1 | 0.8671529 | 0.264117
[13 empty] | 2612574.061 | 3918861.1 | 0.9204342 | 0.2581757 | 5554213.637 | 11108427.3 | 0.8673027 | 0.2642667
[13 empty] | 2612874.858 | 3919312.287 | 0.920478 | 0.2582196 | 5554814.232 | 11109628.5 | 0.8674858 | 0.2644499
[13 empty] | 2613175.701 | 3919763.6 | 0.9205013 | 0.2582429 | 5555414.841 | 11110829.7 | 0.8674941 | 0.2644581
[13 empty] | 2613476.498 | 3920214.747 | 0.9205406 | 0.2582821 | 5556015.451 | 11112030.9 | 0.8675691 | 0.2645332
[13 empty] | 2613777.326 | 3920665.989 | 0.9205695 | 0.258311 | 5556616.06 | 11113232.12 | 0.8676023 | 0.2645663
[13 empty] | 2614078.154 | 3921117.231 | 0.9206031 | 0.2583447 | 5557216.669 | 11114433.3 | 0.8676233 | 0.2645874
[13 empty] | 2614378.951 | 3921568.4 | 0.9206293 | 0.2583708 | 5557817.263 | 11115634.5 | 0.8676857 | 0.2646497
[13 empty] | 2614679.748 | 3922019.622 | 0.9207049 | 0.2584464 | 5558417.873 | 11116835.7 | 0.8678482 | 0.2648123
[13 empty] | 2614980.561 | 3922470.8 | 0.9208999 | 0.2586414 | 5559018.482 | 11118037.0 | 0.8677822 | 0.2647463
[13 empty] | 2615281.358 | 3922922.037 | 0.9211303 | 0.2588718 | 5559619.091 | 11119238.2 | 0.8678698 | 0.2648339
[13 empty] | 2615582.17 | 3923373.255 | 0.9213915 | 0.259133 | 5560219.701 | 11120439.4 | 0.8678896 | 0.2648537
[13 empty] | 2615882.998 | 3923824.497 | 0.9216229 | 0.2593644 | 5560820.294 | 11121640.6 | 0.8678737 | 0.2648377
[13 empty] | 2616183.811 | 3924275.7 | 0.9217852 | 0.2595267 | 5561420.904 | 11122841.8 | 0.8679941 | 0.2649582
[13 empty] | 2616484.654 | 3924726.981 | 0.9217815 | 0.259523 | 5562021.513 | 11124043.0 | 0.8679523 | 0.2649164
[13 empty] | 2616785.451 | 3925178.2 | 0.9217852 | 0.2595267 | 5562622.107 | 11125244.2 | 0.8678651 | 0.2648292
[13 empty] | 2617086.248 | 3925629.372 | 0.9217534 | 0.2594949 | 5563222.716 | 11126445.4 | 0.8680605 | 0.2650246
[13 empty] | 2617387.076 | 3926080.614 | 0.9217049 | 0.2594464 | 5563823.326 | 11127646.7 | 0.8680359 | 0.2649999
[13 empty] | 2617687.889 | 3926531.8 | 0.9216368 | 0.2593783 | 5564423.935 | 11128847.87 | 0.8679567 | 0.2649208
[13 empty] | 2617988.717 | 3926983.1 | 0.9215751 | 0.2593167 | 5565024.529 | 11130049.1 | 0.8679442 | 0.2649083
[13 empty] | 2618289.529 | 3927434.3 | 0.9214837 | 0.2592252 | 5565625.107 | 11131250.2 | 0.8680233 | 0.2649873
[13 empty] | 2618590.326 | 3927885.489 | 0.9213951 | 0.2591366 | 5566225.716 | 11132451.4 | 0.8680195 | 0.2649835
[13 empty] | 2618891.139 | 3928336.7 | 0.9213066 | 0.2590481 | 5566826.31 | 11133652.62 | 0.8680278 | 0.2649919
[13 empty] | 2619191.92 | 3928787.88 | 0.9212283 | 0.2589698 | 5567426.935 | 11134853.87 | 0.8680609 | 0.265025
[13 empty] | 2619492.748 | 3929239.122 | 0.9212088 | 0.2589503 | 5568027.529 | 11136055.1 | 0.8680441 | 0.2650082
[13 empty] | 2619793.561 | 3929690.3 | 0.9211734 | 0.2589149 | 5568628.107 | 11137256.2 | 0.8680611 | 0.2650252
[13 empty] | 2620094.358 | 3930141.537 | 0.9211501 | 0.2588916 | 5569228.701 | 11138457.4 | 0.867961 | 0.2649251
[13 empty] | 2620395.186 | 3930592.779 | 0.9211183 | 0.2588598 | 5569829.326 | 11139658.7 | 0.8680023 | 0.2649664
[13 empty] | 2620696.014 | 3931044.021 | 0.9210652 | 0.2588067 | 5570429.935 | 11140859.87 | 0.8679571 | 0.2649212
[13 empty] | 2620996.826 | 3931495.239 | 0.9209887 | 0.2587302 | 5571030.513 | 11142061.0 | 0.8678613 | 0.2648254
[13 empty] | 2621297.64 | 3931946.46 | 0.9209784 | 0.25872 | 5571631.107 | 11143262.2 | 0.8678983 | 0.2648624
[13 empty] | 2621598.437 | 3932397.7 | 0.9209076 | 0.2586491 | 5572231.716 | 11144463.4 | 0.8678821 | 0.2648461
[13 empty] | 2621899.265 | 3932848.9 | 0.9207042 | 0.2584457 | 5572832.326 | 11145664.7 | 0.8677819 | 0.2647459
[13 empty] | 2622200.062 | 3933300.093 | 0.9206062 | 0.2583477 | 5573432.935 | 11146865.87 | 0.8678235 | 0.2647876
[13 empty] | 2622500.905 | 3933751.4 | 0.9205781 | 0.2583196 | 5574033.513 | 11148067.0 | 0.8677691 | 0.2647331
[13 empty] | 2622801.702 | 3934202.553 | 0.9205193 | 0.2582608 | 5574634.091 | 11149268.2 | 0.8677862 | 0.2647503
[13 empty] | 2623102.515 | 3934653.8 | 0.9204949 | 0.2582364 | 5575234.701 | 11150469.4 | 0.8678104 | 0.2647745
[13 empty] | 2623403.327 | 3935105.0 | 0.920604 | 0.2583456 | 5575835.327 | 11151670.7 | 0.8677357 | 0.2646997
[13 empty] | 2623704.124 | 3935556.186 | 0.9206357 | 0.2583772 | 5576435.936 | 11152871.9 | 0.8677192 | 0.2646833
[13 empty] | 2624004.921 | 3936007.4 | 0.920606 | 0.2583475 | 5577036.53 | 11154073.06 | 0.8677314 | 0.2646955
[13 empty] | 2624305.734 | 3936458.601 | 0.9205639 | 0.2583054 | 5577637.139 | 11155274.3 | 0.8677235 | 0.2646875
[13 empty] | 2624606.562 | 3936909.843 | 0.9205267 | 0.2582682 | 5578237.749 | 11156475.5 | 0.8685689 | 0.2655329
[13 empty] | 2624907.374 | 3937361.061 | 0.9205025 | 0.258244 | 5578838.342 | 11157676.7 | 0.8681527 | 0.2651168
[13 empty] | 2625208.187 | 3937812.3 | 0.9204746 | 0.2582161 | 5579438.952 | 11158877.9 | 0.8676234 | 0.2645875
[13 empty] | 2625508.984 | 3938263.476 | 0.9204428 | 0.2581843 | 5580039.561 | 11160079.1 | 0.8675485 | 0.2645126
[13 empty] | 2625809.796 | 3938714.694 | 0.9203907 | 0.2581322 | 5580640.155 | 11161280.31 | 0.8674486 | 0.2644127
[13 empty] | 2626110.609 | 3939165.9 | 0.9203421 | 0.2580836 | 5581240.749 | 11162481.5 | 0.8675065 | 0.2644706
[13 empty] | 2626411.405 | 3939617.1 | 0.9202815 | 0.258023 | 5581841.342 | 11163682.7 | 0.8675233 | 0.2644874
[13 empty] | 2626712.202 | 3940068.303 | 0.9201901 | 0.2579316 | 5582441.936 | 11164883.9 | 0.8673821 | 0.2643461
[13 empty] | 2627012.999 | 3940519.5 | 0.9201286 | 0.2578701 | 5583042.514 | 11166085.0 | 0.8674361 | 0.2644001
[13 empty] | 2627313.812 | 3940970.718 | 0.9201342 | 0.2578757 | 5583643.124 | 11167286.2 | 0.8673565 | 0.2643206
[13 empty] | 2627614.655 | 3941422.0 | 0.9201053 | 0.2578469 | 5584243.733 | 11168487.5 | 0.8672399 | 0.264204
[13 empty] | 2627915.468 | 3941873.202 | 0.92004 | 0.2577815 | 5584844.327 | 11169688.7 | 0.8672853 | 0.2642493
[13 empty] | 2628216.296 | 3942324.444 | 0.9200035 | 0.257745 | 5585444.92 | 11170889.84 | 0.8671773 | 0.2641414
[13 empty] | 2628517.124 | 3942775.686 | 0.9200026 | 0.2577441 | 5586045.514 | 11172091.0 | 0.8671356 | 0.2640997
[13 empty] | 2628817.968 | 3943226.952 | 0.9199989 | 0.2577404 | 5586646.124 | 11173292.2 | 0.8673357 | 0.2642998
[13 empty] | 2629118.78 | 3943678.17 | 0.9199885 | 0.25773 | 5587246.733 | 11174493.5 | 0.8672316 | 0.2641957
[13 empty] | 2629419.577 | 3944129.4 | 0.919982 | 0.2577235 | 5587847.327 | 11175694.7 | 0.8672312 | 0.2641953
[13 empty] | 2629720.374 | 3944580.561 | 0.919982 | 0.2577235 | 5588447.952 | 11176895.9 | 0.8671855 | 0.2641496
[13 empty] | 2630021.218 | 3945031.827 | 0.9199848 | 0.2577263 | 5589048.53 | 11178097.06 | 0.8671026 | 0.2640667
[13 empty] | 2630322.015 | 3945483.0 | 0.9199951 | 0.2577366 | 5589649.124 | 11179298.2 | 0.8671777 | 0.2641418
[13 empty] | 2630622.843 | 3945934.3 | 0.9199429 | 0.2576844 | 5590249.733 | 11180499.5 | 0.8670565 | 0.2640206
[13 empty] | 2630923.671 | 3946385.5 | 0.9198759 | 0.2576174 | 5590850.342 | 11181700.7 | 0.8669609 | 0.2639249
[13 empty] | 2631224.484 | 3946836.726 | 0.9198358 | 0.2575773 | 5591450.952 | 11182901.9 | 0.8670275 | 0.2639915
[13 empty] | 2631525.312 | 3947287.968 | 0.9198144 | 0.2575559 | 5592051.545 | 11184103.09 | 0.8669317 | 0.2638958
[13 empty] | 2631826.124 | 3947739.186 | 0.9197706 | 0.2575121 | 5592652.139 | 11185304.3 | 0.8669858 | 0.2639499
[13 empty] | 2632126.968 | 3948190.452 | 0.9197454 | 0.2574869 | 5593252.733 | 11186505.5 | 0.8668733 | 0.2638374
[13 empty] | 2632427.765 | 3948641.6 | 0.919721 | 0.2574626 | 5593853.327 | 11187706.7 | 0.8668606 | 0.2638247
[13 empty] | 2632728.577 | 3949092.9 | 0.9196977 | 0.2574392 | 5594453.936 | 11188907.9 | 0.8668655 | 0.2638295
[13 empty] | 2633029.374 | 3949544.061 | 0.9196548 | 0.2573963 | 5595054.53 | 11190109.06 | 0.8669443 | 0.2639084
[13 empty] | 2633330.171 | 3949995.3 | 0.9195932 | 0.2573347 | 5595655.124 | 11191310.2 | 0.8669023 | 0.2638664
[13 empty] | 2633630.968 | 3950446.452 | 0.9195763 | 0.2573178 | 5596255.717 | 11192511.4 | 0.8668277 | 0.2637918
[13 empty] | 2633931.78 | 3950897.67 | 0.9195447 | 0.2572862 | 5596856.328 | 11193712.7 | 0.8669196 | 0.2638837
[13 empty] | 2634232.593 | 3951348.9 | 0.9194935 | 0.257235 | 5597456.921 | 11194913.8 | 0.866936 | 0.2639001
[13 empty] | 2634533.39 | 3951800.085 | 0.9195122 | 0.2572537 | 5598057.515 | 11196115.03 | 0.8668524 | 0.2638165
[13 empty] | 2634834.218 | 3952251.327 | 0.9195345 | 0.257276 | 5598658.109 | 11197316.2 | 0.8668899 | 0.263854
[13 empty] | 2635135.046 | 3952702.569 | 0.9195149 | 0.2572564 | 5599258.703 | 11198517.4 | 0.8669649 | 0.263929
[13 empty] | 2635435.874 | 3953153.811 | 0.9195382 | 0.2572797 | 5599859.296 | 11199718.6 | 0.866886 | 0.2638501
[13 empty] | 2635736.671 | 3953605.0 | 0.9195446 | 0.2572861 | 5600459.906 | 11200919.8 | 0.8668524 | 0.2638165
[13 empty] | 2636037.468 | 3954056.202 | 0.9195093 | 0.2572508 | 5601060.484 | 11202121.0 | 0.8668899 | 0.263854
[13 empty] | 2636338.265 | 3954507.4 | 0.9195149 | 0.2572564 | 5601661.093 | 11203322.2 | 0.8667273 | 0.2636913
[13 empty] | 2636639.109 | 3954958.7 | 0.9195251 | 0.2572666 | 5602261.687 | 11204523.4 | 0.8666904 | 0.2636545
[13 empty] | 2636939.905 | 3955409.9 | 0.919485 | 0.2572265 | 5602862.296 | 11205724.6 | 0.8667777 | 0.2637418
[13 empty] | 2637240.718 | 3955861.077 | 0.9195167 | 0.2572582 | 5603462.906 | 11206925.8 | 0.8665027 | 0.2634668
[13 empty] | 2637541.546 | 3956312.319 | 0.9195352 | 0.2572767 | 5604063.5 | 11208127 | 0.8665775 | 0.2635415
[13 empty] | 2637842.359 | 3956763.5 | 0.9195073 | 0.2572488 | 5604664.109 | 11209328.2 | 0.8667229 | 0.263687
[13 empty] | 2638143.187 | 3957214.8 | 0.919442 | 0.2571836 | 5605264.718 | 11210529.4 | 0.8668108 | 0.2637749
[13 empty] | 2638443.984 | 3957665.976 | 0.9194309 | 0.2571724 | 5605865.312 | 11211730.6 | 0.8668776 | 0.2638417
[13 empty] | 2638744.812 | 3958117.218 | 0.9193992 | 0.2571407 | 5606465.89 | 11212931.78 | 0.8668443 | 0.2638084
[13 empty] | 2639045.624 | 3958568.436 | 0.9193917 | 0.2571332 | 5607066.5 | 11214133 | 0.866911 | 0.2638751
[13 empty] | 2639346.452 | 3959019.678 | 0.9193601 | 0.2571016 | 5607667.109 | 11215334.2 | 0.8670733 | 0.2640374
[13 empty] | 2639647.249 | 3959470.9 | 0.9193424 | 0.2570839 | 5608267.703 | 11216535.4 | 0.8670271 | 0.2639912
[13 empty] | 2639948.046 | 3959922.069 | 0.919153 | 0.2568945 | 5608868.296 | 11217736.6 | 0.867194 | 0.2641581
[13 empty] | 2640248.859 | 3960373.3 | 0.918916 | 0.2566575 | 5609468.921 | 11218937.8 | 0.8670523 | 0.2640164
[13 empty] | 2640549.655 | 3960824.5 | 0.9186958 | 0.2564373 | 5610069.515 | 11220139.03 | 0.8671611 | 0.2641251
[13 empty] | 2640850.468 | 3961275.702 | 0.9185044 | 0.2562459 | 5610670.125 | 11221340.25 | 0.8671769 | 0.264141
[13 empty] | 2641151.265 | 3961726.9 | 0.9183253 | 0.2560668 | 5611270.703 | 11222541.4 | 0.8671149 | 0.264079
[13 empty] | 2641452.077 | 3962178.1 | 0.9183141 | 0.2560557 | 5611871.296 | 11223742.6 | 0.8670401 | 0.2640041
[13 empty] | 2641752.921 | 3962629.4 | 0.9183887 | 0.2561302 | 5612471.906 | 11224943.8 | 0.8669527 | 0.2639167
[13 empty] | 2642053.749 | 3963080.6 | 0.9184634 | 0.2562049 | 5613072.515 | 11226145.03 | 0.8673315 | 0.2642956
[13 empty] | 2642354.563 | 3963531.8 | 0.9185362 | 0.2562777 | 5613673.078 | 11227346.2 | 0.8671856 | 0.2641497
[13 empty] | 2642655.36 | 3963983.04 | 0.9186034 | 0.2563449 | 5614273.656 | 11228547.3 | 0.8669905 | 0.2639545
[13 empty] | 2642956.188 | 3964434.282 | 0.9186809 | 0.2564224 | 5614874.25 | 11229748.5 | 0.8669271 | 0.2638911
[13 empty] | 2643256.985 | 3964885.5 | 0.9187706 | 0.2565121 | 5615474.859 | 11230949.7 | 0.8671186 | 0.2640827
[13 empty] | 2643557.813 | 3965336.7 | 0.9188526 | 0.2565941 | 5616075.468 | 11232150.9 | 0.8669313 | 0.2638954
[13 empty] | 2643858.61 | 3965787.915 | 0.9189189 | 0.2566604 | 5616676.093 | 11233352.2 | 0.8672649 | 0.2642289
[13 empty] | 2644159.453 | 3966239.2 | 0.9189925 | 0.256734 | 5617276.703 | 11234553.4 | 0.8672524 | 0.2642165
[13 empty] | 2644460.235 | 3966690.4 | 0.9190493 | 0.2567909 | 5617877.297 | 11235754.6 | 0.8671232 | 0.2640873
[13 empty] | 2644761.047 | 3967141.6 | 0.9191063 | 0.2568478 | 5618477.922 | 11236955.8 | 0.8674149 | 0.2643789
[13 empty] | 2645061.86 | 3967592.79 | 0.9191697 | 0.2569112 | 5619078.532 | 11238157.1 | 0.8664401 | 0.2634042
[13 empty] | 2645362.656 | 3968043.984 | 0.9192331 | 0.2569746 | 5619679.11 | 11239358.22 | 0.8664651 | 0.2634291
[13 empty] | 2645663.453 | 3968495.2 | 0.9193151 | 0.2570567 | 5620279.719 | 11240559.4 | 0.866257 | 0.2632211
[13 empty] | 2645964.297 | 3968946.4 | 0.9194458 | 0.2571873 | 5620880.329 | 11241760.7 | 0.8668235 | 0.2637875
[13 empty] | 2646265.125 | 3969397.7 | 0.9196379 | 0.2573794 | 5621480.891 | 11242961.8 | 0.8667609 | 0.2637249
[13 empty] | 2646565.969 | 3969849.0 | 0.9197536 | 0.2574951 | 5622081.501 | 11244163.0 | 0.8667147 | 0.2636788
[13 empty] | 2646866.797 | 3970300.2 | 0.9198096 | 0.2575511 | 5622682.11 | 11245364.22 | 0.8667107 | 0.2636747
[13 empty] | 2647167.61 | 3970751.415 | 0.9198263 | 0.2575678 | 5623282.704 | 11246565.4 | 0.8665482 | 0.2635123
[13 empty] | 2647468.453 | 3971202.7 | 0.9199 | 0.2576415 | 5623883.297 | 11247766.6 | 0.866436 | 0.2634001
[13 empty] | 2647769.281 | 3971653.9 | 0.9199252 | 0.2576667 | 5624483.891 | 11248967.8 | 0.8666523 | 0.2636163
[13 empty] | 2648070.094 | 3972105.141 | 0.9199345 | 0.257676 | 5625084.501 | 11250169.0 | 0.8666402 | 0.2636043
[13 empty] | 2648370.938 | 3972556.407 | 0.9199485 | 0.25769 | 5625685.126 | 11251370.3 | 0.8668109 | 0.2637749
[13 empty] | 2648671.75 | 3973007.625 | 0.9199765 | 0.257718 | 5626285.704 | 11252571.4 | 0.8668147 | 0.2637787
[13 empty] | 2648972.547 | 3973458.8 | 0.9199718 | 0.2577133 | 5626886.313 | 11253772.6 | 0.8669357 | 0.2638998
[13 empty] | 2649273.36 | 3973910.04 | 0.9199895 | 0.257731 | 5627486.922 | 11254973.8 | 0.8669981 | 0.2639622
[13 empty] | 2649574.156 | 3974361.234 | 0.9200287 | 0.2577702 | 5628087.516 | 11256175.0 | 0.8670481 | 0.2640122
[13 empty] | 2649874.985 | 3974812.5 | 0.920039 | 0.2577805 | 5628688.126 | 11257376.3 | 0.8671026 | 0.2640667
[13 empty] | 2650175.781 | 3975263.7 | 0.9200801 | 0.2578216 | 5629288.719 | 11258577.4 | 0.8672442 | 0.2642083
[13 empty] | 2650476.61 | 3975714.915 | 0.9201379 | 0.2578794 | 5629889.329 | 11259778.7 | 0.8672565 | 0.2642206
[13 empty] | 2650777.406 | 3976166.109 | 0.9201686 | 0.2579101 | 5630489.938 | 11260979.9 | 0.8671984 | 0.2641625
[13 empty] | 2651078.219 | 3976617.3 | 0.9202021 | 0.2579436 | 5631090.532 | 11262181.1 | 0.8672691 | 0.2642331
[13 empty] | 2651379.031 | 3977068.5 | 0.920231 | 0.2579725 | 5631691.141 | 11263382.3 | 0.8672982 | 0.2642623
[13 empty] | 2651679.844 | 3977519.766 | 0.9202525 | 0.257994 | 5632291.751 | 11264583.5 | 0.8669025 | 0.2638665
[13 empty] | 2651980.641 | 3977971.0 | 0.9202777 | 0.2580192 | 5632892.344 | 11265784.7 | 0.8674691 | 0.2644331
[13 empty] | 2652281.469 | 3978422.2 | 0.9203131 | 0.2580546 | 5633492.954 | 11266985.9 | 0.8675523 | 0.2645163
[13 empty] | 2652582.281 | 3978873.4 | 0.9203364 | 0.2580779 | 5634093.547 | 11268187.1 | 0.8674901 | 0.2644541
[13 empty] | 2652883.094 | 3979324.641 | 0.9203869 | 0.2581284 | 5634694.157 | 11269388.3 | 0.867669 | 0.2646331
[13 empty] | 2653183.891 | 3979775.8 | 0.9204401 | 0.2581816 | 5635294.766 | 11270589.5 | 0.8672734 | 0.2642375
[13 empty] | 2653484.703 | 3980227.1 | 0.9204755 | 0.258217 | 5635895.36 | 11271790.72 | 0.8680317 | 0.2649958
[13 empty] | 2653785.516 | 3980678.274 | 0.9205268 | 0.2582683 | 5636495.969 | 11272991.9 | 0.8679485 | 0.2649125
[13 empty] | 2654086.313 | 3981129.5 | 0.920566 | 0.2583075 | 5637096.579 | 11274193.2 | 0.87 | 0.2669641
[13 empty] | 2654387.125 | 3981580.7 | 0.9205967 | 0.2583382 | 5637697.204 | 11275394.4 | 0.87 | 0.2669641
[13 empty] | 2654687.922 | 3982031.883 | 0.9206265 | 0.258368 | 5638297.782 | 11276595.6 | 0.87 | 0.2669641
[13 empty] | 2654988.75 | 3982483.125 | 0.9206927 | 0.2584343 | 5638898.392 | 11277796.8 | 0.87 | 0.2669641
[13 empty] | 2655289.578 | 3982934.367 | 0.9207404 | 0.2584819 | 5639498.986 | 11278998.0 | 0.87 | 0.2669641
[13 empty] | 2655590.375 | 3983385.6 | 0.9207861 | 0.2585276 | 5640099.58 | 11280199.16 | 0.87 | 0.2669641
[13 empty] | 2655891.188 | 3983836.782 | 0.9208364 | 0.258578 | 5640700.173 | 11281400.3 | 0.87 | 0.2669641
[13 empty] | 2656191.985 | 3984288.0 | 0.9208915 | 0.258633 | 5641300.783 | 11282601.6 | 0.87 | 0.2669641
[13 empty] | 2656492.813 | 3984739.2 | 0.9209418 | 0.2586833 | 5641901.408 | 11283802.8 | 0.87 | 0.2669641
[13 empty] | 2656793.641 | 3985190.5 | 0.92098 | 0.2587215 | 5642502.017 | 11285004.0 | 0.87 | 0.2669641
[13 empty] | 2657094.453 | 3985641.7 | 0.9210116 | 0.2587531 | 5643102.611 | 11286205.2 | 0.87 | 0.2669641
[13 empty] | 2657395.25 | 3986092.875 | 0.9210453 | 0.2587868 | 5643703.22 | 11287406.44 | 0.87 | 0.2669641
[13 empty] | 2657696.063 | 3986544.1 | 0.9210919 | 0.2588334 | 5644303.798 | 11288607.6 | 0.87 | 0.2669641
[13 empty] | 2657996.891 | 3986995.3 | 0.9211441 | 0.2588856 | 5644904.408 | 11289808.8 | 0.87 | 0.2669641
[13 empty] | 2658297.703 | 3987446.6 | 0.9212 | 0.2589415 | 5645505.002 | 11291010.0 | 0.87 | 0.2669641
[13 empty] | 2658598.5 | 3987897.75 | 0.9212336 | 0.2589751 | 5646105.595 | 11292211.19 | 0.87 | 0.2669641
[13 empty] | 2658899.328 | 3988348.992 | 0.9212616 | 0.2590031 | 5646706.205 | 11293412.41 | 0.87 | 0.2669641
[13 empty] | 2659200.125 | 3988800.2 | 0.9213148 | 0.2590563 | 5646706.205 | 11293412.41 | 0.87 | 0.2669641
[13 empty] | 2659500.938 | 3989251.407 | 0.9213578 | 0.2590993 | 5646706.205 | 11293412.41 | 0.87 | 0.2669641
[13 empty] | 2659801.766 | 3989702.649 | 0.9213475 | 0.259089 | 5646706.205 | 11293412.41 | 0.87 | 0.2669641
[13 empty] | 2660102.625 | 3990153.9 | 0.9213139 | 0.2590554 | 5646706.205 | 11293412.41 | 0.87 | 0.2669641
[13 empty] | 2660403.438 | 3990605.157 | 0.9213344 | 0.259076 | 5646706.205 | 11293412.41 | 0.87 | 0.2669641
[13 empty] | 2660704.25 | 3991056.375 | 0.921396 | 0.2591376 | 5646706.205 | 11293412.41 | 0.87 | 0.2669641
[13 empty] | 2661005.094 | 3991507.641 | 0.9214305 | 0.259172 | 5646706.205 | 11293412.41 | 0.87 | 0.2669641
[13 empty] | 2661305.906 | 3991958.859 | 0.9214249 | 0.2591664 | 5646706.205 | 11293412.41 | 0.87 | 0.2669641
[13 empty] | 2661606.75 | 3992410.125 | 0.9214399 | 0.2591814 | 5646706.205 | 11293412.41 | 0.87 | 0.2669641
[13 empty] | 2661907.578 | 3992861.367 | 0.9214912 | 0.2592327 | 5646706.205 | 11293412.41 | 0.87 | 0.2669641
[13 empty] | 2662208.375 | 3993312.6 | 0.9215397 | 0.2592812 | 5646706.205 | 11293412.41 | 0.87 | 0.2669641
[13 empty] | 2662509.203 | 3993763.8 | 0.9215901 | 0.2593317 | 5646706.205 | 11293412.41 | 0.87 | 0.2669641
[13 empty] | 2662810.047 | 3994215.1 | 0.9217366 | 0.2594781 | 5646706.205 | 11293412.41 | 0.87 | 0.2669641
[13 empty] | 2663110.828 | 3994666.242 | 0.9218812 | 0.2596227 | 5646706.205 | 11293412.41 | 0.87 | 0.2669641
[13 empty] | 2663411.657 | 3995117.5 | 0.9220276 | 0.2597691 | 5646706.205 | 11293412.41 | 0.87 | 0.2669641
[13 empty] | 2663712.454 | 3995568.681 | 0.9221864 | 0.2599279 | 5646706.205 | 11293412.41 | 0.87 | 0.2669641
[13 empty] | 2664013.251 | 3996019.9 | 0.9223188 | 0.2600603 | 5646706.205 | 11293412.41 | 0.87 | 0.2669641
[13 empty] | 2664314.095 | 3996471.1 | 0.922331 | 0.2600725 | 5646706.205 | 11293412.41 | 0.87 | 0.2669641
[13 empty] | 2664614.907 | 3996922.4 | 0.9223775 | 0.260119 | 5646706.205 | 11293412.41 | 0.87 | 0.2669641
[13 empty] | 2664915.704 | 3997373.556 | 0.9224466 | 0.2601881 | 5646706.205 | 11293412.41 | 0.87 | 0.2669641
[13 empty] | 2665216.486 | 3997824.729 | 0.9224754 | 0.2602169 | 5646706.205 | 11293412.41 | 0.87 | 0.2669641
[13 empty] | 2665517.314 | 3998275.971 | 0.9225072 | 0.2602487 | 5646706.205 | 11293412.41 | 0.87 | 0.2669641
[13 empty] | 2665818.111 | 3998727.2 | 0.9225818 | 0.2603233 | 5646706.205 | 11293412.41 | 0.87 | 0.2669641
[13 empty] | 2666118.954 | 3999178.431 | 0.9225856 | 0.2603271 | 5646706.205 | 11293412.41 | 0.87 | 0.2669641
[13 empty] | 2666419.751 | 3999629.6 | 0.9225791 | 0.2603206 | 5646706.205 | 11293412.41 | 0.87 | 0.2669641
[13 empty] | 2666720.548 | 4000080.822 | 0.9226024 | 0.2603439 | 5646706.205 | 11293412.41 | 0.87 | 0.2669641
[13 empty] | 2667021.361 | 4000532.0 | 0.9225921 | 0.2603337 | 5646706.205 | 11293412.41 | 0.87 | 0.2669641
[13 empty] | 2667322.189 | 4000983.3 | 0.9225696 | 0.2603111 | 5646706.205 | 11293412.41 | 0.87 | 0.2669641
[13 empty] | 2667623.032 | 4001434.548 | 0.922593 | 0.2603345 | 5646706.205 | 11293412.41 | 0.87 | 0.2669641
[13 empty] | 2667923.829 | 4001885.7 | 0.9226079 | 0.2603494 | 5646706.205 | 11293412.41 | 0.87 | 0.2669641
[13 empty] | 2668224.642 | 4002336.963 | 0.9226229 | 0.2603644 | 5646706.205 | 11293412.41 | 0.87 | 0.2669641
[13 empty] | 2668525.423 | 4002788.1 | 0.9226797 | 0.2604212 | 5646706.205 | 11293412.41 | 0.87 | 0.2669641
[13 empty] | 2668826.236 | 4003239.354 | 0.922733 | 0.2604745 | 5646706.205 | 11293412.41 | 0.87 | 0.2669641
[13 empty] | 2669127.048 | 4003690.572 | 0.922886 | 0.2606275 | 5646706.205 | 11293412.41 | 0.87 | 0.2669641
[13 empty] | 2669427.845 | 4004141.8 | 0.9230054 | 0.2607469 | 5646706.205 | 11293412.41 | 0.87 | 0.2669641
[13 empty] | 2669728.673 | 4004593.0 | 0.9230921 | 0.2608336 | 5646706.205 | 11293412.41 | 0.87 | 0.2669641
[13 empty] | 2670029.47 | 4005044.205 | 0.9231518 | 0.2608933 | 5646706.205 | 11293412.41 | 0.87 | 0.2669641
[13 empty] | 2670330.282 | 4005495.423 | 0.9232219 | 0.2609634 | 5646706.205 | 11293412.41 | 0.87 | 0.2669641
[13 empty] | 2670631.111 | 4005946.7 | 0.9231976 | 0.2609391 | 5646706.205 | 11293412.41 | 0.87 | 0.2669641
[13 empty] | 2670931.907 | 4006397.9 | 0.9232117 | 0.2609532 | 5646706.205 | 11293412.41 | 0.87 | 0.2669641
[13 empty] | 2671232.704 | 4006849.056 | 0.9232461 | 0.2609877 | 5646706.205 | 11293412.41 | 0.87 | 0.2669641
[13 empty] | 2671533.517 | 4007300.3 | 0.9233041 | 0.2610456 | 5646706.205 | 11293412.41 | 0.87 | 0.2669641
[13 empty] | 2671834.329 | 4007751.5 | 0.923332 | 0.2610735 | 5646706.205 | 11293412.41 | 0.87 | 0.2669641
[13 empty] | 2672135.157 | 4008202.7 | 0.923389 | 0.2611305 | 5646706.205 | 11293412.41 | 0.87 | 0.2669641
[13 empty] | 2672435.954 | 4008653.931 | 0.9234468 | 0.2611883 | 5646706.205 | 11293412.41 | 0.87 | 0.2669641
[13 empty] | 2672736.782 | 4009105.173 | 0.9235177 | 0.2612592 | 5646706.205 | 11293412.41 | 0.87 | 0.2669641
[13 empty] | 2673037.579 | 4009556.4 | 0.9235756 | 0.2613171 | 5646706.205 | 11293412.41 | 0.87 | 0.2669641
[13 empty] | 2673338.392 | 4010007.588 | 0.9236538 | 0.2613953 | 5646706.205 | 11293412.41 | 0.87 | 0.2669641
[13 empty] | 2673639.22 | 4010458.83 | 0.9237593 | 0.2615008 | 5646706.205 | 11293412.41 | 0.87 | 0.2669641
[13 empty] | 2673940.032 | 4010910.048 | 0.9238675 | 0.261609 | 5646706.205 | 11293412.41 | 0.87 | 0.2669641
[13 empty] | 2674240.829 | 4011361.2 | 0.9239448 | 0.2616863 | 5646706.205 | 11293412.41 | 0.87 | 0.2669641
[13 empty] | 2674541.642 | 4011812.463 | 0.9240036 | 0.2617451 | 5646706.205 | 11293412.41 | 0.87 | 0.2669641
[13 empty] | 2674842.47 | 4012263.705 | 0.924055 | 0.2617965 | 5646706.205 | 11293412.41 | 0.87 | 0.2669641
[13 empty] | 2675143.282 | 4012714.923 | 0.9240614 | 0.261803 | 5646706.205 | 11293412.41 | 0.87 | 0.2669641
[13 empty] | 2675444.079 | 4013166.1 | 0.9240699 | 0.2618114 | 5646706.205 | 11293412.41 | 0.87 | 0.2669641
[13 empty] | 2675744.892 | 4013617.338 | 0.9241006 | 0.2618421 | 5646706.205 | 11293412.41 | 0.87 | 0.2669641
[13 empty] | 2676045.689 | 4014068.5 | 0.9241547 | 0.2618962 | 5646706.205 | 11293412.41 | 0.87 | 0.2669641
[13 empty] | 2676346.517 | 4014519.8 | 0.9241836 | 0.2619251 | 5646706.205 | 11293412.41 | 0.87 | 0.2669641
[13 empty] | 2676647.329 | 4014971.0 | 0.9242237 | 0.2619652 | 5646706.205 | 11293412.41 | 0.87 | 0.2669641
[13 empty] | 2676948.142 | 4015422.213 | 0.9242834 | 0.2620249 | 5646706.205 | 11293412.41 | 0.87 | 0.2669641
[13 empty] | 2677248.954 | 4015873.431 | 0.9243086 | 0.2620501 | 5646706.205 | 11293412.41 | 0.87 | 0.2669641
[13 empty] | 2677549.751 | 4016324.6 | 0.9243057 | 0.2620472 | 5646706.205 | 11293412.41 | 0.87 | 0.2669641
[13 empty] | 2677850.564 | 4016775.846 | 0.924372 | 0.2621135 | 5646706.205 | 11293412.41 | 0.87 | 0.2669641
[13 empty] | 2678151.392 | 4017227.088 | 0.9244849 | 0.2622264 | 5646706.205 | 11293412.41 | 0.87 | 0.2669641
[13 empty] | 2678452.236 | 4017678.354 | 0.9246118 | 0.2623533 | 5646706.205 | 11293412.41 | 0.87 | 0.2669641
[13 empty] | 2678753.048 | 4018129.572 | 0.9247154 | 0.2624569 | 5646706.205 | 11293412.41 | 0.87 | 0.2669641
[13 empty] | 2679053.845 | 4018580.8 | 0.924788 | 0.2625296 | 5646706.205 | 11293412.41 | 0.87 | 0.2669641
[13 empty] | 2679354.689 | 4019032.0 | 0.9247899 | 0.2625314 | 5646706.205 | 11293412.41 | 0.87 | 0.2669641
[13 empty] | 2679655.486 | 4019483.229 | 0.9247749 | 0.2625164 | 5646706.205 | 11293412.41 | 0.87 | 0.2669641
[13 empty] | 2679956.314 | 4019934.471 | 0.9247199 | 0.2624614 | 5646706.205 | 11293412.41 | 0.87 | 0.2669641
[13 empty] | 2680257.142 | 4020385.713 | 0.9246518 | 0.2623933 | 5646706.205 | 11293412.41 | 0.87 | 0.2669641
[13 empty] | 2680557.954 | 4020836.931 | 0.9245687 | 0.2623103 | 5646706.205 | 11293412.41 | 0.87 | 0.2669641
[13 empty] | 2680858.751 | 4021288.1 | 0.9245361 | 0.2622776 | 5646706.205 | 11293412.41 | 0.87 | 0.2669641
[13 empty] | 2681159.564 | 4021739.346 | 0.9245351 | 0.2622766 | 5646706.205 | 11293412.41 | 0.87 | 0.2669641
[13 empty] | 2681460.407 | 4022190.6 | 0.9245407 | 0.2622822 | 5646706.205 | 11293412.41 | 0.87 | 0.2669641
[13 empty] | 2681761.22 | 4022641.83 | 0.9245509 | 0.2622924 | 5646706.205 | 11293412.41 | 0.87 | 0.2669641
[13 empty] | 2682062.017 | 4023093.0 | 0.9245686 | 0.2623101 | 5646706.205 | 11293412.41 | 0.87 | 0.2669641
[13 empty] | 2682362.814 | 4023544.221 | 0.9246059 | 0.2623474 | 5646706.205 | 11293412.41 | 0.87 | 0.2669641
[13 empty] | 2682663.611 | 4023995.4 | 0.9246414 | 0.2623829 | 5646706.205 | 11293412.41 | 0.87 | 0.2669641
[13 empty] | 2682964.439 | 4024446.7 | 0.9246918 | 0.2624333 | 5646706.205 | 11293412.41 | 0.87 | 0.2669641
[13 empty] | 2683265.267 | 4024897.9 | 0.9247282 | 0.2624697 | 5646706.205 | 11293412.41 | 0.87 | 0.2669641
[13 empty] | 2683566.095 | 4025349.1 | 0.9247543 | 0.2624959 | 5646706.205 | 11293412.41 | 0.87 | 0.2669641
[13 empty] | 2683866.907 | 4025800.4 | 0.9247385 | 0.26248 | 5646706.205 | 11293412.41 | 0.87 | 0.2669641
[13 empty] | 2684167.704 | 4026251.556 | 0.9247497 | 0.2624912 | 5646706.205 | 11293412.41 | 0.87 | 0.2669641
[13 empty] | 2684468.502 | 4026702.753 | 0.9247245 | 0.262466 | 5646706.205 | 11293412.41 | 0.87 | 0.2669641
[13 empty] | 2684769.299 | 4027153.9 | 0.9246769 | 0.2624184 | 5646706.205 | 11293412.41 | 0.87 | 0.2669641
[13 empty] | 2685070.127 | 4027605.2 | 0.9246275 | 0.262369 | 5646706.205 | 11293412.41 | 0.87 | 0.2669641
[13 empty] | 2685370.955 | 4028056.4 | 0.9246377 | 0.2623793 | 5646706.205 | 11293412.41 | 0.87 | 0.2669641
[13 empty] | 2685671.783 | 4028507.7 | 0.9246424 | 0.2623839 | 5646706.205 | 11293412.41 | 0.87 | 0.2669641
[13 empty] | 2685972.596 | 4028958.894 | 0.9246433 | 0.2623848 | 5646706.205 | 11293412.41 | 0.87 | 0.2669641
[13 empty] | 2686273.424 | 4029410.136 | 0.9246536 | 0.2623951 | 5646706.205 | 11293412.41 | 0.87 | 0.2669641
[13 empty] | 2686574.221 | 4029861.3 | 0.9246844 | 0.2624259 | 5646706.205 | 11293412.41 | 0.87 | 0.2669641
[13 empty] | 2686875.033 | 4030312.5 | 0.9246928 | 0.2624343 | 5646706.205 | 11293412.41 | 0.87 | 0.2669641
[13 empty] | 2687175.83 | 4030763.745 | 0.924691 | 0.2624325 | 5646706.205 | 11293412.41 | 0.87 | 0.2669641
[13 empty] | 2687476.627 | 4031214.9 | 0.9247003 | 0.2624419 | 5646706.205 | 11293412.41 | 0.87 | 0.2669641
[13 empty] | 2687777.424 | 4031666.136 | 0.9246892 | 0.2624307 | 5646706.205 | 11293412.41 | 0.87 | 0.2669641
[13 empty] | 2688078.268 | 4032117.402 | 0.924679 | 0.2624205 | 5646706.205 | 11293412.41 | 0.87 | 0.2669641
[13 empty] | 2688379.065 | 4032568.6 | 0.9246986 | 0.2624401 | 5646706.205 | 11293412.41 | 0.87 | 0.2669641
[13 empty] | 2688679.893 | 4033019.8 | 0.9247303 | 0.2624718 | 5646706.205 | 11293412.41 | 0.87 | 0.2669641
[13 empty] | 2688980.705 | 4033471.1 | 0.9247229 | 0.2624644 | 5646706.205 | 11293412.41 | 0.87 | 0.2669641
[13 empty] | 2689281.549 | 4033922.3 | 0.9247238 | 0.2624653 | 5646706.205 | 11293412.41 | 0.87 | 0.2669641
[13 empty] | 2689582.346 | 4034373.519 | 0.9247359 | 0.2624774 | 5646706.205 | 11293412.41 | 0.87 | 0.2669641
[13 empty] | 2689883.19 | 4034824.785 | 0.92475 | 0.2624915 | 5646706.205 | 11293412.41 | 0.87 | 0.2669641
[13 empty] | 2690183.987 | 4035276.0 | 0.9247546 | 0.2624961 | 5646706.205 | 11293412.41 | 0.87 | 0.2669641
[13 empty] | 2690484.783 | 4035727.2 | 0.9247713 | 0.2625128 | 5646706.205 | 11293412.41 | 0.87 | 0.2669641
[13 empty] | 2690785.596 | 4036178.394 | 0.924788 | 0.2625296 | 5646706.205 | 11293412.41 | 0.87 | 0.2669641
[13 empty] | 2691086.393 | 4036629.6 | 0.9247954 | 0.2625369 | 5646706.205 | 11293412.41 | 0.87 | 0.2669641
[13 empty] | 2691387.205 | 4037080.8 | 0.9247926 | 0.2625341 | 5646706.205 | 11293412.41 | 0.87 | 0.2669641
[13 empty] | 2691687.987 | 4037532.0 | 0.9247954 | 0.2625369 | 5646706.205 | 11293412.41 | 0.87 | 0.2669641
[13 empty] | 2691988.815 | 4037983.2 | 0.9248121 | 0.2625536 | 5646706.205 | 11293412.41 | 0.87 | 0.2669641
[13 empty] | 2692289.627 | 4038434.4 | 0.9248383 | 0.2625798 | 5646706.205 | 11293412.41 | 0.8793441 | 0.2763081
[13 empty] | 2692590.424 | 4038885.636 | 0.9248532 | 0.2625947 | 5647306.799 | 11294613.6 | 0.8661816 | 0.2631457
[13 empty] | 2692891.237 | 4039336.9 | 0.9248653 | 0.2626068 | 5647907.408 | 11295814.8 | 0.8698403 | 0.2668043
[13 empty] | 2693192.033 | 4039788.0 | 0.9248867 | 0.2626282 | 5648508.018 | 11297016.0 | 0.8720939 | 0.269058
[13 empty] | 2693492.846 | 4040239.269 | 0.9248913 | 0.2626328 | 5649108.627 | 11298217.3 | 0.8736735 | 0.2706375
[13 empty] | 2693793.643 | 4040690.5 | 0.9248708 | 0.2626123 | 5649709.221 | 11299418.4 | 0.8750397 | 0.2720037
[13 empty] | 2694094.487 | 4041141.7 | 0.9248801 | 0.2626216 | 5650309.83 | 11300619.66 | 0.8759401 | 0.2729041
[13 empty] | 2694395.33 | 4041592.995 | 0.9249446 | 0.2626861 | 5650910.408 | 11301820.8 | 0.8764983 | 0.2734623
[13 empty] | 2694696.127 | 4042044.2 | 0.9249773 | 0.2627188 | 5651511.033 | 11303022.1 | 0.8769402 | 0.2739043
[13 empty] | 2694996.955 | 4042495.4 | 0.9249755 | 0.262717 | 5652111.596 | 11304223.2 | 0.8772483 | 0.2742124
[13 empty] | 2695297.783 | 4042946.7 | 0.924982 | 0.2627236 | 5652712.205 | 11305424.41 | 0.8772441 | 0.2742081
[13 empty] | 2695598.612 | 4043397.918 | 0.9249914 | 0.2627329 | 5653312.814 | 11306625.6 | 0.8770819 | 0.2740459
[13 empty] | 2695899.393 | 4043849.1 | 0.9249933 | 0.2627348 | 5653913.424 | 11307826.8 | 0.8767609 | 0.2737249
[13 empty] | 2696200.221 | 4044300.3 | 0.924997 | 0.2627385 | 5654514.018 | 11309028.0 | 0.8765899 | 0.273554
[13 empty] | 2696501.002 | 4044751.503 | 0.9250119 | 0.2627534 | 5655114.627 | 11310229.3 | 0.8761272 | 0.2730913
[13 empty] | 2696801.815 | 4045202.7 | 0.9250109 | 0.2627524 | 5655715.221 | 11311430.4 | 0.8757983 | 0.2727624
[13 empty] | 2697102.643 | 4045654.0 | 0.9250613 | 0.2628028 | 5656315.831 | 11312631.7 | 0.8753106 | 0.2722747
[13 empty] | 2697403.455 | 4046105.2 | 0.9251219 | 0.2628634 | 5656916.44 | 11313832.88 | 0.8748736 | 0.2718377
[13 empty] | 2697704.283 | 4046556.4 | 0.9251386 | 0.2628801 | 5657517.034 | 11315034.1 | 0.8743899 | 0.2713539
[13 empty] | 2698005.127 | 4047007.7 | 0.9251014 | 0.2628429 | 5658117.644 | 11316235.3 | 0.873915 | 0.2708791
[13 empty] | 2698305.955 | 4047458.9 | 0.9251032 | 0.2628447 | 5658718.253 | 11317436.5 | 0.8733318 | 0.2702959
[13 empty] | 2698606.783 | 4047910.2 | 0.9251293 | 0.2628709 | 5659318.862 | 11318637.7 | 0.8728774 | 0.2698415
[13 empty] | 2698907.596 | 4048361.394 | 0.9251256 | 0.2628671 | 5659919.456 | 11319838.9 | 0.8722733 | 0.2692373
[13 empty] | 2699208.44 | 4048812.66 | 0.9251238 | 0.2628653 | 5660520.065 | 11321040.13 | 0.8716647 | 0.2686287
[13 empty] | 2699509.252 | 4049263.878 | 0.9251434 | 0.2628849 | 5661120.675 | 11322241.35 | 0.8711653 | 0.2681293
[13 empty] | 2699810.049 | 4049715.1 | 0.9251555 | 0.262897 | 5661721.253 | 11323442.5 | 0.8706152 | 0.2675793
[13 empty] | 2700110.862 | 4050166.293 | 0.9251714 | 0.2629129 | 5662321.862 | 11324643.7 | 0.8708067 | 0.2677708
[13 empty] | 2700411.658 | 4050617.487 | 0.9251919 | 0.2629334 | 5662922.472 | 11325844.9 | 0.8698859 | 0.2668499
[13 empty] | 2700712.455 | 4051068.7 | 0.925204 | 0.2629455 | 5663523.081 | 11327046.2 | 0.8690438 | 0.2660079
[13 empty] | 2701013.268 | 4051519.902 | 0.9251844 | 0.2629259 | 5664123.69 | 11328247.38 | 0.8684734 | 0.2654375
[13 empty] | 2701314.112 | 4051971.168 | 0.92533 | 0.2630715 | 5664724.3 | 11329448.6 | 0.867869 | 0.2648331
[13 empty] | 2701614.924 | 4052422.386 | 0.9254848 | 0.2632263 | 5665324.909 | 11330649.8 | 0.8673731 | 0.2643372
[13 empty] | 2701915.752 | 4052873.628 | 0.9255986 | 0.2633401 | 5665925.487 | 11331851.0 | 0.866915 | 0.2638791
[13 empty] | 2702216.596 | 4053324.894 | 0.9256079 | 0.2633494 | 5666526.081 | 11333052.2 | 0.8664651 | 0.2634291
[13 empty] | 2702517.424 | 4053776.136 | 0.925663 | 0.2634045 | 5667126.675 | 11334253.35 | 0.8660315 | 0.2629956
[13 empty] | 2702818.237 | 4054227.4 | 0.9256061 | 0.2633476 | 5667727.284 | 11335454.6 | 0.8655154 | 0.2624795
[13 empty] | 2703119.08 | 4054678.62 | 0.9255361 | 0.2632776 | 5668327.878 | 11336655.8 | 0.8651231 | 0.2620871
[13 empty] | 2703419.893 | 4055129.8 | 0.9254531 | 0.2631946 | 5668928.472 | 11337856.9 | 0.8746315 | 0.2715955
[13 empty] | 2703720.705 | 4055581.1 | 0.9253833 | 0.2631248 | 5669529.065 | 11339058.13 | 0.8741523 | 0.2711164
[13 empty] | 2704021.502 | 4056032.253 | 0.9253263 | 0.2630678 | 5670129.675 | 11340259.35 | 0.8736109 | 0.2705749
[13 empty] | 2704322.315 | 4056483.5 | 0.9252722 | 0.2630137 | 5670730.269 | 11341460.5 | 0.8731734 | 0.2701375
[13 empty] | 2704623.112 | 4056934.668 | 0.9252004 | 0.2629419 | 5671330.878 | 11342661.8 | 0.8727569 | 0.2697209
[13 empty] | 2704923.94 | 4057385.91 | 0.925151 | 0.2628925 | 5671931.487 | 11343863.0 | 0.8724691 | 0.2694332
[13 empty] | 2705224.768 | 4057837.152 | 0.9251211 | 0.2628626 | 5672532.081 | 11345064.2 | 0.8719482 | 0.2689123
[13 empty] | 2705525.566 | 4058288.349 | 0.925082 | 0.2628235 | 5673132.675 | 11346265.35 | 0.8715026 | 0.2684667
[13 empty] | 2705826.363 | 4058739.5 | 0.9250027 | 0.2627442 | 5673733.284 | 11347466.6 | 0.8711945 | 0.2681585
[13 empty] | 2706127.175 | 4059190.8 | 0.9249149 | 0.2626564 | 5674333.878 | 11348667.8 | 0.8706735 | 0.2676375
[13 empty] | 2706427.988 | 4059641.982 | 0.9248328 | 0.2625743 | 5674934.472 | 11349868.9 | 0.870211 | 0.2671751
[13 empty] | 2706728.784 | 4060093.176 | 0.9247842 | 0.2625257 | 5675535.065 | 11351070.13 | 0.8698069 | 0.2667709
[13 empty] | 2707029.597 | 4060544.4 | 0.9247068 | 0.2624483 | 5676135.69 | 11352271.38 | 0.8693397 | 0.2663038
[13 empty] | 2707330.394 | 4060995.591 | 0.9246685 | 0.26241 | 5676736.284 | 11353472.6 | 0.8688398 | 0.2658039
[13 empty] | 2707631.206 | 4061446.809 | 0.9246555 | 0.262397 | 5677336.879 | 11354673.8 | 0.8684192 | 0.2653833
[13 empty] | 2707931.988 | 4061897.982 | 0.9246098 | 0.2623513 | 5677937.504 | 11355875.0 | 0.8681066 | 0.2650707
[13 empty] | 2708232.8 | 4062349.2 | 0.924413 | 0.2621546 | 5678538.082 | 11357076.2 | 0.8678607 | 0.2648248
[13 empty] | 2708533.597 | 4062800.4 | 0.9242853 | 0.2620268 | 5679138.676 | 11358277.4 | 0.8674899 | 0.264454
[13 empty] | 2708834.441 | 4063251.7 | 0.9242181 | 0.2619597 | 5679739.27 | 11359478.54 | 0.8672983 | 0.2642624
[13 empty] | 2709135.284 | 4063702.926 | 0.9242032 | 0.2619447 | 5680339.863 | 11360679.7 | 0.8669941 | 0.2639582
[13 empty] | 2709436.081 | 4064154.1 | 0.9241565 | 0.261898 | 5680940.473 | 11361880.9 | 0.8667649 | 0.2637289
[13 empty] | 2709736.894 | 4064605.341 | 0.9242592 | 0.2620007 | 5681541.082 | 11363082.2 | 0.8665232 | 0.2634873
[13 empty] | 2710037.675 | 4065056.5 | 0.9243114 | 0.2620529 | 5682141.66 | 11364283.32 | 0.8662483 | 0.2632123
[13 empty] | 2710338.488 | 4065507.732 | 0.9243132 | 0.2620547 | 5682742.254 | 11365484.5 | 0.8660481 | 0.2630122
[13 empty] | 2710639.347 | 4065959.0 | 0.9242489 | 0.2619904 | 5683342.879 | 11366685.8 | 0.8657733 | 0.2627374
[13 empty] | 2710940.159 | 4066410.2 | 0.9242395 | 0.261981 | 5683943.488 | 11367887.0 | 0.86599 | 0.2629541
[13 empty] | 2711240.972 | 4066861.458 | 0.924218 | 0.2619596 | 5684544.082 | 11369088.2 | 0.8663568 | 0.2633209
[13 empty] | 2711541.769 | 4067312.7 | 0.9241938 | 0.2619353 | 5685144.676 | 11370289.4 | 0.8659027 | 0.2628668
[13 empty] | 2711842.581 | 4067763.9 | 0.9241536 | 0.2618951 | 5685745.285 | 11371490.57 | 0.8652023 | 0.2621663
[13 empty] | 2712143.378 | 4068215.067 | 0.9241294 | 0.2618709 | 5686345.895 | 11372691.79 | 0.8748858 | 0.2718499
[13 empty] | 2712444.159 | 4068666.2 | 0.9240398 | 0.2617813 | 5686946.488 | 11373893.0 | 0.8747859 | 0.27175
[13 empty] | 2712744.972 | 4069117.458 | 0.9239382 | 0.2616797 | 5687547.098 | 11375094.2 | 0.8750443 | 0.2720083
[13 empty] | 2713045.816 | 4069568.724 | 0.9239355 | 0.261677 | 5688147.691 | 11376295.4 | 0.8749108 | 0.2718749
[13 empty] | 2713346.659 | 4070020.0 | 0.9239524 | 0.2616939 | 5688748.301 | 11377496.6 | 0.8747149 | 0.271679
[13 empty] | 2713647.503 | 4070471.3 | 0.9239234 | 0.261665 | 5689348.91 | 11378697.82 | 0.874532 | 0.2714961
[13 empty] | 2713948.316 | 4070922.474 | 0.9238946 | 0.2616361 | 5689949.504 | 11379899.0 | 0.874307 | 0.2712711
[13 empty] | 2714249.144 | 4071373.716 | 0.9239076 | 0.2616491 | 5690550.129 | 11381100.3 | 0.8741443 | 0.2711084
[13 empty] | 2714549.972 | 4071824.958 | 0.9238563 | 0.2615978 | 5691150.723 | 11382301.4 | 0.874111 | 0.2710751
[13 empty] | 2714850.769 | 4072276.2 | 0.9238348 | 0.2615763 | 5691751.332 | 11383502.7 | 0.87404 | 0.2710041
[13 empty] | 2715151.581 | 4072727.4 | 0.9238105 | 0.261552 | 5692351.941 | 11384703.9 | 0.8739441 | 0.2709082
[13 empty] | 2715452.394 | 4073178.591 | 0.9237872 | 0.2615287 | 5692952.551 | 11385905.1 | 0.8739733 | 0.2709373
[13 empty] | 2715753.191 | 4073629.8 | 0.9237331 | 0.2614747 | 5693553.16 | 11387106.32 | 0.8733609 | 0.2703249
[13 empty] | 2716054.003 | 4074081.0 | 0.9237237 | 0.2614652 | 5694153.754 | 11388307.5 | 0.8731899 | 0.2701539
[13 empty] | 2716354.816 | 4074532.224 | 0.9236837 | 0.2614252 | 5694754.348 | 11389508.7 | 0.8731149 | 0.270079
[13 empty] | 2716655.613 | 4074983.4 | 0.9236389 | 0.2613804 | 5695354.941 | 11390709.9 | 0.873015 | 0.2699791
[13 empty] | 2716956.441 | 4075434.7 | 0.9235587 | 0.2613002 | 5695955.535 | 11391911.07 | 0.8727567 | 0.2697208
[13 empty] | 2717257.269 | 4075885.9 | 0.9235269 | 0.2612684 | 5696556.129 | 11393112.3 | 0.8727358 | 0.2696999
[13 empty] | 2717558.066 | 4076337.099 | 0.9235336 | 0.2612751 | 5697156.738 | 11394313.5 | 0.8726773 | 0.2696413
[13 empty] | 2717858.894 | 4076788.341 | 0.923486 | 0.2612275 | 5697757.348 | 11395514.7 | 0.8725193 | 0.2694834
[13 empty] | 2718159.738 | 4077239.607 | 0.9234104 | 0.2611519 | 5698357.941 | 11396715.9 | 0.8725151 | 0.2694791
[13 empty] | 2718460.581 | 4077690.9 | 0.9233927 | 0.2611342 | 5698958.536 | 11397917.1 | 0.8724817 | 0.2694457
[13 empty] | 2718761.394 | 4078142.091 | 0.9234235 | 0.261165 | 5699559.146 | 11399118.3 | 0.8722732 | 0.2692373
[13 empty] | 2719062.238 | 4078593.357 | 0.9234038 | 0.2611453 | 5700159.755 | 11400319.51 | 0.8722609 | 0.2692249
[13 empty] | 2719363.066 | 4079044.599 | 0.9233869 | 0.2611284 | 5700760.349 | 11401520.7 | 0.8722192 | 0.2691833
[13 empty] | 2719663.878 | 4079495.817 | 0.9233338 | 0.2610753 | 5701360.958 | 11402721.9 | 0.8721482 | 0.2691123
[13 empty] | 2719964.722 | 4079947.083 | 0.9232927 | 0.2610342 | 5701961.552 | 11403923.1 | 0.8720733 | 0.2690374
[13 empty] | 2720265.534 | 4080398.301 | 0.9232694 | 0.2610109 | 5702562.146 | 11405124.3 | 0.8719483 | 0.2689123
[13 empty] | 2720566.316 | 4080849.474 | 0.9232536 | 0.2609951 | 5703162.755 | 11406325.51 | 0.8719736 | 0.2689377
[13 empty] | 2720867.128 | 4081300.692 | 0.9232528 | 0.2609943 | 5703763.333 | 11407526.7 | 0.8719609 | 0.268925
[13 empty] | 2721167.925 | 4081751.9 | 0.9232388 | 0.2609803 | 5704363.942 | 11408727.9 | 0.8718648 | 0.2688289
[13 empty] | 2721468.753 | 4082203.1 | 0.9232305 | 0.260972 | 5704964.552 | 11409929.1 | 0.8718521 | 0.2688162
[13 empty] | 2721769.566 | 4082654.349 | 0.9231931 | 0.2609346 | 5705565.146 | 11411130.3 | 0.8716858 | 0.2686499
[13 empty] | 2722070.409 | 4083105.6 | 0.9231921 | 0.2609336 | 5706165.755 | 11412331.51 | 0.8716983 | 0.2686623
[13 empty] | 2722371.206 | 4083556.809 | 0.9231548 | 0.2608963 | 5706766.349 | 11413532.7 | 0.8717024 | 0.2686665
[13 empty] | 2722672.003 | 4084008.0 | 0.9231202 | 0.2608617 | 5707366.942 | 11414733.9 | 0.8717275 | 0.2686916
[13 empty] | 2722972.8 | 4084459.2 | 0.9230427 | 0.2607842 | 5707967.536 | 11415935.1 | 0.8716359 | 0.2686
[13 empty] | 2723273.628 | 4084910.442 | 0.9230204 | 0.2607619 | 5708568.13 | 11417136.26 | 0.87169 | 0.2686541
[13 empty] | 2723574.425 | 4085361.6 | 0.9229877 | 0.2607293 | 5709168.755 | 11418337.51 | 0.8717816 | 0.2687457
[13 empty] | 2723875.222 | 4085812.833 | 0.922983 | 0.2607245 | 5709769.333 | 11419538.7 | 0.8715897 | 0.2685537
[13 empty] | 2724176.034 | 4086264.051 | 0.9229493 | 0.2606908 | 5710369.911 | 11420739.8 | 0.8713565 | 0.2683205
[13 empty] | 2724476.863 | 4086715.3 | 0.92298 | 0.2607215 | 5710970.505 | 11421941.01 | 0.8713899 | 0.2683539
[13 empty] | 2724777.675 | 4087166.5 | 0.9229642 | 0.2607057 | 5711571.099 | 11423142.2 | 0.8712565 | 0.2682206
[13 empty] | 2725078.503 | 4087617.8 | 0.9229381 | 0.2606796 | 5712171.692 | 11424343.4 | 0.871361 | 0.2683251
[13 empty] | 2725379.3 | 4088068.95 | 0.9228375 | 0.260579 | 5712772.286 | 11425544.6 | 0.8713445 | 0.2683085
[13 empty] | 2725680.113 | 4088520.2 | 0.9228106 | 0.2605521 | 5713372.896 | 11426745.8 | 0.8713237 | 0.2682878
[13 empty] | 2725980.941 | 4088971.4 | 0.9227965 | 0.260538 | 5713973.505 | 11427947.01 | 0.8713401 | 0.2683042
[13 empty] | 2726281.784 | 4089422.676 | 0.9226547 | 0.2603962 | 5714574.099 | 11429148.2 | 0.8716652 | 0.2686293
[13 empty] | 2726582.582 | 4089873.873 | 0.9224027 | 0.2601442 | 5715174.708 | 11430349.4 | 0.8719361 | 0.2689001
[13 empty] | 2726883.426 | 4090325.139 | 0.9221805 | 0.259922 | 5715775.302 | 11431550.6 | 0.8715484 | 0.2685125
[13 empty] | 2727184.223 | 4090776.3 | 0.9219519 | 0.2596934 | 5716375.911 | 11432751.8 | 0.8714732 | 0.2684373
[13 empty] | 2727485.051 | 4091227.6 | 0.9217673 | 0.2595088 | 5716976.489 | 11433953.0 | 0.8714108 | 0.2683749
[13 empty] | 2727785.864 | 4091678.796 | 0.9217561 | 0.2594976 | 5717577.099 | 11435154.2 | 0.8714357 | 0.2683998
[13 empty] | 2728086.66 | 4092129.99 | 0.9218187 | 0.2595602 | 5718177.708 | 11436355.4 | 0.8715025 | 0.2684666
[13 empty] | 2728387.473 | 4092581.2 | 0.9218888 | 0.2596303 | 5718778.286 | 11437556.6 | 0.8715235 | 0.2684875
[13 empty] | 2728688.301 | 4093032.5 | 0.9220065 | 0.259748 | 5719378.896 | 11438757.8 | 0.8715443 | 0.2685083
[13 empty] | 2728989.129 | 4093483.7 | 0.9221436 | 0.2598851 | 5719979.49 | 11439958.98 | 0.8715317 | 0.2684957
[13 empty] | 2729289.942 | 4093934.913 | 0.9222555 | 0.259997 | 5720580.1 | 11441160.2 | 0.8713733 | 0.2683374
[13 empty] | 2729590.77 | 4094386.155 | 0.9223562 | 0.2600977 | 5721180.725 | 11442361.45 | 0.8714777 | 0.2684418
[13 empty] | 2729891.598 | 4094837.397 | 0.9224411 | 0.2601826 | 5721781.318 | 11443562.6 | 0.8713195 | 0.2682835
[13 empty] | 2730192.395 | 4095288.6 | 0.9225436 | 0.2602851 | 5722381.928 | 11444763.9 | 0.8714403 | 0.2684043
[13 empty] | 2730493.207 | 4095739.8 | 0.9226266 | 0.2603681 | 5722982.537 | 11445965.1 | 0.8713777 | 0.2683417
[13 empty] | 2730794.004 | 4096191.006 | 0.9226929 | 0.2604344 | 5723583.147 | 11447166.3 | 0.8712443 | 0.2682083
[13 empty] | 2731094.832 | 4096642.248 | 0.9227376 | 0.2604791 | 5724183.756 | 11448367.5 | 0.8712653 | 0.2682294
[13 empty] | 2731395.66 | 4097093.49 | 0.9228047 | 0.2605462 | 5724784.334 | 11449568.7 | 0.8715773 | 0.2685414
[13 empty] | 2731696.473 | 4097544.7 | 0.9228485 | 0.26059 | 5725384.928 | 11450769.9 | 0.8712735 | 0.2682375
[13 empty] | 2731997.27 | 4097995.905 | 0.9228989 | 0.2606404 | 5725985.522 | 11451971.0 | 0.8713483 | 0.2683123
[13 empty] | 2732298.098 | 4098447.147 | 0.9229595 | 0.260701 | 5726586.131 | 11453172.3 | 0.8713151 | 0.2682791
[13 empty] | 2732598.895 | 4098898.3 | 0.9230071 | 0.2607486 | 5727186.74 | 11454373.48 | 0.8712985 | 0.2682625
[13 empty] | 2732899.692 | 4099349.538 | 0.9230492 | 0.2607907 | 5727787.334 | 11455574.7 | 0.8712566 | 0.2682207
[13 empty] | 2733200.489 | 4099800.7 | 0.9230967 | 0.2608382 | 5728387.943 | 11456775.9 | 0.8712442 | 0.2682083
[13 empty] | 2733501.332 | 4100251.998 | 0.9231489 | 0.2608904 | 5728988.568 | 11457977.1 | 0.8711816 | 0.2681457
[13 empty] | 2733802.145 | 4100703.2 | 0.9231797 | 0.2609212 | 5729589.193 | 11459178.4 | 0.8712609 | 0.268225
[13 empty] | 2734102.942 | 4101154.413 | 0.9232085 | 0.26095 | 5730189.803 | 11460379.6 | 0.8713484 | 0.2683125
[13 empty] | 2734403.754 | 4101605.631 | 0.9232365 | 0.260978 | 5730790.397 | 11461580.8 | 0.8711527 | 0.2681167
[13 empty] | 2734704.551 | 4102056.8 | 0.9232841 | 0.2610256 | 5731391.006 | 11462782.0 | 0.871269 | 0.2682331
[13 empty] | 2735005.379 | 4102508.1 | 0.9233252 | 0.2610667 | 5731991.6 | 11463983.2 | 0.8711773 | 0.2681414
[13 empty] | 2735306.223 | 4102959.3 | 0.9233318 | 0.2610733 | 5732592.178 | 11465184.4 | 0.8711986 | 0.2681627
[13 empty] | 2735607.035 | 4103410.6 | 0.9233215 | 0.261063 | 5733192.787 | 11466385.6 | 0.8712862 | 0.2682503
[13 empty] | 2735907.832 | 4103861.748 | 0.9233486 | 0.2610901 | 5733793.381 | 11467586.8 | 0.8712401 | 0.2682041
[13 empty] | 2736208.645 | 4104313.0 | 0.9234121 | 0.2611536 | 5734393.99 | 11468787.98 | 0.871219 | 0.2681831
[13 empty] | 2736509.489 | 4104764.2 | 0.9234364 | 0.2611779 | 5734994.6 | 11469989.2 | 0.8712275 | 0.2681916
[13 empty] | 2736810.332 | 4105215.498 | 0.9234298 | 0.2611713 | 5735595.209 | 11471190.4 | 0.8712902 | 0.2682543
[13 empty] | 2737111.145 | 4105666.7 | 0.923428 | 0.2611695 | 5736195.818 | 11472391.6 | 0.8712777 | 0.2682418
[13 empty] | 2737411.973 | 4106118.0 | 0.9234522 | 0.2611937 | 5736796.428 | 11473592.9 | 0.871219 | 0.2681831
[13 empty] | 2737712.817 | 4106569.2 | 0.9234821 | 0.2612236 | 5737397.037 | 11474794.1 | 0.8713027 | 0.2682667
[13 empty] | 2738013.629 | 4107020.4 | 0.9234904 | 0.2612319 | 5737997.631 | 11475995.3 | 0.8713071 | 0.2682712
[13 empty] | 2738314.442 | 4107471.663 | 0.9234876 | 0.2612291 | 5738598.24 | 11477196.48 | 0.8713777 | 0.2683417
[13 empty] | 2738615.239 | 4107922.9 | 0.9235006 | 0.2612421 | 5739198.834 | 11478397.7 | 0.8713481 | 0.2683122
[13 empty] | 2738916.067 | 4108374.1 | 0.9235333 | 0.2612748 | 5739799.428 | 11479598.9 | 0.8713191 | 0.2682832
[13 empty] | 2739216.895 | 4108825.3 | 0.9235537 | 0.2612952 | 5740400.053 | 11480800.1 | 0.8713651 | 0.2683291
[13 empty] | 2739517.707 | 4109276.6 | 0.9235696 | 0.2613111 | 5741000.632 | 11482001.3 | 0.871286 | 0.2682501
[13 empty] | 2739818.52 | 4109727.78 | 0.9235752 | 0.2613167 | 5741601.241 | 11483202.5 | 0.8714235 | 0.2683876
[13 empty] | 2740119.317 | 4110179.0 | 0.9235808 | 0.2613223 | 5742201.835 | 11484403.67 | 0.8713399 | 0.2683039
[13 empty] | 2740420.129 | 4110630.2 | 0.9235967 | 0.2613382 | 5742802.429 | 11485604.9 | 0.8713399 | 0.268304
[13 empty] | 2740720.957 | 4111081.4 | 0.9236042 | 0.2613457 | 5743402.991 | 11486806.0 | 0.8712568 | 0.2682209
[13 empty] | 2741021.77 | 4111532.655 | 0.9236089 | 0.2613504 | 5744003.585 | 11488007.17 | 0.8711651 | 0.2681292
[13 empty] | 2741322.567 | 4111983.9 | 0.9236005 | 0.261342 | 5744604.179 | 11489208.4 | 0.8713567 | 0.2683207
[13 empty] | 2741623.379 | 4112435.1 | 0.9236341 | 0.2613756 | 5745204.773 | 11490409.5 | 0.8712736 | 0.2682377
[13 empty] | 2741924.207 | 4112886.3 | 0.9236995 | 0.261441 | 5745805.382 | 11491610.8 | 0.8714609 | 0.2684249
[13 empty] | 2742225.02 | 4113337.53 | 0.9237228 | 0.2614643 | 5746405.991 | 11492812.0 | 0.8714815 | 0.2684456
[13 empty] | 2742525.879 | 4113788.8 | 0.9236995 | 0.261441 | 5747006.585 | 11494013.17 | 0.871515 | 0.2684791
[13 empty] | 2742826.676 | 4114240.014 | 0.9237191 | 0.2614606 | 5747607.194 | 11495214.4 | 0.8715772 | 0.2685413
[13 empty] | 2743127.52 | 4114691.28 | 0.9237564 | 0.2614979 | 5748207.804 | 11496415.6 | 0.8715939 | 0.268558
[13 empty] | 2743428.348 | 4115142.522 | 0.923776 | 0.2615175 | 5748808.413 | 11497616.8 | 0.8716235 | 0.2685876
[13 empty] | 2743729.176 | 4115593.764 | 0.9237975 | 0.261539 | 5749409.023 | 11498818.0 | 0.8716151 | 0.2685791
[13 empty] | 2744029.989 | 4116045.0 | 0.9238012 | 0.2615427 | 5750009.616 | 11500019.2 | 0.8717484 | 0.2687125
[13 empty] | 2744330.785 | 4116496.2 | 0.9238105 | 0.261552 | 5750610.21 | 11501220.42 | 0.8716941 | 0.2686581
[13 empty] | 2744631.614 | 4116947.421 | 0.923859 | 0.2616006 | 5751210.819 | 11502421.6 | 0.8719943 | 0.2689583
[13 empty] | 2744932.426 | 4117398.639 | 0.9238851 | 0.2616267 | 5751811.413 | 11503622.8 | 0.8719109 | 0.2688749
[13 empty] | 2745233.254 | 4117849.881 | 0.9238693 | 0.2616108 | 5752412.007 | 11504824.0 | 0.8719775 | 0.2689415
[13 empty] | 2745534.082 | 4118301.123 | 0.9238665 | 0.261608 | 5753012.601 | 11506025.2 | 0.8717231 | 0.2686871
[13 empty] | 2745834.895 | 4118752.3 | 0.9238898 | 0.2616313 | 5753613.21 | 11507226.42 | 0.8717651 | 0.2687291
[13 empty] | 2746135.707 | 4119203.6 | 0.9239216 | 0.2616631 | 5754213.819 | 11508427.6 | 0.8720193 | 0.2689834
[13 empty] | 2746436.551 | 4119654.8 | 0.9239514 | 0.2616929 | 5754814.413 | 11509628.8 | 0.8718859 | 0.2688499
[13 empty] | 2746737.364 | 4120106.046 | 0.9239608 | 0.2617023 | 5755415.007 | 11510830.0 | 0.8719315 | 0.2688956
[13 empty] | 2747038.145 | 4120557.2 | 0.9239683 | 0.2617098 | 5756015.601 | 11512031.2 | 0.8718944 | 0.2688585
[13 empty] | 2747338.973 | 4121008.5 | 0.9240187 | 0.2617602 | 5756616.21 | 11513232.42 | 0.8720609 | 0.2690249
[13 empty] | 2747639.786 | 4121459.679 | 0.9240579 | 0.2617994 | 5757216.819 | 11514433.6 | 0.8720651 | 0.2690291
[13 empty] | 2747940.615 | 4121910.9 | 0.9240448 | 0.2617863 | 5757817.429 | 11515634.9 | 0.872161 | 0.2691251
[13 empty] | 2748241.443 | 4122362.2 | 0.9240289 | 0.2617704 | 5758418.023 | 11516836.0 | 0.8722111 | 0.2691751
[13 empty] | 2748542.286 | 4122813.429 | 0.9240586 | 0.2618001 | 5759018.632 | 11518037.3 | 0.8721735 | 0.2691375
[13 empty] | 2748843.115 | 4123264.7 | 0.9241016 | 0.2618431 | 5759619.257 | 11519238.5 | 0.872065 | 0.2690291
[13 empty] | 2749143.943 | 4123715.9 | 0.9241229 | 0.2618644 | 5760219.866 | 11520439.7 | 0.8722354 | 0.2691995
[13 empty] | 2749444.755 | 4124167.1 | 0.9241538 | 0.2618953 | 5760820.476 | 11521641.0 | 0.8723231 | 0.2692871
[13 empty] | 2749745.552 | 4124618.328 | 0.9241827 | 0.2619242 | 5761421.085 | 11522842.17 | 0.8721777 | 0.2691418
[13 empty] | 2750046.365 | 4125069.5 | 0.9242155 | 0.261957 | 5762021.695 | 11524043.39 | 0.8722733 | 0.2692374
[13 empty] | 2750347.161 | 4125520.7 | 0.9242462 | 0.2619877 | 5762622.305 | 11525244.61 | 0.8722485 | 0.2692126
[13 empty] | 2750647.99 | 4125971.985 | 0.9242659 | 0.2620074 | 5763222.914 | 11526445.8 | 0.8722404 | 0.2692045
[13 empty] | 2750948.802 | 4126423.203 | 0.9242743 | 0.2620158 | 5763823.524 | 11527647.0 | 0.8722612 | 0.2692253
[13 empty] | 2751249.615 | 4126874.4 | 0.9242986 | 0.2620401 | 5764424.117 | 11528848.2 | 0.8724439 | 0.269408
[13 empty] | 2751550.427 | 4127325.6 | 0.9243041 | 0.2620456 | 5765024.711 | 11530049.4 | 0.8726399 | 0.269604
[13 empty] | 2751851.224 | 4127776.836 | 0.9243124 | 0.2620539 | 5765625.32 | 11531250.64 | 0.8724693 | 0.2694333
[13 empty] | 2752152.005 | 4128228.0 | 0.9243274 | 0.2620689 | 5766225.914 | 11532451.8 | 0.8725151 | 0.2694792
[13 empty] | 2752452.818 | 4128679.227 | 0.924332 | 0.2620735 | 5766826.508 | 11533653.0 | 0.872598 | 0.2695621
[13 empty] | 2752753.63 | 4129130.445 | 0.9243179 | 0.2620594 | 5767427.133 | 11534854.3 | 0.8725068 | 0.2694709
[13 empty] | 2753054.443 | 4129581.7 | 0.924332 | 0.2620735 | 5768027.742 | 11536055.5 | 0.8724777 | 0.2694417
[13 empty] | 2753355.286 | 4130032.929 | 0.9243479 | 0.2620894 | 5768628.336 | 11537256.7 | 0.8725275 | 0.2694916
[13 empty] | 2753656.099 | 4130484.1 | 0.9243749 | 0.2621164 | 5769228.914 | 11538457.8 | 0.872486 | 0.2694501
[13 empty] | 2753956.896 | 4130935.344 | 0.9243898 | 0.2621313 | 5769829.508 | 11539659.0 | 0.8726111 | 0.2695752
[13 empty] | 2754257.693 | 4131386.5 | 0.9244057 | 0.2621472 | 5770430.117 | 11540860.2 | 0.8733273 | 0.2702914
[13 empty] | 2754558.536 | 4131837.804 | 0.9244168 | 0.2621583 | 5771030.727 | 11542061.5 | 0.8740729 | 0.271037
[13 empty] | 2754859.349 | 4132289.0 | 0.9244298 | 0.2621713 | 5771631.32 | 11543262.64 | 0.8740271 | 0.2709912
[13 empty] | 2755160.146 | 4132740.219 | 0.9244336 | 0.2621751 | 5772231.914 | 11544463.8 | 0.8739609 | 0.270925
[13 empty] | 2755460.958 | 4133191.437 | 0.9244559 | 0.2621974 | 5772832.524 | 11545665.0 | 0.87364 | 0.2706041
[13 empty] | 2755761.755 | 4133642.6 | 0.9244793 | 0.2622209 | 5773433.117 | 11546866.2 | 0.8735735 | 0.2705376
[13 empty] | 2756062.552 | 4134093.828 | 0.924498 | 0.2622395 | 5774033.695 | 11548067.39 | 0.8733399 | 0.270304
[13 empty] | 2756363.38 | 4134545.07 | 0.9245121 | 0.2622536 | 5774634.305 | 11549268.61 | 0.8731442 | 0.2701083
[13 empty] | 2756664.177 | 4134996.3 | 0.9245287 | 0.2622703 | 5775234.914 | 11550469.8 | 0.8729358 | 0.2698999
[13 empty] | 2756964.974 | 4135447.461 | 0.9245325 | 0.262274 | 5775835.524 | 11551671.0 | 0.8728817 | 0.2698458
[13 empty] | 2757265.802 | 4135898.703 | 0.9245437 | 0.2622852 | 5776436.117 | 11552872.2 | 0.8727191 | 0.2696832
[13 empty] | 2757566.615 | 4136349.9 | 0.9245596 | 0.2623011 | 5777036.711 | 11554073.4 | 0.8727027 | 0.2696667
[13 empty] | 2757867.411 | 4136801.1 | 0.9245996 | 0.2623411 | 5777637.32 | 11555274.64 | 0.8715441 | 0.2685082
[13 empty] | 2758168.255 | 4137252.4 | 0.9246193 | 0.2623608 | 5778237.93 | 11556475.86 | 0.8725317 | 0.2694958
[13 empty] | 2758469.052 | 4137703.578 | 0.9246361 | 0.2623776 | 5778838.539 | 11557677.1 | 0.8724609 | 0.2694249
[13 empty] | 2758769.865 | 4138154.8 | 0.9246668 | 0.2624083 | 5779439.133 | 11558878.3 | 0.8724484 | 0.2694125
[13 empty] | 2759070.708 | 4138606.062 | 0.9247087 | 0.2624502 | 5780039.727 | 11560079.5 | 0.8722857 | 0.2692498
[13 empty] | 2759371.505 | 4139057.3 | 0.9247349 | 0.2624764 | 5780640.32 | 11561280.64 | 0.8722525 | 0.2692166
[13 empty] | 2759672.302 | 4139508.453 | 0.924747 | 0.2624885 | 5781240.93 | 11562481.86 | 0.8722024 | 0.2691665
[13 empty] | 2759973.13 | 4139959.695 | 0.9247471 | 0.2624886 | 5781841.539 | 11563683.1 | 0.8720106 | 0.2689747
[13 empty] | 2760273.943 | 4140410.9 | 0.9247433 | 0.2624849 | 5782442.133 | 11564884.3 | 0.8720651 | 0.2690291
[13 empty] | 2760574.786 | 4140862.179 | 0.9247621 | 0.2625036 | 5783042.743 | 11566085.5 | 0.8717525 | 0.2687166
[13 empty] | 2760875.583 | 4141313.4 | 0.9247769 | 0.2625184 | 5783643.337 | 11567286.7 | 0.8716317 | 0.2685958
[13 empty] | 2761176.38 | 4141764.57 | 0.924789 | 0.2625305 | 5784243.931 | 11568487.9 | 0.8716773 | 0.2686414
[13 empty] | 2761477.208 | 4142215.812 | 0.9248019 | 0.2625434 | 5784844.54 | 11569689.08 | 0.8714317 | 0.2683957
[13 empty] | 2761778.021 | 4142667.0 | 0.9248158 | 0.2625573 | 5785445.15 | 11570890.3 | 0.8713024 | 0.2682665
[13 empty] | 2762078.818 | 4143118.227 | 0.9248353 | 0.2625768 | 5786045.743 | 11572091.5 | 0.8713524 | 0.2683165
[13 empty] | 2762379.646 | 4143569.469 | 0.9248457 | 0.2625872 | 5786646.353 | 11573292.7 | 0.8713691 | 0.2683332
[13 empty] | 2762680.443 | 4144020.7 | 0.9248438 | 0.2625853 | 5787246.962 | 11574493.9 | 0.8712855 | 0.2682496
[13 empty] | 2762981.271 | 4144471.9 | 0.9248317 | 0.2625733 | 5787847.556 | 11575695.1 | 0.87119 | 0.2681541
[13 empty] | 2763282.068 | 4144923.102 | 0.9248382 | 0.2625797 | 5788448.15 | 11576896.3 | 0.8712691 | 0.2682331
[13 empty] | 2763582.88 | 4145374.32 | 0.9248524 | 0.2625939 | 5789048.759 | 11578097.5 | 0.8713607 | 0.2683248
[13 empty] | 2763883.708 | 4145825.562 | 0.9248663 | 0.2626078 | 5789649.353 | 11579298.7 | 0.8711648 | 0.2681289
[13 empty] | 2764184.505 | 4146276.8 | 0.9248868 | 0.2626283 | 5790249.962 | 11580499.9 | 0.8710941 | 0.2680582
[13 empty] | 2764485.318 | 4146727.977 | 0.9249073 | 0.2626489 | 5790850.571 | 11581701.1 | 0.8709609 | 0.267925
[13 empty] | 2764786.13 | 4147179.195 | 0.9249223 | 0.2626639 | 5791451.165 | 11582902.33 | 0.8710735 | 0.2680375
[13 empty] | 2765086.958 | 4147630.437 | 0.92494 | 0.2626815 | 5792051.759 | 11584103.5 | 0.8710193 | 0.2679834
[13 empty] | 2765387.755 | 4148081.6 | 0.9249531 | 0.2626946 | 5792652.337 | 11585304.7 | 0.8710777 | 0.2680418
[13 empty] | 2765688.568 | 4148532.852 | 0.9249605 | 0.262702 | 5793252.962 | 11586505.9 | 0.8710023 | 0.2679663
[13 empty] | 2765989.38 | 4148984.07 | 0.9249708 | 0.2627123 | 5793853.571 | 11587707.1 | 0.8711235 | 0.2680875
[13 empty] | 2766290.177 | 4149435.3 | 0.9249829 | 0.2627244 | 5794454.181 | 11588908.4 | 0.8709943 | 0.2679584
[13 empty] | 2766590.99 | 4149886.485 | 0.9249744 | 0.262716 | 5795054.806 | 11590109.6 | 0.8709821 | 0.2679461
[13 empty] | 2766891.802 | 4150337.703 | 0.9249847 | 0.2627262 | 5795655.415 | 11591310.83 | 0.8700234 | 0.2669875
[13 empty] | 2767192.615 | 4150788.9 | 0.9250081 | 0.2627496 | 5796256.009 | 11592512.0 | 0.8697941 | 0.2667582
[13 empty] | 2767493.411 | 4151240.1 | 0.9250193 | 0.2627608 | 5796856.618 | 11593713.2 | 0.8699607 | 0.2669247
[13 empty] | 2767794.224 | 4151691.336 | 0.9250435 | 0.262785 | 5797457.196 | 11594914.4 | 0.8700149 | 0.266979
[13 empty] | 2768095.021 | 4152142.5 | 0.9250856 | 0.2628271 | 5798057.806 | 11596115.6 | 0.8701106 | 0.2670747
[13 empty] | 2768395.818 | 4152593.727 | 0.9251051 | 0.2628466 | 5798658.415 | 11597316.83 | 0.8701651 | 0.2671291
[13 empty] | 2768696.662 | 4153044.993 | 0.9250986 | 0.2628401 | 5799259.009 | 11598518.0 | 0.8703443 | 0.2673083
[13 empty] | 2768997.491 | 4153496.2 | 0.9250939 | 0.2628354 | 5799859.618 | 11599719.2 | 0.870315 | 0.2672791
[13 empty] | 2769298.287 | 4153947.4 | 0.9251004 | 0.262842 | 5800460.228 | 11600920.5 | 0.8704111 | 0.2673752
[13 empty] | 2769599.116 | 4154398.674 | 0.925107 | 0.2628485 | 5801060.821 | 11602121.6 | 0.8709817 | 0.2679457
[13 empty] | 2769899.928 | 4154849.892 | 0.9251163 | 0.2628578 | 5801661.431 | 11603322.9 | 0.8712025 | 0.2681665
[13 empty] | 2770200.741 | 4155301.1 | 0.9251461 | 0.2628876 | 5802262.04 | 11604524.08 | 0.8712193 | 0.2681834
[13 empty] | 2770501.537 | 4155752.3 | 0.9251808 | 0.2629223 | 5802862.634 | 11605725.3 | 0.8710317 | 0.2679958
[13 empty] | 2770802.35 | 4156203.525 | 0.9251994 | 0.2629409 | 5803463.259 | 11606926.5 | 0.8709359 | 0.2679
[13 empty] | 2771103.147 | 4156654.7 | 0.9252143 | 0.2629558 | 5804063.854 | 11608127.7 | 0.871069 | 0.2680331
[13 empty] | 2771403.959 | 4157105.9 | 0.9252526 | 0.2629941 | 5804664.463 | 11609328.9 | 0.8715568 | 0.2685209
[13 empty] | 2771704.756 | 4157557.134 | 0.9252769 | 0.2630184 | 5805265.072 | 11610530.1 | 0.8716693 | 0.2686334
[13 empty] | 2772005.569 | 4158008.4 | 0.925328 | 0.2630695 | 5805865.682 | 11611731.4 | 0.8718023 | 0.2687664
[13 empty] | 2772306.366 | 4158459.549 | 0.9253616 | 0.2631031 | 5806466.291 | 11612932.6 | 0.871765 | 0.2687291
[13 empty] | 2772607.194 | 4158910.791 | 0.9253934 | 0.2631349 | 5807066.885 | 11614133.77 | 0.8719195 | 0.2688835
[13 empty] | 2772908.006 | 4159362.009 | 0.9254167 | 0.2631582 | 5807667.494 | 11615335.0 | 0.8716108 | 0.2685749
[13 empty] | 2773208.803 | 4159813.2 | 0.9254381 | 0.2631796 | 5808268.088 | 11616536.2 | 0.8717275 | 0.2686916
[13 empty] | 2773509.616 | 4160264.424 | 0.9254297 | 0.2631712 | 5808868.666 | 11617737.3 | 0.8716272 | 0.2685913
[13 empty] | 2773810.412 | 4160715.618 | 0.925454 | 0.2631955 | 5809469.291 | 11618938.6 | 0.8714317 | 0.2683957
[13 empty] | 2774111.256 | 4161166.884 | 0.9255042 | 0.2632457 | 5810069.885 | 11620139.77 | 0.8714235 | 0.2683875
[13 empty] | 2774412.084 | 4161618.126 | 0.9255164 | 0.2632579 | 5810670.479 | 11621341.0 | 0.8714441 | 0.2684081
[13 empty] | 2774712.881 | 4162069.3 | 0.925506 | 0.2632475 | 5811271.088 | 11622542.2 | 0.8714318 | 0.2683959
[13 empty] | 2775013.709 | 4162520.6 | 0.925508 | 0.2632495 | 5811871.697 | 11623743.4 | 0.8713861 | 0.2683502
[13 empty] | 2775314.537 | 4162971.8 | 0.9255322 | 0.2632737 | 5812472.291 | 11624944.6 | 0.8714985 | 0.2684625
[13 empty] | 2775615.35 | 4163423.025 | 0.9255482 | 0.2632897 | 5813072.901 | 11626145.8 | 0.8716568 | 0.2686209
[13 empty] | 2775916.162 | 4163874.243 | 0.9255436 | 0.2632851 | 5813673.526 | 11627347.1 | 0.8714609 | 0.268425
[13 empty] | 2776216.991 | 4164325.5 | 0.9255363 | 0.2632778 | 5814274.135 | 11628548.27 | 0.8717899 | 0.2687539
[13 empty] | 2776517.787 | 4164776.7 | 0.9255316 | 0.2632731 | 5814874.729 | 11629749.5 | 0.8718398 | 0.2688039
[13 empty] | 2776818.584 | 4165227.876 | 0.9255288 | 0.2632703 | 5815475.322 | 11630950.6 | 0.8719442 | 0.2689083
[13 empty] | 2777119.412 | 4165679.118 | 0.9255213 | 0.2632628 | 5816075.916 | 11632151.8 | 0.8721105 | 0.2690746
[13 empty] | 2777420.225 | 4166130.3 | 0.9255232 | 0.2632647 | 5816676.526 | 11633353.1 | 0.8722941 | 0.2692581
[13 empty] | 2777721.053 | 4166581.6 | 0.9255213 | 0.2632628 | 5817277.135 | 11634554.27 | 0.8728399 | 0.269804
[13 empty] | 2778021.85 | 4167032.775 | 0.9255231 | 0.2632646 | 5817877.713 | 11635755.4 | 0.8728774 | 0.2698415
[13 empty] | 2778322.647 | 4167484.0 | 0.9255239 | 0.2632654 | 5818478.322 | 11636956.6 | 0.8729399 | 0.2699039
[13 empty] | 2778623.444 | 4167935.166 | 0.9255324 | 0.2632739 | 5819078.932 | 11638157.9 | 0.8725693 | 0.2695333
[13 empty] | 2778924.272 | 4168386.408 | 0.9255286 | 0.2632701 | 5819679.541 | 11639359.1 | 0.8723735 | 0.2693376
[13 empty] | 2779225.084 | 4168837.626 | 0.9255119 | 0.2632534 | 5820280.135 | 11640560.27 | 0.8724486 | 0.2694127
[13 empty] | 2779525.881 | 4169288.8 | 0.9254979 | 0.2632394 | 5820880.744 | 11641761.5 | 0.8722191 | 0.2691831
[13 empty] | 2779826.694 | 4169740.041 | 0.9255101 | 0.2632516 | 5821481.354 | 11642962.7 | 0.8724359 | 0.2693999
[13 empty] | 2780127.506 | 4170191.259 | 0.9254989 | 0.2632404 | 5822081.947 | 11644163.9 | 0.8723362 | 0.2693003
[13 empty] | 2780428.35 | 4170642.525 | 0.9254822 | 0.2632237 | 5822682.557 | 11645365.1 | 0.8725402 | 0.2695043
[13 empty] | 2780729.147 | 4171093.7 | 0.9254672 | 0.2632087 | 5823283.135 | 11646566.27 | 0.8727065 | 0.2696706
[13 empty] | 2781029.991 | 4171545.0 | 0.9254643 | 0.2632058 | 5823883.744 | 11647767.5 | 0.8726109 | 0.269575
[13 empty] | 2781330.787 | 4171996.2 | 0.9254848 | 0.2632263 | 5824484.369 | 11648968.7 | 0.8728319 | 0.269796
[13 empty] | 2781631.584 | 4172447.376 | 0.9254942 | 0.2632357 | 5825084.964 | 11650169.9 | 0.8729483 | 0.2699124
[13 empty] | 2781932.397 | 4172898.6 | 0.9254652 | 0.2632067 | 5825685.573 | 11651371.1 | 0.8731691 | 0.2701331
[13 empty] | 2782233.225 | 4173349.8 | 0.925427 | 0.2631685 | 5826286.183 | 11652572.4 | 0.8730525 | 0.2700165
[13 empty] | 2782534.084 | 4173801.126 | 0.925441 | 0.2631825 | 5826886.808 | 11653773.6 | 0.8731109 | 0.2700749
[13 empty] | 2782834.897 | 4174252.3 | 0.9254447 | 0.2631863 | 5827487.402 | 11654974.8 | 0.8731152 | 0.2700793
[13 empty] | 2783135.725 | 4174703.6 | 0.9254149 | 0.2631564 | 5828088.011 | 11656176.0 | 0.8732609 | 0.270225
[13 empty] | 2783436.537 | 4175154.8 | 0.9253645 | 0.263106 | 5828688.605 | 11657377.21 | 0.8733191 | 0.2702831
[13 empty] | 2783737.381 | 4175606.1 | 0.9253505 | 0.263092 | 5829289.198 | 11658578.4 | 0.8734985 | 0.2704626
[13 empty] | 2784038.194 | 4176057.291 | 0.925356 | 0.2630975 | 5829889.792 | 11659779.6 | 0.8734608 | 0.2704249
[13 empty] | 2784339.037 | 4176508.6 | 0.925341 | 0.2630825 | 5830490.402 | 11660980.8 | 0.8737025 | 0.2706666
[13 empty] | 2784639.834 | 4176959.751 | 0.9253112 | 0.2630527 | 5831090.995 | 11662181.99 | 0.8738274 | 0.2707915
[13 empty] | 2784940.678 | 4177411.017 | 0.9252701 | 0.2630116 | 5831691.62 | 11663383.24 | 0.8737149 | 0.2706789
[13 empty] | 2785241.459 | 4177862.2 | 0.9252803 | 0.2630219 | 5832292.214 | 11664584.4 | 0.8748485 | 0.2718125
[13 empty] | 2785542.287 | 4178313.4 | 0.9253064 | 0.2630479 | 5832892.808 | 11665785.6 | 0.8754191 | 0.2723832
[13 empty] | 2785843.1 | 4178764.65 | 0.9252926 | 0.2630341 | 5833493.417 | 11666986.8 | 0.8740608 | 0.2710249
[13 empty] | 2786143.959 | 4179215.9 | 0.9252478 | 0.2629893 | 5834094.027 | 11668188.1 | 0.8738565 | 0.2708205
[13 empty] | 2786444.772 | 4179667.158 | 0.9252423 | 0.2629838 | 5834694.636 | 11669389.3 | 0.8737523 | 0.2707163
[13 empty] | 2786745.6 | 4180118.4 | 0.9252265 | 0.262968 | 5835295.23 | 11670590.46 | 0.8738942 | 0.2708583
[13 empty] | 2787046.428 | 4180569.642 | 0.9252088 | 0.2629503 | 5835895.839 | 11671791.7 | 0.8738653 | 0.2708293
[13 empty] | 2787347.225 | 4181020.8 | 0.9252041 | 0.2629456 | 5836496.464 | 11672992.9 | 0.8738942 | 0.2708583
[13 empty] | 2787648.022 | 4181472.033 | 0.9252797 | 0.2630212 | 5837097.042 | 11674194.1 | 0.8739066 | 0.2708707
[13 empty] | 2787948.819 | 4181923.2 | 0.9254 | 0.2631415 | 5837697.636 | 11675395.3 | 0.8739819 | 0.2709459
[13 empty] | 2788249.631 | 4182374.4 | 0.925568 | 0.2633095 | 5838298.245 | 11676596.49 | 0.8741943 | 0.2711584
[13 empty] | 2788550.459 | 4182825.7 | 0.925705 | 0.2634466 | 5838898.855 | 11677797.71 | 0.8738855 | 0.2708496
[13 empty] | 2788851.287 | 4183276.9 | 0.9257694 | 0.2635109 | 5839499.448 | 11678998.9 | 0.8737815 | 0.2707456
[13 empty] | 2789152.131 | 4183728.2 | 0.9257265 | 0.263468 | 5840100.042 | 11680200.1 | 0.8739067 | 0.2708708
[13 empty] | 2789452.959 | 4184179.4 | 0.9256434 | 0.2633849 | 5840700.636 | 11681401.3 | 0.8740734 | 0.2710375
[13 empty] | 2789753.757 | 4184630.6 | 0.9254746 | 0.2632161 | 5841301.245 | 11682602.49 | 0.8741485 | 0.2711125
[13 empty] | 2790054.554 | 4185081.831 | 0.9253571 | 0.2630986 | 5841901.855 | 11683803.71 | 0.8742109 | 0.2711749
[13 empty] | 2790355.335 | 4185533.0 | 0.925274 | 0.2630155 | 5842502.464 | 11685004.9 | 0.8742563 | 0.2712203
[13 empty] | 2790656.163 | 4185984.2 | 0.9251927 | 0.2629342 | 5843103.058 | 11686206.1 | 0.8742899 | 0.271254
[13 empty] | 2790956.96 | 4186435.44 | 0.9251069 | 0.2628484 | 5843703.636 | 11687407.3 | 0.8743026 | 0.2712667
[13 empty] | 2791257.757 | 4186886.6 | 0.9250266 | 0.2627681 | 5844304.245 | 11688608.49 | 0.8743442 | 0.2713083
[13 empty] | 2791558.554 | 4187337.831 | 0.9248885 | 0.26263 | 5844904.839 | 11689809.7 | 0.8743399 | 0.2713039
[13 empty] | 2791859.367 | 4187789.1 | 0.9247766 | 0.2625181 | 5845505.433 | 11691010.9 | 0.8743481 | 0.2713122
[13 empty] | 2792160.179 | 4188240.3 | 0.9246956 | 0.2624371 | 5846106.059 | 11692212.1 | 0.8742815 | 0.2712455
[13 empty] | 2792460.976 | 4188691.464 | 0.9246173 | 0.2623588 | 5846706.653 | 11693413.3 | 0.8742819 | 0.2712459
[13 empty] | 2792761.788 | 4189142.682 | 0.924553 | 0.2622945 | 5847307.278 | 11694614.6 | 0.8742772 | 0.2712413
[13 empty] | 2793062.632 | 4189593.948 | 0.9245221 | 0.2622637 | 5847907.856 | 11695815.7 | 0.874219 | 0.2711831
[13 empty] | 2793363.445 | 4190045.2 | 0.9245054 | 0.2622469 | 5848508.449 | 11697016.9 | 0.8741818 | 0.2711459
[13 empty] | 2793664.242 | 4190496.363 | 0.9244299 | 0.2621714 | 5849109.059 | 11698218.1 | 0.8741107 | 0.2710748
[13 empty] | 2793965.054 | 4190947.581 | 0.9243496 | 0.2620911 | 5849709.668 | 11699419.3 | 0.8741233 | 0.2710873
[13 empty] | 2794265.882 | 4191398.823 | 0.9243095 | 0.262051 | 5850310.262 | 11700620.5 | 0.8740733 | 0.2710374
[13 empty] | 2794566.679 | 4191850.0 | 0.9241556 | 0.2618971 | 5850910.856 | 11701821.7 | 0.8740859 | 0.2710499
[13 empty] | 2794867.476 | 4192301.214 | 0.9239849 | 0.2617264 | 5851511.449 | 11703022.9 | 0.874065 | 0.2710291
[13 empty] | 2795168.304 | 4192752.456 | 0.9239326 | 0.2616741 | 5852112.043 | 11704224.1 | 0.8740733 | 0.2710373
[13 empty] | 2795469.101 | 4193203.7 | 0.9238672 | 0.2616087 | 5852712.637 | 11705425.3 | 0.8741523 | 0.2711164
[13 empty] | 2795769.929 | 4193654.9 | 0.9238346 | 0.2615761 | 5853313.246 | 11706626.5 | 0.8741567 | 0.2711208
[13 empty] | 2796070.742 | 4194106.113 | 0.9238952 | 0.2616367 | 5853913.856 | 11707827.7 | 0.8741733 | 0.2711373
[13 empty] | 2796371.57 | 4194557.355 | 0.9239521 | 0.2616936 | 5854514.449 | 11709028.9 | 0.8741564 | 0.2711205
[13 empty] | 2796672.367 | 4195008.6 | 0.9239054 | 0.2616469 | 5855115.043 | 11710230.1 | 0.8741901 | 0.2711542
[13 empty] | 2796973.179 | 4195459.8 | 0.9238999 | 0.2616414 | 5855715.653 | 11711431.3 | 0.8742025 | 0.2711665
[13 empty] | 2797273.976 | 4195910.964 | 0.9238569 | 0.2615984 | 5856316.246 | 11712632.5 | 0.874165 | 0.2711291
[13 empty] | 2797574.804 | 4196362.206 | 0.923814 | 0.2615555 | 5856916.856 | 11713833.7 | 0.8751525 | 0.2721165
[13 empty] | 2797875.601 | 4196813.4 | 0.9237832 | 0.2615247 | 5857517.449 | 11715034.9 | 0.8756231 | 0.2725872
[13 empty] | 2798176.413 | 4197264.6 | 0.9237497 | 0.2614912 | 5858118.043 | 11716236.1 | 0.8748273 | 0.2717914
[13 empty] | 2798477.21 | 4197715.815 | 0.9237021 | 0.2614436 | 5858718.668 | 11717437.3 | 0.8742651 | 0.2712291
[13 empty] | 2798778.038 | 4198167.057 | 0.9236919 | 0.2614334 | 5859319.262 | 11718638.5 | 0.8739859 | 0.2709499
[13 empty] | 2799078.851 | 4198618.3 | 0.9236555 | 0.261397 | 5859919.871 | 11719839.7 | 0.8737482 | 0.2707123
[13 empty] | 2799379.648 | 4199069.472 | 0.923592 | 0.2613335 | 5860520.465 | 11721040.93 | 0.8735315 | 0.2704956
[13 empty] | 2799680.46 | 4199520.69 | 0.9235976 | 0.2613391 | 5861121.059 | 11722242.1 | 0.8736106 | 0.2705747
[13 empty] | 2799981.288 | 4199971.932 | 0.9235658 | 0.2613073 | 5861721.653 | 11723443.3 | 0.8735359 | 0.2704999
[13 empty] | 2800282.085 | 4200423.1 | 0.923494 | 0.2612355 | 5862322.262 | 11724644.5 | 0.8732983 | 0.2702624
[13 empty] | 2800582.882 | 4200874.323 | 0.9234585 | 0.2612 | 5862922.84 | 11725845.68 | 0.8732857 | 0.2702498
[13 empty] | 2800883.679 | 4201325.5 | 0.9234642 | 0.2612057 | 5863523.465 | 11727046.93 | 0.8731607 | 0.2701247
[13 empty] | 2801184.492 | 4201776.738 | 0.9234083 | 0.2611498 | 5864124.074 | 11728248.1 | 0.8731981 | 0.2701622
[13 empty] | 2801485.288 | 4202227.932 | 0.9233784 | 0.2611199 | 5864724.668 | 11729449.3 | 0.8733397 | 0.2703038
[13 empty] | 2801786.101 | 4202679.2 | 0.9233326 | 0.2610741 | 5865325.262 | 11730650.5 | 0.8733481 | 0.2703122
[13 empty] | 2802086.913 | 4203130.4 | 0.9232804 | 0.261022 | 5865925.871 | 11731851.7 | 0.8733818 | 0.2703459
[13 empty] | 2802387.695 | 4203581.5 | 0.923204 | 0.2609455 | 5866526.465 | 11733052.93 | 0.8731737 | 0.2701377
[13 empty] | 2802688.523 | 4204032.8 | 0.923161 | 0.2609026 | 5867127.075 | 11734254.15 | 0.8731275 | 0.2700916
[13 empty] | 2802989.32 | 4204483.98 | 0.9230855 | 0.260827 | 5867727.669 | 11735455.3 | 0.8728775 | 0.2698416
[13 empty] | 2803290.148 | 4204935.222 | 0.9230007 | 0.2607422 | 5868328.263 | 11736656.5 | 0.8727775 | 0.2697415
[13 empty] | 2803590.96 | 4205386.44 | 0.9229736 | 0.2607151 | 5868928.857 | 11737857.7 | 0.8729565 | 0.2699205
[13 empty] | 2803891.757 | 4205837.6 | 0.92294 | 0.2606815 | 5869529.466 | 11739058.9 | 0.8727357 | 0.2696998
[13 empty] | 2804192.554 | 4206288.831 | 0.9229111 | 0.2606526 | 5870130.06 | 11740260.12 | 0.8725941 | 0.2695582
[13 empty] | 2804493.382 | 4206740.073 | 0.9229103 | 0.2606518 | 5870730.654 | 11741461.3 | 0.8723109 | 0.269275
[13 empty] | 2804794.195 | 4207191.3 | 0.922888 | 0.2606295 | 5871331.279 | 11742662.6 | 0.8721903 | 0.2691543
[13 empty] | 2805094.992 | 4207642.488 | 0.9228441 | 0.2605856 | 5871931.872 | 11743863.7 | 0.8723275 | 0.2692916
[13 empty] | 2805395.804 | 4208093.706 | 0.9227882 | 0.2605297 | 5872532.466 | 11745064.9 | 0.8722527 | 0.2692168
[13 empty] | 2805696.601 | 4208544.9 | 0.9227314 | 0.2604729 | 5873133.075 | 11746266.15 | 0.8720691 | 0.2690331
[13 empty] | 2805997.413 | 4208996.1 | 0.9226427 | 0.2603843 | 5873733.654 | 11747467.3 | 0.8717983 | 0.2687623
[13 empty] | 2806298.21 | 4209447.315 | 0.9225848 | 0.2603263 | 5874334.279 | 11748668.6 | 0.8719731 | 0.2689372
[13 empty] | 2806599.038 | 4209898.557 | 0.9225186 | 0.2602601 | 5874934.872 | 11749869.7 | 0.8716068 | 0.2685709
[13 empty] | 2806899.867 | 4210349.8 | 0.9224859 | 0.2602274 | 5875535.482 | 11751071.0 | 0.8718691 | 0.2688332
[13 empty] | 2807200.663 | 4210801.0 | 0.9224467 | 0.2601882 | 5876136.091 | 11752272.2 | 0.8716943 | 0.2686584
[13 empty] | 2807501.46 | 4211252.19 | 0.9224046 | 0.2601461 | 5876736.685 | 11753473.37 | 0.871919 | 0.2688831
[13 empty] | 2807802.288 | 4211703.432 | 0.9223879 | 0.2601294 | 5877337.279 | 11754674.6 | 0.8717358 | 0.2686999
[13 empty] | 2808103.117 | 4212154.7 | 0.9223748 | 0.2601163 | 5877937.872 | 11755875.7 | 0.8715608 | 0.2685249
[13 empty] | 2808403.929 | 4212605.9 | 0.922343 | 0.2600845 | 5878538.466 | 11757076.9 | 0.8714607 | 0.2684248
[13 empty] | 2808704.726 | 4213057.089 | 0.922287 | 0.2600285 | 5879139.075 | 11758278.15 | 0.871394 | 0.2683581
[13 empty] | 2809005.554 | 4213508.331 | 0.9222927 | 0.2600342 | 5879739.685 | 11759479.37 | 0.8716026 | 0.2685667
[13 empty] | 2809306.367 | 4213959.6 | 0.9223235 | 0.260065 | 5880340.279 | 11760680.6 | 0.8715942 | 0.2685583
[13 empty] | 2809607.179 | 4214410.8 | 0.9222909 | 0.2600324 | 5880940.872 | 11761881.7 | 0.8712524 | 0.2682165
[13 empty] | 2809907.976 | 4214861.964 | 0.9222293 | 0.2599708 | 5881541.482 | 11763083.0 | 0.8712773 | 0.2682413
[13 empty] | 2810208.788 | 4215313.182 | 0.9222079 | 0.2599494 | 5882142.091 | 11764284.2 | 0.8699275 | 0.2668915
[13 empty] | 2810509.632 | 4215764.448 | 0.922164 | 0.2599055 | 5882742.685 | 11765485.37 | 0.8696234 | 0.2665875
[13 empty] | 2810810.446 | 4216215.669 | 0.9221128 | 0.2598543 | 5883343.263 | 11766686.5 | 0.8699316 | 0.2668957
[13 empty] | 2811111.243 | 4216666.9 | 0.9221454 | 0.2598869 | 5883943.872 | 11767887.7 | 0.8700986 | 0.2670627
[13 empty] | 2811412.055 | 4217118.1 | 0.9221743 | 0.2599158 | 5884544.482 | 11769089.0 | 0.8703151 | 0.2672791
[13 empty] | 2811712.852 | 4217569.278 | 0.92215 | 0.2598915 | 5885145.075 | 11770290.15 | 0.8704732 | 0.2674373
[13 empty] | 2812013.664 | 4218020.496 | 0.9221603 | 0.2599018 | 5885745.685 | 11771491.37 | 0.8705357 | 0.2674997
[13 empty] | 2812314.461 | 4218471.7 | 0.9222096 | 0.2599511 | 5886346.279 | 11772692.6 | 0.8707235 | 0.2676875
[13 empty] | 2812615.289 | 4218922.9 | 0.9220957 | 0.2598372 | 5886946.888 | 11773893.8 | 0.8707777 | 0.2677417
[13 empty] | 2812916.133 | 4219374.2 | 0.92187 | 0.2596115 | 5887547.497 | 11775095.0 | 0.8714856 | 0.2684497
[13 empty] | 2813216.961 | 4219825.4 | 0.9216937 | 0.2594352 | 5888148.092 | 11776296.2 | 0.8712107 | 0.2681748
[13 empty] | 2813517.805 | 4220276.7 | 0.9215668 | 0.2593083 | 5888748.686 | 11777497.4 | 0.8709441 | 0.2679081
[13 empty] | 2813818.618 | 4220727.927 | 0.9214092 | 0.2591507 | 5889349.295 | 11778698.59 | 0.8711691 | 0.2681332
[13 empty] | 2814119.414 | 4221179.121 | 0.9213467 | 0.2590883 | 5889949.905 | 11779899.81 | 0.8710231 | 0.2679871
[13 empty] | 2814420.243 | 4221630.4 | 0.921386 | 0.2591275 | 5890550.498 | 11781101.0 | 0.8711982 | 0.2681623
[13 empty] | 2814721.055 | 4222081.6 | 0.921455 | 0.2591965 | 5891151.092 | 11782302.2 | 0.8711773 | 0.2681414
[13 empty] | 2815021.852 | 4222532.778 | 0.9215269 | 0.2592684 | 5891751.701 | 11783503.4 | 0.8712481 | 0.2682121
[13 empty] | 2815322.68 | 4222984.02 | 0.9216015 | 0.259343 | 5892352.311 | 11784704.6 | 0.8713273 | 0.2682914
[13 empty] | 2815623.493 | 4223435.2 | 0.9216771 | 0.2594186 | 5892952.905 | 11785905.81 | 0.8719858 | 0.2689499
[13 empty] | 2815924.289 | 4223886.4 | 0.9217638 | 0.2595053 | 5893553.514 | 11787107.0 | 0.8722355 | 0.2691996
[13 empty] | 2816225.118 | 4224337.677 | 0.9218412 | 0.2595827 | 5894154.108 | 11788308.2 | 0.8720981 | 0.2690622
[13 empty] | 2816525.93 | 4224788.895 | 0.9219336 | 0.2596751 | 5894754.733 | 11789509.5 | 0.8715862 | 0.2685503
[13 empty] | 2816826.727 | 4225240.1 | 0.9220213 | 0.2597628 | 5895355.326 | 11790710.7 | 0.8714651 | 0.2684292
[13 empty] | 2817127.539 | 4225691.3 | 0.9220513 | 0.2597928 | 5895955.951 | 11791911.9 | 0.8714318 | 0.2683959
[13 empty] | 2817428.352 | 4226142.528 | 0.9220895 | 0.259831 | 5896556.545 | 11793113.09 | 0.8713816 | 0.2683457
[13 empty] | 2817729.18 | 4226593.77 | 0.9221474 | 0.2598889 | 5897157.139 | 11794314.3 | 0.8716233 | 0.2685873
[13 empty] | 2818030.008 | 4227045.012 | 0.9222144 | 0.2599559 | 5897757.733 | 11795515.5 | 0.8717819 | 0.2687459
[13 empty] | 2818330.852 | 4227496.278 | 0.9222582 | 0.2599997 | 5898358.342 | 11796716.7 | 0.8716316 | 0.2685957
[13 empty] | 2818631.633 | 4227947.4 | 0.9223291 | 0.2600706 | 5898958.936 | 11797917.9 | 0.871665 | 0.2686291
[13 empty] | 2818932.446 | 4228398.669 | 0.9223739 | 0.2601154 | 5899559.545 | 11799119.09 | 0.8716946 | 0.2686587
[13 empty] | 2819233.289 | 4228849.9 | 0.9224317 | 0.2601732 | 5900160.139 | 11800320.3 | 0.8717523 | 0.2687164
[13 empty] | 2819534.086 | 4229301.129 | 0.9224914 | 0.2602329 | 5900760.748 | 11801521.5 | 0.8717524 | 0.2687165
[13 empty] | 2819834.883 | 4229752.3 | 0.9225296 | 0.2602711 | 5901361.358 | 11802722.7 | 0.8717441 | 0.2687082
[13 empty] | 2820135.711 | 4230203.6 | 0.9225567 | 0.2602982 | 5901961.967 | 11803923.9 | 0.8718439 | 0.2688079
[13 empty] | 2820436.524 | 4230654.786 | 0.9226015 | 0.260343 | 5902562.576 | 11805125.2 | 0.8719023 | 0.2688663
[13 empty] | 2820737.368 | 4231106.052 | 0.9226341 | 0.2603756 | 5903163.17 | 11806326.34 | 0.8718983 | 0.2688623
[13 empty] | 2821038.164 | 4231557.246 | 0.9226472 | 0.2603887 | 5903763.78 | 11807527.56 | 0.8719359 | 0.2688999
[13 empty] | 2821338.946 | 4232008.419 | 0.922692 | 0.2604335 | 5904364.373 | 11808728.7 | 0.8719359 | 0.2688999
[13 empty] | 2821639.743 | 4232459.6 | 0.9227274 | 0.2604689 | 5904964.983 | 11809930.0 | 0.8720317 | 0.2689958
[13 empty] | 2821940.555 | 4232910.8 | 0.9227591 | 0.2605006 | 5905565.576 | 11811131.2 | 0.8718985 | 0.2688625
[13 empty] | 2822241.352 | 4233362.028 | 0.9227983 | 0.2605398 | 5906166.186 | 11812332.4 | 0.8719444 | 0.2689085
[13 empty] | 2822542.18 | 4233813.27 | 0.9228384 | 0.2605799 | 5906766.795 | 11813533.59 | 0.8719857 | 0.2689497
[13 empty] | 2822842.993 | 4234264.5 | 0.9228767 | 0.2606182 | 5907367.389 | 11814734.8 | 0.8719815 | 0.2689456
[13 empty] | 2823143.821 | 4234715.7 | 0.9229112 | 0.2606527 | 5907967.998 | 11815936.0 | 0.8721603 | 0.2691243
[13 empty] | 2823444.633 | 4235166.9 | 0.9229345 | 0.260676 | 5908568.608 | 11817137.2 | 0.8721649 | 0.269129
[13 empty] | 2823745.43 | 4235618.145 | 0.9229578 | 0.2606993 | 5909169.218 | 11818338.4 | 0.8721484 | 0.2691125
[13 empty] | 2824046.243 | 4236069.4 | 0.922996 | 0.2607376 | 5909769.812 | 11819539.6 | 0.8721481 | 0.2691122
[13 empty] | 2824347.039 | 4236520.6 | 0.9230035 | 0.260745 | 5910370.421 | 11820740.8 | 0.8724564 | 0.2694205
[13 empty] | 2824647.868 | 4236971.802 | 0.9230016 | 0.2607431 | 5910971.031 | 11821942.1 | 0.8725984 | 0.2695625
[13 empty] | 2824948.696 | 4237423.044 | 0.9230138 | 0.2607553 | 5911571.64 | 11823143.28 | 0.8725066 | 0.2694707
[13 empty] | 2825249.508 | 4237874.262 | 0.9230418 | 0.2607833 | 5912172.249 | 11824344.5 | 0.872469 | 0.2694331
[13 empty] | 2825550.321 | 4238325.5 | 0.9230585 | 0.2608 | 5912772.859 | 11825545.7 | 0.87 | 0.2669641
[13 empty] | 2825851.118 | 4238776.677 | 0.9230697 | 0.2608112 | 5913373.452 | 11826746.9 | 0.87 | 0.2669641
[13 empty] | 2826151.93 | 4239227.895 | 0.9230828 | 0.2608243 | 5913974.062 | 11827948.1 | 0.87 | 0.2669641
[13 empty] | 2826452.743 | 4239679.1 | 0.923094 | 0.2608355 | 5914574.656 | 11829149.3 | 0.87 | 0.2669641
[13 empty] | 2826753.539 | 4240130.3 | 0.9231201 | 0.2608616 | 5915175.265 | 11830350.53 | 0.87 | 0.2669641
[13 empty] | 2827054.368 | 4240581.552 | 0.923137 | 0.2608785 | 5915775.874 | 11831551.7 | 0.87 | 0.2669641
[13 empty] | 2827355.18 | 4241032.77 | 0.9231604 | 0.2609019 | 5916376.468 | 11832752.9 | 0.87 | 0.2669641
[13 empty] | 2827655.993 | 4241484.0 | 0.9231873 | 0.2609288 | 5916977.077 | 11833954.2 | 0.87 | 0.2669641
[13 empty] | 2827956.789 | 4241935.2 | 0.9232199 | 0.2609614 | 5917577.687 | 11835155.4 | 0.87 | 0.2669641
[13 empty] | 2828257.602 | 4242386.403 | 0.9232218 | 0.2609633 | 5918178.296 | 11836356.6 | 0.87 | 0.2669641
[13 empty] | 2828558.399 | 4242837.6 | 0.9232245 | 0.260966 | 5918778.906 | 11837557.8 | 0.87 | 0.2669641
[13 empty] | 2828859.211 | 4243288.8 | 0.9232506 | 0.2609921 | 5919379.499 | 11838759.0 | 0.87 | 0.2669641
[13 empty] | 2829160.008 | 4243740.012 | 0.9232684 | 0.2610099 | 5919980.109 | 11839960.2 | 0.87 | 0.2669641
[13 empty] | 2829460.805 | 4244191.2 | 0.9232786 | 0.2610201 | 5920580.702 | 11841161.4 | 0.87 | 0.2669641
[13 empty] | 2829761.618 | 4244642.427 | 0.9232842 | 0.2610257 | 5921181.312 | 11842362.6 | 0.87 | 0.2669641
[13 empty] | 2830062.414 | 4245093.621 | 0.9233206 | 0.2610621 | 5921781.906 | 11843563.8 | 0.87 | 0.2669641
[13 empty] | 2830363.258 | 4245544.887 | 0.9233261 | 0.2610676 | 5922382.484 | 11844765.0 | 0.87 | 0.2669641
[13 empty] | 2830664.055 | 4245996.1 | 0.9233055 | 0.261047 | 5922983.077 | 11845966.2 | 0.87 | 0.2669641
[13 empty] | 2830964.868 | 4246447.302 | 0.9233187 | 0.2610602 | 5923583.671 | 11847167.3 | 0.87 | 0.2669641
[13 empty] | 2831265.696 | 4246898.544 | 0.9233606 | 0.2611021 | 5924184.265 | 11848368.53 | 0.87 | 0.2669641
[13 empty] | 2831566.539 | 4247349.8 | 0.9233783 | 0.2611198 | 5924784.859 | 11849569.7 | 0.87 | 0.2669641
[13 empty] | 2831867.353 | 4247801.0 | 0.9233886 | 0.2611301 | 5925385.468 | 11850770.9 | 0.87 | 0.2669641
[13 empty] | 2832168.15 | 4248252.225 | 0.9234223 | 0.2611638 | 5925986.062 | 11851972.1 | 0.87 | 0.2669641
[13 empty] | 2832468.962 | 4248703.443 | 0.9234289 | 0.2611704 | 5926586.671 | 11853173.3 | 0.87 | 0.2669641
[13 empty] | 2832769.775 | 4249154.7 | 0.9234653 | 0.2612068 | 5927187.281 | 11854374.6 | 0.87 | 0.2669641
[13 empty] | 2833070.572 | 4249605.858 | 0.9234802 | 0.2612217 | 5927787.874 | 11855575.7 | 0.87 | 0.2669641
[13 empty] | 2833371.384 | 4250057.076 | 0.9234933 | 0.2612348 | 5928388.484 | 11856777.0 | 0.87 | 0.2669641
[13 empty] | 2833672.181 | 4250508.3 | 0.9235082 | 0.2612497 | 5928989.077 | 11857978.2 | 0.87 | 0.2669641
[13 empty] | 2833973.009 | 4250959.5 | 0.9235296 | 0.2612711 | 5929589.671 | 11859179.3 | 0.87 | 0.2669641
[13 empty] | 2834273.837 | 4251410.8 | 0.923539 | 0.2612805 | 5930190.282 | 11860380.6 | 0.87 | 0.2669641
[13 empty] | 2834574.634 | 4251861.951 | 0.923553 | 0.2612945 | 5930790.891 | 11861581.8 | 0.87 | 0.2669641
[13 empty] | 2834875.431 | 4252313.1 | 0.9235736 | 0.2613151 | 5931391.5 | 11862783 | 0.87 | 0.2669641
[13 empty] | 2835176.259 | 4252764.4 | 0.9235699 | 0.2613114 | 5931992.078 | 11863984.2 | 0.87 | 0.2669641
[13 empty] | 2835477.087 | 4253215.6 | 0.9235885 | 0.26133 | 5932592.719 | 11865185.4 | 0.87 | 0.2669641
[13 empty] | 2835777.9 | 4253666.85 | 0.9236434 | 0.2613849 | 5933193.328 | 11866386.7 | 0.87 | 0.2669641
[13 empty] | 2836078.697 | 4254118.0 | 0.9236602 | 0.2614017 | 5933793.938 | 11867587.9 | 0.87 | 0.2669641
[13 empty] | 2836379.525 | 4254569.3 | 0.9236145 | 0.261356 | 5934394.547 | 11868789.1 | 0.87 | 0.2669641
[13 empty] | 2836680.369 | 4255020.6 | 0.9236108 | 0.2613523 | 5934995.157 | 11869990.3 | 0.87 | 0.2669641
[13 empty] | 2836981.212 | 4255471.818 | 0.9236612 | 0.2614027 | 5935595.766 | 11871191.5 | 0.87 | 0.2669641
[13 empty] | 2837282.025 | 4255923.0 | 0.9236837 | 0.2614252 | 5936196.375 | 11872392.75 | 0.8732029 | 0.2701669
[13 empty] | 2837582.869 | 4256374.3 | 0.9236893 | 0.2614308 | 5936796.969 | 11873593.9 | 0.8729274 | 0.2698915
[13 empty] | 2837883.697 | 4256825.5 | 0.9237005 | 0.261442 | 5937397.578 | 11874795.2 | 0.8729148 | 0.2698789
[13 empty] | 2838184.509 | 4257276.8 | 0.92372 | 0.2614616 | 5937998.203 | 11875996.4 | 0.8729023 | 0.2698664
[13 empty] | 2838485.322 | 4257727.983 | 0.9237639 | 0.2615054 | 5938598.813 | 11877197.6 | 0.87284 | 0.2698041
[13 empty] | 2838786.134 | 4258179.201 | 0.9237927 | 0.2615343 | 5939199.407 | 11878398.8 | 0.8729071 | 0.2698712
[13 empty] | 2839086.947 | 4258630.4 | 0.9238049 | 0.2615464 | 5939800 | 11879600 | 0.8728776 | 0.2698417
[13 empty] | 2839387.759 | 4259081.6 | 0.9238104 | 0.2615519 | 5940400.578 | 11880801.2 | 0.8728527 | 0.2698167
[13 empty] | 2839688.587 | 4259532.9 | 0.9238262 | 0.2615677 | 5941001.157 | 11882002.3 | 0.87294 | 0.2699041
[13 empty] | 2839989.384 | 4259984.076 | 0.923843 | 0.2615845 | 5941601.766 | 11883203.5 | 0.8728898 | 0.2698539
[13 empty] | 2840290.197 | 4260435.3 | 0.9238617 | 0.2616032 | 5942202.36 | 11884404.72 | 0.8729691 | 0.2699332
[13 empty] | 2840591.009 | 4260886.5 | 0.9238702 | 0.2616117 | 5942802.985 | 11885605.97 | 0.8729151 | 0.2698792
[13 empty] | 2840891.806 | 4261337.709 | 0.9238888 | 0.2616303 | 5943403.578 | 11886807.2 | 0.8732112 | 0.2701753
[13 empty] | 2841192.619 | 4261788.9 | 0.923902 | 0.2616435 | 5944004.188 | 11888008.4 | 0.873261 | 0.2702251
[13 empty] | 2841493.447 | 4262240.2 | 0.9239272 | 0.2616687 | 5944604.797 | 11889209.6 | 0.8731274 | 0.2700915
[13 empty] | 2841794.259 | 4262691.4 | 0.9239496 | 0.2616911 | 5945205.391 | 11890410.8 | 0.8730605 | 0.2700245
[13 empty] | 2842095.056 | 4263142.584 | 0.923985 | 0.2617265 | 5945805.985 | 11891611.97 | 0.8729731 | 0.2699372
[13 empty] | 2842395.869 | 4263593.8 | 0.9239991 | 0.2617406 | 5946406.594 | 11892813.2 | 0.8729568 | 0.2699209
[13 empty] | 2842696.681 | 4264045.0 | 0.9240289 | 0.2617704 | 5947007.203 | 11894014.4 | 0.8730691 | 0.2700331
[13 empty] | 2842997.494 | 4264496.241 | 0.9240382 | 0.2617797 | 5947607.813 | 11895215.6 | 0.8732233 | 0.2701873
[13 empty] | 2843298.29 | 4264947.435 | 0.9240579 | 0.2617994 | 5948208.407 | 11896416.8 | 0.8734441 | 0.2704082
[13 empty] | 2843599.103 | 4265398.7 | 0.9240802 | 0.2618217 | 5948809.016 | 11897618.0 | 0.8734733 | 0.2704373
[13 empty] | 2843899.9 | 4265849.85 | 0.9241165 | 0.261858 | 5949409.625 | 11898819.25 | 0.8735273 | 0.2704914
[13 empty] | 2844200.728 | 4266301.092 | 0.9241473 | 0.2618888 | 5950010.219 | 11900020.4 | 0.8737398 | 0.2707039
[13 empty] | 2844501.525 | 4266752.3 | 0.9241734 | 0.2619149 | 5950610.828 | 11901221.7 | 0.8737901 | 0.2707541
[13 empty] | 2844802.322 | 4267203.483 | 0.924179 | 0.2619205 | 5951211.423 | 11902422.8 | 0.8737945 | 0.2707585
[13 empty] | 2845103.134 | 4267654.701 | 0.924192 | 0.2619335 | 5951812.048 | 11903624.1 | 0.8739154 | 0.2708795
[13 empty] | 2845403.978 | 4268105.967 | 0.9241958 | 0.2619373 | 5952412.658 | 11904825.3 | 0.8739441 | 0.2709081
[13 empty] | 2845704.775 | 4268557.2 | 0.9242321 | 0.2619737 | 5953013.251 | 11906026.5 | 0.8738359 | 0.2707999
[13 empty] | 2846005.603 | 4269008.4 | 0.9242741 | 0.2620157 | 5953613.845 | 11907227.69 | 0.8736355 | 0.2705996
[13 empty] | 2846306.4 | 4269459.6 | 0.9243161 | 0.2620576 | 5954214.454 | 11908428.9 | 0.8741069 | 0.271071
[13 empty] | 2846607.228 | 4269910.842 | 0.9243394 | 0.2620809 | 5954815.064 | 11909630.1 | 0.8739774 | 0.2709415
[13 empty] | 2846908.056 | 4270362.084 | 0.9243646 | 0.2621061 | 5955415.673 | 11910831.3 | 0.8740565 | 0.2710205
[13 empty] | 2847208.853 | 4270813.3 | 0.9243804 | 0.262122 | 5956016.298 | 11912032.6 | 0.8741941 | 0.2711581
[13 empty] | 2847509.65 | 4271264.475 | 0.9244056 | 0.2621471 | 5956616.892 | 11913233.8 | 0.87424 | 0.2712041
[13 empty] | 2847810.462 | 4271715.693 | 0.9244252 | 0.2621667 | 5957217.47 | 11914434.94 | 0.8741691 | 0.2711331
[13 empty] | 2848111.259 | 4272166.9 | 0.9244214 | 0.2621629 | 5957818.064 | 11915636.1 | 0.8742859 | 0.27125
[13 empty] | 2848412.087 | 4272618.1 | 0.9244448 | 0.2621863 | 5958418.673 | 11916837.3 | 0.8743696 | 0.2713337
[13 empty] | 2848712.915 | 4273069.4 | 0.924497 | 0.2622385 | 5959019.283 | 11918038.6 | 0.8744109 | 0.271375
[13 empty] | 2849013.728 | 4273520.592 | 0.9245259 | 0.2622674 | 5959619.876 | 11919239.8 | 0.8742691 | 0.2712331
[13 empty] | 2849314.54 | 4273971.81 | 0.9245586 | 0.2623001 | 5960220.486 | 11920441.0 | 0.8744733 | 0.2714373
[13 empty] | 2849615.384 | 4274423.076 | 0.9246015 | 0.262343 | 5960821.111 | 11921642.2 | 0.8745233 | 0.2714873
[13 empty] | 2849916.181 | 4274874.3 | 0.9246257 | 0.2623672 | 5961421.689 | 11922843.4 | 0.8744609 | 0.2714249
[13 empty] | 2850216.978 | 4275325.467 | 0.9246332 | 0.2623747 | 5962022.298 | 11924044.6 | 0.8746193 | 0.2715833
[13 empty] | 2850517.79 | 4275776.685 | 0.9246631 | 0.2624046 | 5962622.908 | 11925245.8 | 0.874586 | 0.2715501
[13 empty] | 2850818.587 | 4276227.9 | 0.9246658 | 0.2624073 | 5963223.517 | 11926447.0 | 0.8746731 | 0.2716372
[13 empty] | 2851119.4 | 4276679.1 | 0.9246696 | 0.2624111 | 5963824.126 | 11927648.3 | 0.8746815 | 0.2716455
[13 empty] | 2851420.212 | 4277130.318 | 0.9246994 | 0.2624409 | 5964424.736 | 11928849.5 | 0.8746235 | 0.2715875
[13 empty] | 2851721.009 | 4277581.5 | 0.9247376 | 0.2624791 | 5965025.314 | 11930050.6 | 0.8747357 | 0.2716998
[13 empty] | 2852021.837 | 4278032.8 | 0.9247711 | 0.2625126 | 5965625.923 | 11931251.8 | 0.8747021 | 0.2716662
[13 empty] | 2852322.65 | 4278483.975 | 0.9248141 | 0.2625556 | 5966226.517 | 11932453.0 | 0.8748946 | 0.2718587
[13 empty] | 2852623.447 | 4278935.2 | 0.9248531 | 0.2625946 | 5966827.126 | 11933654.3 | 0.8747611 | 0.2717251
[13 empty] | 2852924.291 | 4279386.4 | 0.9248802 | 0.2626217 | 5967427.736 | 11934855.5 | 0.8747609 | 0.271725
[13 empty] | 2853225.088 | 4279837.632 | 0.9249167 | 0.2626582 | 5968028.314 | 11936056.6 | 0.8748105 | 0.2717745
[13 empty] | 2853525.901 | 4280288.9 | 0.9249447 | 0.2626862 | 5968628.923 | 11937257.8 | 0.8743899 | 0.2713539
[13 empty] | 2853826.698 | 4280740.047 | 0.9249624 | 0.2627039 | 5969229.517 | 11938459.0 | 0.8744941 | 0.2714582
[13 empty] | 2854127.526 | 4281191.289 | 0.9249614 | 0.2627029 | 5969830.126 | 11939660.3 | 0.8745028 | 0.2714669
[13 empty] | 2854428.323 | 4281642.5 | 0.9249717 | 0.2627132 | 5970430.72 | 11940861.44 | 0.8746235 | 0.2715876
[13 empty] | 2854729.151 | 4282093.7 | 0.9249623 | 0.2627038 | 5971031.329 | 11942062.7 | 0.8745731 | 0.2715372
[13 empty] | 2855029.948 | 4282544.922 | 0.9249614 | 0.2627029 | 5971631.923 | 11943263.8 | 0.8745315 | 0.2714956
[13 empty] | 2855330.76 | 4282996.14 | 0.9249707 | 0.2627122 | 5972232.534 | 11944465.1 | 0.8745024 | 0.2714665
[13 empty] | 2855631.573 | 4283447.4 | 0.9250034 | 0.2627449 | 5972833.112 | 11945666.2 | 0.8744149 | 0.271379
[13 empty] | 2855932.37 | 4283898.555 | 0.925022 | 0.2627635 | 5973433.737 | 11946867.5 | 0.8743481 | 0.2713121
[13 empty] | 2856233.166 | 4284349.749 | 0.9250379 | 0.2627794 | 5974034.33 | 11948068.66 | 0.8743233 | 0.2712874
[13 empty] | 2856533.963 | 4284800.9 | 0.9250436 | 0.2627851 | 5974634.955 | 11949269.91 | 0.8743317 | 0.2712958
[13 empty] | 2856834.776 | 4285252.164 | 0.9250687 | 0.2628103 | 5975235.565 | 11950471.13 | 0.8742439 | 0.271208
[13 empty] | 2857135.588 | 4285703.382 | 0.925093 | 0.2628345 | 5975836.143 | 11951672.3 | 0.8742442 | 0.2712083
[13 empty] | 2857436.385 | 4286154.6 | 0.9251006 | 0.2628421 | 5976436.752 | 11952873.5 | 0.8741191 | 0.2710831
[13 empty] | 2857737.198 | 4286605.797 | 0.9250874 | 0.262829 | 5977037.346 | 11954074.7 | 0.8740943 | 0.2710584
[13 empty] | 2858037.995 | 4287057.0 | 0.9250893 | 0.2628308 | 5977637.955 | 11955275.91 | 0.8740027 | 0.2709668
[13 empty] | 2858338.807 | 4287508.2 | 0.925093 | 0.2628345 | 5978238.565 | 11956477.13 | 0.8738775 | 0.2708416
[13 empty] | 2858639.604 | 4287959.406 | 0.9251127 | 0.2628542 | 5978839.159 | 11957678.3 | 0.8738523 | 0.2708164
[13 empty] | 2858940.401 | 4288410.6 | 0.9251247 | 0.2628662 | 5979439.752 | 11958879.5 | 0.8738818 | 0.2708459
[13 empty] | 2859241.213 | 4288861.8 | 0.925163 | 0.2629046 | 5980040.362 | 11960080.7 | 0.8738067 | 0.2707708
[13 empty] | 2859542.041 | 4289313.1 | 0.9251891 | 0.2629306 | 5980640.955 | 11961281.91 | 0.8738192 | 0.2707833
[13 empty] | 2859842.838 | 4289764.257 | 0.9251958 | 0.2629373 | 5981241.565 | 11962483.13 | 0.8737441 | 0.2707081
[13 empty] | 2860143.666 | 4290215.499 | 0.9251696 | 0.2629111 | 5981842.159 | 11963684.3 | 0.8736403 | 0.2706043
[13 empty] | 2860444.495 | 4290666.7 | 0.925192 | 0.2629336 | 5982442.721 | 11964885.4 | 0.8735982 | 0.2705623
[13 empty] | 2860745.307 | 4291118.0 | 0.9252377 | 0.2629792 | 5983043.33 | 11966086.66 | 0.8735316 | 0.2704957
[13 empty] | 2861046.135 | 4291569.2 | 0.9252714 | 0.2630129 | 5983643.924 | 11967287.8 | 0.8734817 | 0.2704458
[13 empty] | 2861346.963 | 4292020.4 | 0.9252741 | 0.2630156 | 5984244.518 | 11968489.0 | 0.8734819 | 0.2704459
[13 empty] | 2861647.776 | 4292471.664 | 0.9252751 | 0.2630166 | 5984845.127 | 11969690.3 | 0.8735065 | 0.2704706
[13 empty] | 2861948.62 | 4292922.93 | 0.9252854 | 0.2630269 | 5985445.737 | 11970891.5 | 0.8734481 | 0.2704122
[13 empty] | 2862249.432 | 4293374.148 | 0.9253106 | 0.2630521 | 5986046.33 | 11972092.66 | 0.8734775 | 0.2704415
[13 empty] | 2862550.229 | 4293825.3 | 0.9253152 | 0.2630567 | 5986646.94 | 11973293.88 | 0.8733526 | 0.2703167
[13 empty] | 2862851.073 | 4294276.6 | 0.9252937 | 0.2630352 | 5987247.565 | 11974495.13 | 0.8733023 | 0.2702663
[13 empty] | 2863151.87 | 4294727.805 | 0.9252937 | 0.2630352 | 5987848.159 | 11975696.3 | 0.8733233 | 0.2702874
[13 empty] | 2863452.666 | 4295178.999 | 0.9253365 | 0.263078 | 5988448.768 | 11976897.5 | 0.873265 | 0.2702291
[13 empty] | 2863753.495 | 4295630.2 | 0.9253757 | 0.2631172 | 5989049.362 | 11978098.7 | 0.8732607 | 0.2702248
[13 empty] | 2864054.354 | 4296081.531 | 0.9253775 | 0.263119 | 5989649.955 | 11979299.91 | 0.8732565 | 0.2702205
[13 empty] | 2864355.151 | 4296532.7 | 0.9253598 | 0.2631013 | 5990250.565 | 11980501.13 | 0.8732064 | 0.2701705
[13 empty] | 2864655.979 | 4296984.0 | 0.9253821 | 0.2631236 | 5990851.174 | 11981702.3 | 0.8731983 | 0.2701623
[13 empty] | 2864956.823 | 4297435.2 | 0.9254456 | 0.2631871 | 5991451.768 | 11982903.5 | 0.8731483 | 0.2701124
[13 empty] | 2865257.62 | 4297886.43 | 0.9254708 | 0.2632123 | 5992052.377 | 11984104.8 | 0.8731691 | 0.2701332
[13 empty] | 2865558.463 | 4298337.7 | 0.9255006 | 0.2632421 | 5992652.987 | 11985306.0 | 0.8731317 | 0.2700958
[13 empty] | 2865859.307 | 4298789.0 | 0.9255352 | 0.2632767 | 5993253.581 | 11986507.2 | 0.8730694 | 0.2700335
[13 empty] | 2866160.12 | 4299240.18 | 0.925594 | 0.2633355 | 5993854.175 | 11987708.35 | 0.8730943 | 0.2700583
[13 empty] | 2866460.916 | 4299691.374 | 0.9256312 | 0.2633727 | 5994454.785 | 11988909.57 | 0.8731401 | 0.2701042
[13 empty] | 2866761.745 | 4300142.6 | 0.9256769 | 0.2634184 | 5995055.394 | 11990110.8 | 0.8731068 | 0.2700709
[13 empty] | 2867062.557 | 4300593.8 | 0.9256918 | 0.2634333 | 5995655.988 | 11991312.0 | 0.8730566 | 0.2700207
[13 empty] | 2867363.354 | 4301045.031 | 0.925717 | 0.2634585 | 5996256.566 | 11992513.1 | 0.8730111 | 0.2699751
[13 empty] | 2867664.151 | 4301496.2 | 0.9257497 | 0.2634912 | 5996857.175 | 11993714.35 | 0.8729569 | 0.2699209
[13 empty] | 2867964.979 | 4301947.5 | 0.9258047 | 0.2635462 | 5997457.769 | 11994915.5 | 0.8729025 | 0.2698665
[13 empty] | 2868265.791 | 4302398.7 | 0.9258178 | 0.2635593 | 5998058.394 | 11996116.8 | 0.8729483 | 0.2699123
[13 empty] | 2868566.635 | 4302850.0 | 0.9258057 | 0.2635472 | 5998658.988 | 11997318.0 | 0.8729441 | 0.2699082
[13 empty] | 2868867.432 | 4303301.148 | 0.9258403 | 0.2635818 | 5999259.581 | 11998519.2 | 0.8729069 | 0.269871
[13 empty] | 2869168.276 | 4303752.414 | 0.9258999 | 0.2636414 | 5999860.175 | 11999720.35 | 0.8728901 | 0.2698542
[13 empty] | 2869469.12 | 4304203.68 | 0.9259233 | 0.2636648 | 6000460.769 | 12000921.5 | 0.8728315 | 0.2697955
[13 empty] | 2869769.932 | 4304654.898 | 0.9259195 | 0.263661 | 6001061.363 | 12002122.7 | 0.8728483 | 0.2698124
[13 empty] | 2870070.729 | 4305106.1 | 0.9259195 | 0.263661 | 6001661.972 | 12003323.9 | 0.8728277 | 0.2697917
[13 empty] | 2870371.557 | 4305557.3 | 0.9259353 | 0.2636768 | 6002262.581 | 12004525.2 | 0.8728523 | 0.2698163
[13 empty] | 2870672.354 | 4306008.531 | 0.9259605 | 0.263702 | 6002863.175 | 12005726.35 | 0.8728443 | 0.2698084
[13 empty] | 2870973.198 | 4306459.797 | 0.9259586 | 0.2637001 | 6003463.785 | 12006927.57 | 0.8728529 | 0.269817
[13 empty] | 2871274.026 | 4306911.039 | 0.9259745 | 0.263716 | 6004064.378 | 12008128.8 | 0.8728402 | 0.2698043
[13 empty] | 2871574.838 | 4307362.257 | 0.9259866 | 0.2637281 | 6004664.988 | 12009330.0 | 0.872815 | 0.2697791
[13 empty] | 2871875.635 | 4307813.5 | 0.9259987 | 0.2637403 | 6005265.597 | 12010531.2 | 0.8728192 | 0.2697833
[13 empty] | 2872176.448 | 4308264.672 | 0.9260053 | 0.2637468 | 6005866.206 | 12011732.4 | 0.8728361 | 0.2698002
[13 empty] | 2872477.26 | 4308715.89 | 0.9260276 | 0.2637691 | 6006466.8 | 12012933.6 | 0.8728152 | 0.2697793
[13 empty] | 2872778.057 | 4309167.1 | 0.9260117 | 0.2637533 | 6007067.41 | 12014134.82 | 0.8728273 | 0.2697913
[13 empty] | 2873078.885 | 4309618.3 | 0.9260098 | 0.2637513 | 6007668.019 | 12015336.0 | 0.8727942 | 0.2697583
[13 empty] | 2873379.698 | 4310069.547 | 0.9260398 | 0.2637813 | 6008268.613 | 12016537.2 | 0.8728152 | 0.2697793
[13 empty] | 2873680.51 | 4310520.765 | 0.9260761 | 0.2638176 | 6008869.206 | 12017738.4 | 0.8727567 | 0.2697208
[13 empty] | 2873981.339 | 4310972.0 | 0.9262301 | 0.2639716 | 6009469.816 | 12018939.6 | 0.8727651 | 0.2697291
[13 empty] | 2874282.167 | 4311423.3 | 0.9264521 | 0.2641937 | 6010070.41 | 12020140.82 | 0.8728071 | 0.2697711
[13 empty] | 2874582.964 | 4311874.446 | 0.9267628 | 0.2645043 | 6010671.019 | 12021342.0 | 0.8727903 | 0.2697543
[13 empty] | 2874883.777 | 4312325.7 | 0.9270408 | 0.2647823 | 6011271.644 | 12022543.3 | 0.8726944 | 0.2696585
[13 empty] | 2875184.574 | 4312776.861 | 0.9273253 | 0.2650668 | 6011872.238 | 12023744.5 | 0.8727025 | 0.2696666
[13 empty] | 2875485.402 | 4313228.103 | 0.9274316 | 0.2651731 | 6012472.847 | 12024945.7 | 0.8727775 | 0.2697416
[13 empty] | 2875786.199 | 4313679.3 | 0.9274288 | 0.2651703 | 6013073.456 | 12026146.9 | 0.8727528 | 0.2697169
[13 empty] | 2876087.027 | 4314130.5 | 0.9273056 | 0.2650471 | 6013674.066 | 12027348.1 | 0.8728441 | 0.2698081
[13 empty] | 2876387.824 | 4314581.736 | 0.9272096 | 0.2649511 | 6014274.676 | 12028549.4 | 0.872869 | 0.2698331
[13 empty] | 2876688.652 | 4315032.978 | 0.9270547 | 0.2647963 | 6014875.286 | 12029750.6 | 0.8728235 | 0.2697876
[13 empty] | 2876989.449 | 4315484.2 | 0.9269035 | 0.264645 | 6015475.895 | 12030951.79 | 0.8728568 | 0.2698209
[13 empty] | 2877290.261 | 4315935.4 | 0.9267711 | 0.2645127 | 6016076.489 | 12032153.0 | 0.8728106 | 0.2697747
[13 empty] | 2877591.089 | 4316386.6 | 0.9266629 | 0.2644044 | 6016677.098 | 12033354.2 | 0.8727526 | 0.2697167
[13 empty] | 2877891.886 | 4316837.829 | 0.9265258 | 0.2642673 | 6017277.692 | 12034555.4 | 0.8727529 | 0.2697169
[13 empty] | 2878192.699 | 4317289.0 | 0.9264139 | 0.2641554 | 6017878.301 | 12035756.6 | 0.8727568 | 0.2697209
[13 empty] | 2878493.511 | 4317740.3 | 0.9263103 | 0.2640519 | 6018478.895 | 12036957.79 | 0.8728606 | 0.2698247
[13 empty] | 2878794.308 | 4318191.462 | 0.9262245 | 0.263966 | 6019079.504 | 12038159.0 | 0.8729438 | 0.2699079
[13 empty] | 2879095.121 | 4318642.7 | 0.9261228 | 0.2638643 | 6019680.114 | 12039360.2 | 0.8729237 | 0.2698877
[13 empty] | 2879395.917 | 4319093.9 | 0.9260622 | 0.2638037 | 6020280.723 | 12040561.4 | 0.8728569 | 0.269821
[13 empty] | 2879696.761 | 4319545.1 | 0.9259912 | 0.2637327 | 6020881.332 | 12041762.7 | 0.8728568 | 0.2698209
[13 empty] | 2879997.542 | 4319996.313 | 0.925912 | 0.2636535 | 6021481.942 | 12042963.9 | 0.872869 | 0.2698331
[13 empty] | 2880298.386 | 4320447.579 | 0.9258468 | 0.2635883 | 6022082.551 | 12044165.1 | 0.8728816 | 0.2698457
[13 empty] | 2880599.199 | 4320898.8 | 0.9258189 | 0.2635604 | 6022683.145 | 12045366.29 | 0.8728445 | 0.2698085
[13 empty] | 2880899.996 | 4321349.994 | 0.9256771 | 0.2634186 | 6023283.754 | 12046567.5 | 0.8728775 | 0.2698415
[13 empty] | 2881200.808 | 4321801.212 | 0.9255261 | 0.2632676 | 6023884.364 | 12047768.7 | 0.872832 | 0.2697961
[13 empty] | 2881501.605 | 4322252.4 | 0.9254281 | 0.2631696 | 6024484.973 | 12048969.9 | 0.8728525 | 0.2698166
[13 empty] | 2881802.433 | 4322703.6 | 0.9253376 | 0.2630791 | 6025085.582 | 12050171.2 | 0.8729568 | 0.2699209
[13 empty] | 2882103.246 | 4323154.869 | 0.925333 | 0.2630745 | 6025686.176 | 12051372.4 | 0.87299 | 0.2699541
[13 empty] | 2882404.058 | 4323606.087 | 0.9254233 | 0.2631648 | 6026286.786 | 12052573.6 | 0.8729358 | 0.2698999
[13 empty] | 2882704.902 | 4324057.353 | 0.9254978 | 0.2632393 | 6026887.379 | 12053774.8 | 0.8729526 | 0.2699167
[13 empty] | 2883005.73 | 4324508.595 | 0.9254755 | 0.263217 | 6027487.989 | 12054976.0 | 0.8729569 | 0.2699209
[13 empty] | 2883306.558 | 4324959.837 | 0.9254297 | 0.2631712 | 6028088.598 | 12056177.2 | 0.872932 | 0.2698961
[13 empty] | 2883607.386 | 4325411.079 | 0.925355 | 0.2630966 | 6028689.207 | 12057378.4 | 0.8729277 | 0.2698917
[13 empty] | 2883908.199 | 4325862.3 | 0.9253159 | 0.2630574 | 6029289.817 | 12058579.6 | 0.8729025 | 0.2698666
[13 empty] | 2884208.996 | 4326313.494 | 0.9252423 | 0.2629838 | 6029890.426 | 12059780.9 | 0.8738982 | 0.2708623
[13 empty] | 2884509.824 | 4326764.736 | 0.92515 | 0.2628915 | 6030491.02 | 12060982.04 | 0.8734107 | 0.2703747
[13 empty] | 2884810.636 | 4327215.954 | 0.9251239 | 0.2628654 | 6031091.614 | 12062183.2 | 0.8731985 | 0.2701625
[13 empty] | 2885111.48 | 4327667.22 | 0.9250717 | 0.2628133 | 6031692.207 | 12063384.4 | 0.8732441 | 0.2702082
[13 empty] | 2885412.292 | 4328118.438 | 0.925026 | 0.2627676 | 6032292.817 | 12064585.6 | 0.8732483 | 0.2702124
[13 empty] | 2885713.105 | 4328569.7 | 0.9249384 | 0.2626799 | 6032893.426 | 12065786.9 | 0.8732814 | 0.2702455
[13 empty] | 2886013.917 | 4329020.9 | 0.9249224 | 0.2626639 | 6033494.02 | 12066988.04 | 0.8733565 | 0.2703206
[13 empty] | 2886314.73 | 4329472.095 | 0.9249224 | 0.2626639 | 6034094.614 | 12068189.2 | 0.8737358 | 0.2706999
[13 empty] | 2886615.558 | 4329923.337 | 0.9250017 | 0.2627432 | 6034695.223 | 12069390.4 | 0.8739111 | 0.2708751
[13 empty] | 2886916.402 | 4330374.603 | 0.9249486 | 0.2626901 | 6035295.833 | 12070591.7 | 0.8736771 | 0.2706412
[13 empty] | 2887217.23 | 4330825.845 | 0.9249055 | 0.262647 | 6035896.427 | 12071792.9 | 0.8735065 | 0.2704705
[13 empty] | 2887518.074 | 4331277.111 | 0.924857 | 0.2625985 | 6036497.037 | 12072994.1 | 0.8735859 | 0.2705499
[13 empty] | 2887818.902 | 4331728.353 | 0.9248364 | 0.262578 | 6037097.646 | 12074195.3 | 0.8736024 | 0.2705665
[13 empty] | 2888119.73 | 4332179.595 | 0.9247926 | 0.2625341 | 6037698.24 | 12075396.48 | 0.8735359 | 0.2704999
[13 empty] | 2888420.542 | 4332630.813 | 0.9247141 | 0.2624557 | 6038298.849 | 12076597.7 | 0.8735151 | 0.2704791
[13 empty] | 2888721.339 | 4333082.0 | 0.9246741 | 0.2624156 | 6038899.458 | 12077798.9 | 0.8734649 | 0.2704289
[13 empty] | 2889022.167 | 4333533.3 | 0.924662 | 0.2624035 | 6039500.037 | 12079000.1 | 0.8734688 | 0.2704329
[13 empty] | 2889322.996 | 4333984.494 | 0.924677 | 0.2624185 | 6040100.646 | 12080201.3 | 0.873548 | 0.2705121
[13 empty] | 2889623.808 | 4334435.712 | 0.9246285 | 0.26237 | 6040701.255 | 12081402.51 | 0.8734648 | 0.2704289
[13 empty] | 2889924.636 | 4334886.954 | 0.9246033 | 0.2623448 | 6041301.865 | 12082603.73 | 0.8733817 | 0.2703457
[13 empty] | 2890225.464 | 4335338.196 | 0.9245781 | 0.2623196 | 6041902.474 | 12083804.9 | 0.8735859 | 0.27055
[13 empty] | 2890526.308 | 4335789.462 | 0.9245995 | 0.262341 | 6042503.068 | 12085006.1 | 0.8733901 | 0.2703541
[13 empty] | 2890827.136 | 4336240.704 | 0.9245697 | 0.2623112 | 6043103.677 | 12086207.4 | 0.8736275 | 0.2705915
[13 empty] | 2891127.964 | 4336691.946 | 0.9245239 | 0.2622654 | 6043704.271 | 12087408.5 | 0.8736565 | 0.2706206
[13 empty] | 2891428.792 | 4337143.188 | 0.9244903 | 0.2622318 | 6044304.865 | 12088609.73 | 0.8737608 | 0.2707249
[13 empty] | 2891729.605 | 4337594.4 | 0.9244745 | 0.262216 | 6044905.474 | 12089810.9 | 0.8734485 | 0.2704126
[13 empty] | 2892030.449 | 4338045.7 | 0.9244772 | 0.2622187 | 6045506.083 | 12091012.2 | 0.87359 | 0.2705541
[13 empty] | 2892331.23 | 4338496.845 | 0.9244745 | 0.262216 | 6046106.693 | 12092213.4 | 0.8733108 | 0.2702749
[13 empty] | 2892632.042 | 4338948.063 | 0.9244269 | 0.2621684 | 6046707.287 | 12093414.6 | 0.8731775 | 0.2701416
[13 empty] | 2892932.871 | 4339399.3 | 0.9243589 | 0.2621004 | 6047307.896 | 12094615.8 | 0.8733356 | 0.2702997
[13 empty] | 2893233.667 | 4339850.5 | 0.9243562 | 0.2620977 | 6047908.505 | 12095817.01 | 0.8729026 | 0.2698667
[13 empty] | 2893534.48 | 4340301.72 | 0.9242966 | 0.2620381 | 6048509.115 | 12097018.23 | 0.8728568 | 0.2698209
[13 empty] | 2893835.277 | 4340752.9 | 0.9242416 | 0.2619831 | 6049109.724 | 12098219.4 | 0.8727987 | 0.2697627
[13 empty] | 2894136.105 | 4341204.2 | 0.9242119 | 0.2619534 | 6049710.333 | 12099420.7 | 0.8728819 | 0.2698459
[13 empty] | 2894436.917 | 4341655.4 | 0.9242705 | 0.262012 | 6050310.943 | 12100621.9 | 0.8729234 | 0.2698875
[13 empty] | 2894737.761 | 4342106.6 | 0.9242937 | 0.2620353 | 6050911.552 | 12101823.1 | 0.8729194 | 0.2698835
[13 empty] | 2895038.575 | 4342557.9 | 0.9243301 | 0.2620716 | 6051512.177 | 12103024.4 | 0.8729525 | 0.2699166
[13 empty] | 2895339.418 | 4343009.127 | 0.924372 | 0.2621135 | 6052112.755 | 12104225.51 | 0.8731399 | 0.270104
[13 empty] | 2895640.215 | 4343460.3 | 0.9243859 | 0.2621274 | 6052713.365 | 12105426.73 | 0.8733148 | 0.2702789
[13 empty] | 2895941.028 | 4343911.542 | 0.9244093 | 0.2621509 | 6053313.974 | 12106627.9 | 0.8733937 | 0.2703578
[13 empty] | 2896241.84 | 4344362.76 | 0.9244718 | 0.2622133 | 6053914.583 | 12107829.2 | 0.8736274 | 0.2705915
[13 empty] | 2896542.684 | 4344814.026 | 0.9245277 | 0.2622692 | 6054515.177 | 12109030.4 | 0.8737068 | 0.2706709
[13 empty] | 2896843.512 | 4345265.268 | 0.9245343 | 0.2622758 | 6055115.771 | 12110231.5 | 0.8733773 | 0.2703413
[13 empty] | 2897144.325 | 4345716.5 | 0.9245668 | 0.2623083 | 6055716.349 | 12111432.7 | 0.8734065 | 0.2703705
[13 empty] | 2897445.137 | 4346167.7 | 0.9245407 | 0.2622822 | 6056316.975 | 12112633.95 | 0.8737154 | 0.2706795
[13 empty] | 2897745.934 | 4346618.901 | 0.9245211 | 0.2622626 | 6056917.569 | 12113835.1 | 0.8737863 | 0.2707503
[13 empty] | 2898046.778 | 4347070.167 | 0.9245053 | 0.2622469 | 6057518.178 | 12115036.4 | 0.8737279 | 0.2706919
[13 empty] | 2898347.575 | 4347521.4 | 0.9244886 | 0.2622301 | 6058118.788 | 12116237.6 | 0.8737903 | 0.2707543
[13 empty] | 2898648.403 | 4347972.6 | 0.9244606 | 0.2622021 | 6058719.366 | 12117438.7 | 0.8737277 | 0.2706917
[13 empty] | 2898949.2 | 4348423.8 | 0.9244615 | 0.262203 | 6059319.975 | 12118639.95 | 0.8737776 | 0.2707417
[13 empty] | 2899250.012 | 4348875.018 | 0.9242368 | 0.2619783 | 6059920.6 | 12119841.2 | 0.8737859 | 0.2707499
[13 empty] | 2899550.825 | 4349326.2 | 0.923971 | 0.2617125 | 6060521.194 | 12121042.4 | 0.8737483 | 0.2707123
[13 empty] | 2899851.653 | 4349777.5 | 0.9236958 | 0.2614373 | 6061121.788 | 12122243.6 | 0.8737151 | 0.2706792
[13 empty] | 2900152.465 | 4350228.7 | 0.9234608 | 0.2612023 | 6061722.413 | 12123444.8 | 0.8736647 | 0.2706288
[13 empty] | 2900453.293 | 4350679.9 | 0.9232788 | 0.2610203 | 6062323.006 | 12124646.0 | 0.8736815 | 0.2706456
[13 empty] | 2900754.09 | 4351131.135 | 0.9233506 | 0.2610921 | 6062923.616 | 12125847.2 | 0.8737066 | 0.2706707
[13 empty] | 2901054.903 | 4351582.4 | 0.9234644 | 0.2612059 | 6063524.209 | 12127048.4 | 0.8736316 | 0.2705957
[13 empty] | 2901355.715 | 4352033.6 | 0.9235903 | 0.2613318 | 6064124.803 | 12128249.6 | 0.8735939 | 0.270558
[13 empty] | 2901656.512 | 4352484.768 | 0.9237181 | 0.2614596 | 6064725.397 | 12129450.8 | 0.8737023 | 0.2706664
[13 empty] | 2901957.34 | 4352936.01 | 0.9238543 | 0.2615958 | 6065325.991 | 12130652.0 | 0.8735357 | 0.2704997
[13 empty] | 2902258.137 | 4353387.2 | 0.9239532 | 0.2616947 | 6065926.6 | 12131853.2 | 0.8736065 | 0.2705706
[13 empty] | 2902558.934 | 4353838.401 | 0.9240688 | 0.2618103 | 6066527.194 | 12133054.4 | 0.8734568 | 0.2704209
[13 empty] | 2902859.778 | 4354289.667 | 0.924149 | 0.2618905 | 6067127.788 | 12134255.6 | 0.873494 | 0.2704581
[13 empty] | 2903160.575 | 4354740.9 | 0.9242403 | 0.2619819 | 6067728.381 | 12135456.8 | 0.8734064 | 0.2703705
[13 empty] | 2903461.372 | 4355192.058 | 0.9243392 | 0.2620807 | 6068328.991 | 12136658.0 | 0.8734231 | 0.2703872
[13 empty] | 2903762.2 | 4355643.3 | 0.92444 | 0.2621815 | 6068929.6 | 12137859.2 | 0.8733274 | 0.2702915
[13 empty] | 2904063.012 | 4356094.518 | 0.9244773 | 0.2622189 | 6069530.209 | 12139060.4 | 0.8733191 | 0.2702832
[13 empty] | 2904363.856 | 4356545.784 | 0.9245175 | 0.262259 | 6070130.819 | 12140261.6 | 0.8733027 | 0.2702667
[13 empty] | 2904664.668 | 4356997.002 | 0.9246481 | 0.2623896 | 6070731.413 | 12141462.8 | 0.8733315 | 0.2702956
[13 empty] | 2904965.481 | 4357448.2 | 0.9247777 | 0.2625192 | 6071332.006 | 12142664.0 | 0.8732481 | 0.2702122
[13 empty] | 2905266.293 | 4357899.4 | 0.9248652 | 0.2626067 | 6071932.616 | 12143865.2 | 0.8732608 | 0.2702249
[13 empty] | 2905567.106 | 4358350.659 | 0.9249418 | 0.2626833 | 6072533.209 | 12145066.4 | 0.87324 | 0.2702041
[13 empty] | 2905867.95 | 4358801.925 | 0.9250118 | 0.2627533 | 6073133.834 | 12146267.7 | 0.8732403 | 0.2702044
[13 empty] | 2906168.762 | 4359253.143 | 0.924981 | 0.2627226 | 6073734.444 | 12147468.9 | 0.8732068 | 0.2701709
[13 empty] | 2906469.559 | 4359704.3 | 0.9249587 | 0.2627002 | 6074335.038 | 12148670.1 | 0.8731985 | 0.2701625
[13 empty] | 2906770.372 | 4360155.558 | 0.9249244 | 0.2626659 | 6074935.647 | 12149871.3 | 0.8731485 | 0.2701125
[13 empty] | 2907071.168 | 4360606.752 | 0.9248777 | 0.2626192 | 6075536.241 | 12151072.5 | 0.8731151 | 0.2700792
[13 empty] | 2907371.981 | 4361058.0 | 0.9248246 | 0.2625661 | 6076136.85 | 12152273.7 | 0.8731066 | 0.2700707
[13 empty] | 2907672.793 | 4361509.2 | 0.924792 | 0.2625335 | 6076737.444 | 12153474.9 | 0.8731235 | 0.2700875
[13 empty] | 2907973.653 | 4361960.5 | 0.9247649 | 0.2625064 | 6077338.069 | 12154676.1 | 0.8730649 | 0.270029
[13 empty] | 2908274.45 | 4362411.675 | 0.924721 | 0.2624625 | 6077938.664 | 12155877.3 | 0.8730897 | 0.2700537
[13 empty] | 2908575.231 | 4362862.8 | 0.9246688 | 0.2624103 | 6078539.242 | 12157078.5 | 0.873048 | 0.2700121
[13 empty] | 2908876.059 | 4363314.1 | 0.924653 | 0.2623945 | 6079139.867 | 12158279.7 | 0.873044 | 0.2700081
[13 empty] | 2909176.872 | 4363765.308 | 0.9246398 | 0.2623813 | 6079740.46 | 12159480.92 | 0.8730024 | 0.2699665
[13 empty] | 2909477.668 | 4364216.502 | 0.9246073 | 0.2623488 | 6080341.07 | 12160682.14 | 0.8729607 | 0.2699248
[13 empty] | 2909778.481 | 4364667.7 | 0.9246398 | 0.2623813 | 6080941.664 | 12161883.3 | 0.8730195 | 0.2699835
[13 empty] | 2910079.278 | 4365118.917 | 0.9246677 | 0.2624093 | 6081542.273 | 12163084.5 | 0.8730403 | 0.2700044
[13 empty] | 2910380.09 | 4365570.135 | 0.9246659 | 0.2624074 | 6082142.882 | 12164285.8 | 0.8731193 | 0.2700834
[13 empty] | 2910680.934 | 4366021.401 | 0.9247079 | 0.2624494 | 6082743.476 | 12165487.0 | 0.8731569 | 0.2701209
[13 empty] | 2910981.747 | 4366472.6 | 0.9247685 | 0.26251 | 6083344.101 | 12166688.2 | 0.8731612 | 0.2701253
[13 empty] | 2911282.559 | 4366923.8 | 0.9247649 | 0.2625064 | 6083944.695 | 12167889.39 | 0.8730651 | 0.2700291
[13 empty] | 2911583.387 | 4367375.1 | 0.9247537 | 0.2624952 | 6084545.289 | 12169090.6 | 0.8731275 | 0.2700915
[13 empty] | 2911884.184 | 4367826.276 | 0.9247882 | 0.2625297 | 6085145.882 | 12170291.8 | 0.8731317 | 0.2700958
[13 empty] | 2912185.012 | 4368277.518 | 0.9248479 | 0.2625894 | 6085746.492 | 12171493.0 | 0.8731814 | 0.2701455
[13 empty] | 2912485.84 | 4368728.76 | 0.9248786 | 0.2626201 | 6086347.101 | 12172694.2 | 0.8731647 | 0.2701287
[13 empty] | 2912786.668 | 4369180.002 | 0.9248889 | 0.2626304 | 6086947.695 | 12173895.39 | 0.8732063 | 0.2701703
[13 empty] | 2913087.465 | 4369631.2 | 0.9249047 | 0.2626462 | 6087548.289 | 12175096.6 | 0.8731735 | 0.2701375
[13 empty] | 2913388.293 | 4370082.4 | 0.92497 | 0.2627115 | 6088148.898 | 12176297.8 | 0.8732734 | 0.2702375
[13 empty] | 2913689.09 | 4370533.635 | 0.9250186 | 0.2627601 | 6088749.507 | 12177499.0 | 0.8732149 | 0.2701789
[13 empty] | 2913989.918 | 4370984.877 | 0.9250698 | 0.2628113 | 6089350.117 | 12178700.2 | 0.8732357 | 0.2701998
[13 empty] | 2914290.731 | 4371436.1 | 0.9251416 | 0.2628831 | 6089950.71 | 12179901.42 | 0.8732693 | 0.2702333
[13 empty] | 2914591.559 | 4371887.3 | 0.9252657 | 0.2630072 | 6090551.32 | 12181102.64 | 0.873311 | 0.2702751
[13 empty] | 2914892.372 | 4372338.558 | 0.925345 | 0.2630865 | 6091151.929 | 12182303.9 | 0.8732899 | 0.2702539
[13 empty] | 2915193.168 | 4372789.752 | 0.9254224 | 0.2631639 | 6091752.539 | 12183505.1 | 0.87329 | 0.2702541
[13 empty] | 2915493.981 | 4373241.0 | 0.9255381 | 0.2632796 | 6092353.132 | 12184706.3 | 0.8733567 | 0.2703208
[13 empty] | 2915794.793 | 4373692.2 | 0.925623 | 0.2633645 | 6092953.742 | 12185907.5 | 0.8734069 | 0.2703709
[13 empty] | 2916095.591 | 4374143.4 | 0.9256714 | 0.2634129 | 6093554.335 | 12187108.67 | 0.8732901 | 0.2702541
[13 empty] | 2916396.404 | 4374594.606 | 0.925734 | 0.2634755 | 6094154.96 | 12188309.92 | 0.8733481 | 0.2703121
[13 empty] | 2916697.216 | 4375045.824 | 0.9257964 | 0.2635379 | 6094755.585 | 12189511.17 | 0.8733523 | 0.2703164
[13 empty] | 2916998.029 | 4375497.0 | 0.92583 | 0.2635715 | 6095356.195 | 12190712.39 | 0.873344 | 0.2703081
[13 empty] | 2917298.841 | 4375948.3 | 0.9258868 | 0.2636283 | 6095956.804 | 12191913.6 | 0.8734068 | 0.2703709
[13 empty] | 2917599.654 | 4376399.481 | 0.9259241 | 0.2636657 | 6096557.398 | 12193114.8 | 0.8734567 | 0.2704207
[13 empty] | 2917900.451 | 4376850.7 | 0.9259279 | 0.2636694 | 6097158.007 | 12194316.0 | 0.8733649 | 0.270329
[13 empty] | 2918201.263 | 4377301.9 | 0.9259409 | 0.2636824 | 6097758.617 | 12195517.2 | 0.8733483 | 0.2703124
[13 empty] | 2918502.076 | 4377753.114 | 0.9259232 | 0.2636647 | 6098359.226 | 12196718.5 | 0.8734569 | 0.2704209
[13 empty] | 2918802.873 | 4378204.3 | 0.9258925 | 0.263634 | 6098959.821 | 12197919.6 | 0.8734485 | 0.2704126
[13 empty] | 2919103.701 | 4378655.6 | 0.9258402 | 0.2635817 | 6099560.446 | 12199120.9 | 0.8734356 | 0.2703997
[13 empty] | 2919404.513 | 4379106.8 | 0.9258533 | 0.2635948 | 6100161.024 | 12200322.0 | 0.873361 | 0.2703251
[13 empty] | 2919705.31 | 4379557.965 | 0.9258673 | 0.2636088 | 6100761.602 | 12201523.2 | 0.8733776 | 0.2703417
[13 empty] | 2920006.138 | 4380009.207 | 0.9258522 | 0.2635937 | 6101362.243 | 12202724.5 | 0.8733857 | 0.2703497
[13 empty] | 2920306.966 | 4380460.449 | 0.9258447 | 0.2635863 | 6101962.836 | 12203925.7 | 0.8733606 | 0.2703247
[13 empty] | 2920607.779 | 4380911.7 | 0.9258877 | 0.2636292 | 6102563.43 | 12205126.86 | 0.8732564 | 0.2702205
[13 empty] | 2920908.591 | 4381362.9 | 0.9258661 | 0.2636076 | 6103164.04 | 12206328.08 | 0.8733191 | 0.2702831
[13 empty] | 2921209.388 | 4381814.082 | 0.9258663 | 0.2636078 | 6103764.633 | 12207529.3 | 0.8732815 | 0.2702456
[13 empty] | 2921510.201 | 4382265.3 | 0.9259149 | 0.2636564 | 6104365.258 | 12208730.5 | 0.873265 | 0.2702291
[13 empty] | 2921810.998 | 4382716.497 | 0.9259308 | 0.2636723 | 6104965.852 | 12209931.7 | 0.8732651 | 0.2702292
[13 empty] | 2922111.794 | 4383167.691 | 0.9259337 | 0.2636752 | 6105566.477 | 12211133.0 | 0.8732692 | 0.2702333
[13 empty] | 2922412.607 | 4383618.9 | 0.9259646 | 0.2637061 | 6106167.071 | 12212334.1 | 0.8732445 | 0.2702085
[13 empty] | 2922713.435 | 4384070.2 | 0.9259842 | 0.2637257 | 6106767.665 | 12213535.33 | 0.8732863 | 0.2702504
[13 empty] | 2923014.279 | 4384521.4 | 0.9259469 | 0.2636884 | 6107368.258 | 12214736.5 | 0.8733027 | 0.2702667
[13 empty] | 2923315.076 | 4384972.614 | 0.9259235 | 0.263665 | 6107968.868 | 12215937.7 | 0.8731651 | 0.2701292
[13 empty] | 2923615.857 | 4385423.8 | 0.9258973 | 0.2636388 | 6108569.477 | 12217139.0 | 0.8732111 | 0.2701751
[13 empty] | 2923916.685 | 4385875.0 | 0.9259103 | 0.2636518 | 6109170.071 | 12218340.1 | 0.8731776 | 0.2701417
[13 empty] | 2924217.529 | 4386326.3 | 0.9258897 | 0.2636312 | 6109770.696 | 12219541.4 | 0.8731694 | 0.2701335
[13 empty] | 2924518.31 | 4386777.465 | 0.9258972 | 0.2636387 | 6110371.305 | 12220742.61 | 0.8731773 | 0.2701414
[13 empty] | 2924819.138 | 4387228.707 | 0.9259065 | 0.263648 | 6110971.899 | 12221943.8 | 0.8731607 | 0.2701247
[13 empty] | 2925119.935 | 4387679.9 | 0.9259103 | 0.2636518 | 6111572.524 | 12223145.0 | 0.8731231 | 0.2700871
[13 empty] | 2925420.732 | 4388131.098 | 0.9259056 | 0.2636471 | 6112173.118 | 12224346.2 | 0.8731273 | 0.2700914
[13 empty] | 2925721.544 | 4388582.316 | 0.9259196 | 0.2636611 | 6112773.727 | 12225547.5 | 0.8731191 | 0.2700832
[13 empty] | 2926022.341 | 4389033.5 | 0.9259317 | 0.2636732 | 6113374.321 | 12226748.6 | 0.8731733 | 0.2701373
[13 empty] | 2926323.169 | 4389484.8 | 0.9259288 | 0.2636703 | 6113974.899 | 12227949.8 | 0.8730944 | 0.2700585
[13 empty] | 2926623.998 | 4389935.997 | 0.9259298 | 0.2636713 | 6114575.493 | 12229151.0 | 0.8731277 | 0.2700917
[13 empty] | 2926924.81 | 4390387.215 | 0.9259448 | 0.2636863 | 6115176.102 | 12230352.2 | 0.8731733 | 0.2701374
[13 empty] | 2927225.638 | 4390838.457 | 0.9259494 | 0.2636909 | 6115776.696 | 12231553.4 | 0.8731694 | 0.2701335
[13 empty] | 2927526.451 | 4391289.7 | 0.9259895 | 0.263731 | 6116377.321 | 12232754.6 | 0.8740483 | 0.2710124
[13 empty] | 2927827.248 | 4391740.872 | 0.925997 | 0.2637385 | 6116977.915 | 12233955.83 | 0.8736149 | 0.2705789
[13 empty] | 2928128.06 | 4392192.09 | 0.9260305 | 0.263772 | 6117578.524 | 12235157.0 | 0.8735855 | 0.2705495
[13 empty] | 2928428.873 | 4392643.3 | 0.9260621 | 0.2638037 | 6118179.133 | 12236358.3 | 0.8733733 | 0.2703373
[13 empty] | 2928729.669 | 4393094.5 | 0.9260827 | 0.2638242 | 6118779.711 | 12237559.4 | 0.8731695 | 0.2701336
[13 empty] | 2929030.482 | 4393545.723 | 0.9260519 | 0.2637934 | 6119380.321 | 12238760.6 | 0.8734359 | 0.2703999
[13 empty] | 2929331.294 | 4393996.941 | 0.9260425 | 0.263784 | 6119980.931 | 12239961.9 | 0.8736857 | 0.2706498
[13 empty] | 2929632.138 | 4394448.207 | 0.926065 | 0.2638065 | 6120581.556 | 12241163.1 | 0.8735526 | 0.2705167
[13 empty] | 2929932.935 | 4394899.4 | 0.9261239 | 0.2638654 | 6121182.166 | 12242364.3 | 0.8736942 | 0.2706583
[13 empty] | 2930233.779 | 4395350.7 | 0.926151 | 0.2638925 | 6121782.775 | 12243565.55 | 0.8738023 | 0.2707663
[13 empty] | 2930534.623 | 4395801.9 | 0.9261631 | 0.2639046 | 6122383.369 | 12244766.7 | 0.8738689 | 0.2708329
[13 empty] | 2930835.419 | 4396253.1 | 0.9261912 | 0.2639327 | 6122983.978 | 12245968.0 | 0.8738441 | 0.2708082
[13 empty] | 2931136.232 | 4396704.348 | 0.9262192 | 0.2639607 | 6123584.587 | 12247169.2 | 0.873748 | 0.2707121
[13 empty] | 2931437.029 | 4397155.5 | 0.9262023 | 0.2639438 | 6124185.197 | 12248370.4 | 0.8737358 | 0.2706999
[13 empty] | 2931737.81 | 4397606.715 | 0.9262322 | 0.2639737 | 6124785.806 | 12249571.6 | 0.8739317 | 0.2708958
[13 empty] | 2932038.623 | 4398057.9 | 0.9263105 | 0.264052 | 6125386.416 | 12250772.8 | 0.8739651 | 0.2709292
[13 empty] | 2932339.419 | 4398509.1 | 0.9263477 | 0.2640892 | 6125987.025 | 12251974.05 | 0.8740483 | 0.2710124
[13 empty] | 2932640.248 | 4398960.372 | 0.9263822 | 0.2641237 | 6126587.619 | 12253175.2 | 0.8739357 | 0.2708997
[13 empty] | 2932941.06 | 4399411.59 | 0.9286496 | 0.2663911 | 6127188.244 | 12254376.5 | 0.8739067 | 0.2708707
[13 empty] | 2933241.857 | 4399862.8 | 0.9308951 | 0.2686367 | 6127788.853 | 12255577.7 | 0.8739278 | 0.2708919
[13 empty] | 2933542.669 | 4400314.0 | 0.933116 | 0.2708575 | 6128389.447 | 12256778.9 | 0.8738319 | 0.270796
[13 empty] | 2933843.466 | 4400765.199 | 0.9354107 | 0.2731523 | 6128990.041 | 12257980.1 | 0.8739277 | 0.2708917
[13 empty] | 3081637.351 | 4622456.0 | 0.9377054 | 0.2754469 | 6129590.634 | 12259181.3 | 0.8737399 | 0.2707039
[13 empty] | 3081637.351 | 4622456.0 | 0.94 | 0.2777415 | 6130191.228 | 12260382.5 | 0.8737275 | 0.2706915
[13 empty] | 3081938.101 | 4622907.2 | 0.94 | 0.2777415 | 6130791.837 | 12261583.7 | 0.8737692 | 0.2707333
[13 empty] | 3082238.851 | 4623358.3 | 0.94 | 0.2777415 | 6131392.447 | 12262784.9 | 0.8737149 | 0.270679
[13 empty] | 3082539.601 | 4623809.4 | 0.94 | 0.2777415 | 6131993.072 | 12263986.1 | 0.8737023 | 0.2706664
[13 empty] | 3082840.351 | 4624260.5 | 0.94 | 0.2777415 | 6132593.666 | 12265187.3 | 0.8737023 | 0.2706664
[13 empty] | 3083141.101 | 4624711.7 | 0.94 | 0.2777415 | 6133194.275 | 12266388.55 | 0.8737647 | 0.2707287
[13 empty] | 3083441.866 | 4625162.799 | 0.94 | 0.2777415 | 6133794.884 | 12267589.8 | 0.8738483 | 0.2708123
[13 empty] | 3083742.632 | 4625613.948 | 0.94 | 0.2777415 | 6134395.478 | 12268791.0 | 0.8737817 | 0.2707457
[13 empty] | 3084043.397 | 4626065.1 | 0.94 | 0.2777415 | 6134996.072 | 12269992.1 | 0.8738859 | 0.2708499
[13 empty] | 3084344.163 | 4626516.2 | 0.94 | 0.2777415 | 6135596.681 | 12271193.4 | 0.8738773 | 0.2708414
[13 empty] | 3084644.944 | 4626967.416 | 0.94 | 0.2777415 | 6136197.275 | 12272394.55 | 0.8738897 | 0.2708537
[13 empty] | 3084945.726 | 4627418.589 | 0.94 | 0.2777415 | 6136797.884 | 12273595.8 | 0.8738315 | 0.2707956
[13 empty] | 3085246.46 | 4627869.69 | 0.94 | 0.2777415 | 6137398.494 | 12274797.0 | 0.8739567 | 0.2709208
[13 empty] | 3085547.241 | 4628320.9 | 0.94 | 0.2777415 | 6137999.103 | 12275998.2 | 0.8739361 | 0.2709002
[13 empty] | 3085848.007 | 4628772.0 | 0.94 | 0.2777415 | 6138599.712 | 12277199.4 | 0.8739111 | 0.2708752
[13 empty] | 3086148.757 | 4629223.1 | 0.94 | 0.2777415 | 6139200.306 | 12278400.6 | 0.8740027 | 0.2709667
[13 empty] | 3086449.538 | 4629674.307 | 0.94 | 0.2777415 | 6139800.9 | 12279601.8 | 0.8740358 | 0.2709999
[13 empty] | 3086750.304 | 4630125.456 | 0.94 | 0.2777415 | 6140401.509 | 12280803.0 | 0.8739067 | 0.2708707
[13 empty] | 3087051.054 | 4630576.581 | 0.94 | 0.2777415 | 6141002.104 | 12282004.2 | 0.8739815 | 0.2709456
[13 empty] | 3087351.835 | 4631027.8 | 0.94 | 0.2777415 | 6141602.698 | 12283205.4 | 0.8737068 | 0.2706709
[13 empty] | 3087652.616 | 4631478.924 | 0.94 | 0.2777415 | 6142203.292 | 12284406.6 | 0.8737939 | 0.2707579
[13 empty] | 3087953.351 | 4631930.0 | 0.94 | 0.2777415 | 6142803.87 | 12285607.74 | 0.8739318 | 0.2708959
[13 empty] | 3088254.116 | 4632381.174 | 0.94 | 0.2777415 | 6143404.463 | 12286808.9 | 0.8739189 | 0.2708829
[13 empty] | 3088554.913 | 4632832.4 | 0.94 | 0.2777415 | 6144005.073 | 12288010.1 | 0.8739856 | 0.2709497
[13 empty] | 3088855.663 | 4633283.5 | 0.94 | 0.2777415 | 6144605.682 | 12289211.4 | 0.8740317 | 0.2709957
[13 empty] | 3089156.444 | 4633734.666 | 0.94 | 0.2777415 | 6145206.276 | 12290412.6 | 0.8740945 | 0.2710585
[13 empty] | 3089457.226 | 4634185.839 | 0.94 | 0.2777415 | 6145806.885 | 12291613.77 | 0.8740985 | 0.2710626
[13 empty] | 3089757.976 | 4634636.964 | 0.94 | 0.2777415 | 6146407.495 | 12292814.99 | 0.8740773 | 0.2710414
[13 empty] | 3090058.741 | 4635088.1 | 0.94 | 0.2777415 | 6147008.104 | 12294016.2 | 0.8743361 | 0.2713002
[13 empty] | 3090359.507 | 4635539.3 | 0.94 | 0.2777415 | 6147608.713 | 12295217.4 | 0.8742069 | 0.2711709
[13 empty] | 3090660.272 | 4635990.408 | 0.94 | 0.2777415 | 6148209.307 | 12296418.6 | 0.8742235 | 0.2711876
[13 empty] | 3090961.038 | 4636441.557 | 0.94 | 0.2777415 | 6148809.901 | 12297619.8 | 0.8742442 | 0.2712083
[13 empty] | 3091261.804 | 4636892.706 | 0.94 | 0.2777415 | 6149410.51 | 12298821.02 | 0.8740943 | 0.2710584
[13 empty] | 3091562.569 | 4637343.9 | 0.94 | 0.2777415 | 6150011.135 | 12300022.27 | 0.874136 | 0.2711001
[13 empty] | 3091863.336 | 4637795.004 | 0.94 | 0.2777415 | 6150611.745 | 12301223.49 | 0.8742399 | 0.2712039
[13 empty] | 3092164.117 | 4638246.2 | 0.94 | 0.2777415 | 6151212.354 | 12302424.7 | 0.8740775 | 0.2710415
[13 empty] | 3092464.867 | 4638697.3 | 0.94 | 0.2777415 | 6151812.963 | 12303625.9 | 0.8741858 | 0.2711499
[13 empty] | 3092765.633 | 4639148.4 | 0.94 | 0.2777415 | 6152413.573 | 12304827.1 | 0.8741648 | 0.2711289
[13 empty] | 3093066.383 | 4639599.6 | 0.94 | 0.2777415 | 6153014.182 | 12306028.4 | 0.8742109 | 0.2711749
[13 empty] | 3093367.164 | 4640050.746 | 0.94 | 0.2777415 | 6153614.776 | 12307229.6 | 0.8740984 | 0.2710625
[13 empty] | 3093667.945 | 4640501.9 | 0.94 | 0.2777415 | 6154215.354 | 12308430.7 | 0.8741361 | 0.2711001
[13 empty] | 3093968.695 | 4640953.0 | 0.94 | 0.2777415 | 6154815.979 | 12309632.0 | 0.8741859 | 0.2711499
[13 empty] | 3094269.461 | 4641404.2 | 0.94 | 0.2777415 | 6155416.573 | 12310833.1 | 0.8741442 | 0.2711083
[13 empty] | 3094570.242 | 4641855.363 | 0.94 | 0.2777415 | 6156017.182 | 12312034.4 | 0.8741317 | 0.2710958
[13 empty] | 3094871.008 | 4642306.512 | 0.94 | 0.2777415 | 6156617.776 | 12313235.6 | 0.8741859 | 0.27115
[13 empty] | 3095171.758 | 4642757.637 | 0.94 | 0.2777415 | 6157218.385 | 12314436.77 | 0.8742444 | 0.2712085
[13 empty] | 3095472.539 | 4643208.8 | 0.94 | 0.2777415 | 6157818.995 | 12315637.99 | 0.8749609 | 0.2719249
[13 empty] | 3095773.289 | 4643659.9 | 0.94 | 0.2777415 | 6158419.604 | 12316839.2 | 0.8744817 | 0.2714458
[13 empty] | 3096074.055 | 4644111.1 | 0.94 | 0.2777415 | 6159020.213 | 12318040.4 | 0.8743276 | 0.2712917
[13 empty] | 3096374.82 | 4644562.23 | 0.94 | 0.2777415 | 6159620.823 | 12319241.6 | 0.8745815 | 0.2715455
[13 empty] | 3096675.555 | 4645013.3 | 0.94 | 0.2777415 | 6160221.417 | 12320442.8 | 0.8744606 | 0.2714247
[13 empty] | 3096976.336 | 4645464.504 | 0.94 | 0.2777415 | 6160822.026 | 12321644.1 | 0.8744354 | 0.2713995
[13 empty] | 3097277.102 | 4645915.653 | 0.94 | 0.2777415 | 6161422.62 | 12322845.24 | 0.874548 | 0.2715121
[13 empty] | 3097577.852 | 4646366.778 | 0.94 | 0.2777415 | 6162023.23 | 12324046.46 | 0.8745525 | 0.2715166
[13 empty] | 3097878.648 | 4646817.972 | 0.94 | 0.2777415 | 6162623.839 | 12325247.7 | 0.8745775 | 0.2715416
[13 empty] | 3098179.414 | 4647269.121 | 0.94 | 0.2777415 | 6163224.433 | 12326448.9 | 0.8745898 | 0.2715539
[13 empty] | 3098480.164 | 4647720.246 | 0.94 | 0.2777415 | 6163825.043 | 12327650.1 | 0.8746983 | 0.2716623
[13 empty] | 3098780.945 | 4648171.4 | 0.94 | 0.2777415 | 6164425.652 | 12328851.3 | 0.8747982 | 0.2717623
[13 empty] | 3099081.695 | 4648622.5 | 0.94 | 0.2777415 | 6165026.261 | 12330052.5 | 0.8747775 | 0.2717415
[13 empty] | 3099382.445 | 4649073.7 | 0.94 | 0.2777415 | 6165626.871 | 12331253.7 | 0.874869 | 0.2718331
[13 empty] | 3099683.211 | 4649524.8 | 0.94 | 0.2777415 | 6166227.464 | 12332454.9 | 0.874815 | 0.2717791
[13 empty] | 3099983.945 | 4649975.9 | 0.94 | 0.2777415 | 6166828.089 | 12333656.2 | 0.8749483 | 0.2719124
[13 empty] | 3100284.711 | 4650427.1 | 0.94 | 0.2777415 | 6167428.683 | 12334857.4 | 0.8749605 | 0.2719246
[13 empty] | 3100585.445 | 4650878.2 | 0.94 | 0.2777415 | 6168029.308 | 12336058.6 | 0.8751443 | 0.2721084
[13 empty] | 3100886.227 | 4651329.3 | 0.94 | 0.2777415 | 6168629.902 | 12337259.8 | 0.8751277 | 0.2720918
[13 empty] | 3101186.992 | 4651780.488 | 0.94 | 0.2777415 | 6169230.527 | 12338461.1 | 0.8751859 | 0.2721499
[13 empty] | 3101487.742 | 4652231.613 | 0.94 | 0.2777415 | 6169831.121 | 12339662.2 | 0.8752193 | 0.2721834
[13 empty] | 3101788.508 | 4652682.762 | 0.94 | 0.2777415 | 6170431.714 | 12340863.4 | 0.8752861 | 0.2722501
[13 empty] | 3102089.273 | 4653133.9 | 0.94 | 0.2777415 | 6171032.324 | 12342064.6 | 0.8753525 | 0.2723166
[13 empty] | 3102390.039 | 4653585.1 | 0.94 | 0.2777415 | 6171632.902 | 12343265.8 | 0.8756235 | 0.2725875
[13 empty] | 3102690.82 | 4654036.23 | 0.94 | 0.2777415 | 6172233.511 | 12344467.0 | 0.8754901 | 0.2724541
[13 empty] | 3102991.555 | 4654487.3 | 0.94 | 0.2777415 | 6172834.121 | 12345668.2 | 0.8755399 | 0.2725039
[13 empty] | 3103292.336 | 4654938.504 | 0.94 | 0.2777415 | 6173434.73 | 12346869.46 | 0.8756357 | 0.2725998
[13 empty] | 3103593.117 | 4655389.7 | 0.94 | 0.2777415 | 6174035.324 | 12348070.6 | 0.8757942 | 0.2727583
[13 empty] | 3103893.867 | 4655840.8 | 0.94 | 0.2777415 | 6174635.918 | 12349271.8 | 0.8758317 | 0.2727958
[13 empty] | 3104194.617 | 4656291.9 | 0.94 | 0.2777415 | 6175236.511 | 12350473.0 | 0.8757899 | 0.2727539
[13 empty] | 3104495.398 | 4656743.097 | 0.94 | 0.2777415 | 6175837.121 | 12351674.2 | 0.8759527 | 0.2729167
[13 empty] | 3104796.148 | 4657194.222 | 0.94 | 0.2777415 | 6176437.73 | 12352875.46 | 0.8760276 | 0.2729917
[13 empty] | 3105096.914 | 4657645.371 | 0.94 | 0.2777415 | 6177038.324 | 12354076.6 | 0.8760732 | 0.2730373
[13 empty] | 3105397.68 | 4658096.52 | 0.94 | 0.2777415 | 6177638.918 | 12355277.8 | 0.8766027 | 0.2735668
[13 empty] | 3105698.43 | 4658547.645 | 0.94 | 0.2777415 | 6178239.511 | 12356479.0 | 0.8762899 | 0.2732539
[13 empty] | 3105999.211 | 4658998.8 | 0.94 | 0.2777415 | 6178840.121 | 12357680.2 | 0.8764275 | 0.2733915
[13 empty] | 3106299.992 | 4659449.988 | 0.94 | 0.2777415 | 6179440.699 | 12358881.4 | 0.8763901 | 0.2733542
[13 empty] | 3106600.742 | 4659901.113 | 0.94 | 0.2777415 | 6180041.293 | 12360082.6 | 0.8763989 | 0.2733629
[13 empty] | 3106901.508 | 4660352.262 | 0.94 | 0.2777415 | 6180641.902 | 12361283.8 | 0.8763566 | 0.2733207
[13 empty] | 3107202.289 | 4660803.4 | 0.94 | 0.2777415 | 6181242.496 | 12362485.0 | 0.8763106 | 0.2732747
[13 empty] | 3107503.055 | 4661254.6 | 0.94 | 0.2777415 | 6181843.089 | 12363686.2 | 0.8763985 | 0.2733625
[13 empty] | 3107803.82 | 4661705.73 | 0.94 | 0.2777415 | 6182443.699 | 12364887.4 | 0.876544 | 0.2735081
[13 empty] | 3108104.57 | 4662156.855 | 0.94 | 0.2777415 | 6183044.294 | 12366088.6 | 0.8765067 | 0.2734707
[13 empty] | 3108405.32 | 4662607.98 | 0.94 | 0.2777415 | 6183644.903 | 12367289.8 | 0.8766193 | 0.2735833
[13 empty] | 3108706.086 | 4663059.129 | 0.94 | 0.2777415 | 6184245.497 | 12368491.0 | 0.8767359 | 0.2736999
[13 empty] | 3109006.836 | 4663510.254 | 0.94 | 0.2777415 | 6184846.075 | 12369692.15 | 0.8767025 | 0.2736666
[13 empty] | 3109307.617 | 4663961.4 | 0.94 | 0.2777415 | 6185446.684 | 12370893.4 | 0.8768027 | 0.2737667
[13 empty] | 3109608.352 | 4664412.528 | 0.94 | 0.2777415 | 6186047.294 | 12372094.6 | 0.8768606 | 0.2738247
[13 empty] | 3109909.102 | 4664863.653 | 0.94 | 0.2777415 | 6186647.887 | 12373295.8 | 0.8770105 | 0.2739746
[13 empty] | 3110209.867 | 4665314.8 | 0.94 | 0.2777415 | 6187248.481 | 12374497.0 | 0.8770942 | 0.2740583
[13 empty] | 3110510.617 | 4665765.9 | 0.94 | 0.2777415 | 6187849.075 | 12375698.15 | 0.8771733 | 0.2741373
[13 empty] | 3110811.414 | 4666217.121 | 0.94 | 0.2777415 | 6188449.669 | 12376899.3 | 0.8773023 | 0.2742664
[13 empty] | 3111112.164 | 4666668.246 | 0.94 | 0.2777415 | 6189050.278 | 12378100.6 | 0.8772485 | 0.2742126
[13 empty] | 3111412.93 | 4667119.395 | 0.94 | 0.2777415 | 6189650.856 | 12379301.7 | 0.8773066 | 0.2742707
[13 empty] | 3111713.711 | 4667570.6 | 0.94 | 0.2777415 | 6190251.45 | 12380502.9 | 0.8773358 | 0.2742999
[13 empty] | 3112014.477 | 4668021.7 | 0.94 | 0.2777415 | 6190852.059 | 12381704.1 | 0.8773481 | 0.2743121
[13 empty] | 3112315.242 | 4668472.863 | 0.94 | 0.2777415 | 6191452.653 | 12382905.3 | 0.8773232 | 0.2742873
[13 empty] | 3112616.008 | 4668924.012 | 0.94 | 0.2777415 | 6192053.247 | 12384106.5 | 0.8773816 | 0.2743457
[13 empty] | 3112916.79 | 4669375.185 | 0.94 | 0.2777415 | 6192653.84 | 12385307.68 | 0.8774021 | 0.2743661
[13 empty] | 3113217.524 | 4669826.286 | 0.94 | 0.2777415 | 6193254.434 | 12386508.9 | 0.8773235 | 0.2742875
[13 empty] | 3113518.306 | 4670277.459 | 0.94 | 0.2777415 | 6193855.028 | 12387710.1 | 0.8773149 | 0.274279
[13 empty] | 3113819.024 | 4670728.536 | 0.94 | 0.2777415 | 6194455.622 | 12388911.2 | 0.8773979 | 0.274362
[13 empty] | 3114119.79 | 4671179.685 | 0.94 | 0.2777415 | 6195056.215 | 12390112.43 | 0.8774026 | 0.2743667
[13 empty] | 3114420.587 | 4671630.9 | 0.94 | 0.2777415 | 6195656.794 | 12391313.6 | 0.8773441 | 0.2743081
[13 empty] | 3114721.321 | 4672082.0 | 0.94 | 0.2777415 | 6196257.387 | 12392514.8 | 0.8773439 | 0.274308
[13 empty] | 3115022.103 | 4672533.2 | 0.94 | 0.2777415 | 6196857.997 | 12393716.0 | 0.8773938 | 0.2743579
[13 empty] | 3115322.884 | 4672984.326 | 0.94 | 0.2777415 | 6197458.575 | 12394917.15 | 0.8773273 | 0.2742914
[13 empty] | 3115623.634 | 4673435.451 | 0.94 | 0.2777415 | 6198059.2 | 12396118.4 | 0.8772774 | 0.2742415
[13 empty] | 3115924.399 | 4673886.6 | 0.94 | 0.2777415 | 6198659.794 | 12397319.6 | 0.8772689 | 0.274233
[13 empty] | 3116225.165 | 4674337.7 | 0.94 | 0.2777415 | 6199260.387 | 12398520.8 | 0.8772607 | 0.2742247
[13 empty] | 3116525.899 | 4674788.8 | 0.94 | 0.2777415 | 6199860.965 | 12399721.93 | 0.8773361 | 0.2743001
[13 empty] | 3116826.665 | 4675240.0 | 0.94 | 0.2777415 | 6200461.559 | 12400923.1 | 0.8772023 | 0.2741663
[13 empty] | 3117127.431 | 4675691.1 | 0.94 | 0.2777415 | 6201062.137 | 12402124.3 | 0.8771897 | 0.2741537
[13 empty] | 3117428.196 | 4676142.294 | 0.94 | 0.2777415 | 6201662.762 | 12403325.5 | 0.8771482 | 0.2741123
[13 empty] | 3117728.962 | 4676593.443 | 0.94 | 0.2777415 | 6202263.356 | 12404526.7 | 0.8771815 | 0.2741456
[13 empty] | 3118029.728 | 4677044.592 | 0.94 | 0.2777415 | 6202863.965 | 12405727.93 | 0.8776943 | 0.2746584
[13 empty] | 3118330.493 | 4677495.7 | 0.94 | 0.2777415 | 6203464.575 | 12406929.15 | 0.8776107 | 0.2745748
[13 empty] | 3118631.228 | 4677946.842 | 0.94 | 0.2777415 | 6204065.17 | 12408130.34 | 0.8774189 | 0.274383
[13 empty] | 3118931.978 | 4678397.967 | 0.94 | 0.2777415 | 6204665.763 | 12409331.5 | 0.8767902 | 0.2737543
[13 empty] | 3119232.728 | 4678849.092 | 0.94 | 0.2777415 | 6205266.373 | 12410532.7 | 0.8763734 | 0.2733375
[13 empty] | 3119533.478 | 4679300.217 | 0.94 | 0.2777415 | 6205866.966 | 12411733.9 | 0.8765899 | 0.273554
[13 empty] | 3119834.243 | 4679751.4 | 0.94 | 0.2777415 | 6206467.56 | 12412935.12 | 0.876565 | 0.2735291
[13 empty] | 3120135.009 | 4680202.5 | 0.94 | 0.2777415 | 6207068.17 | 12414136.34 | 0.8764487 | 0.2734127
[13 empty] | 3120435.774 | 4680653.661 | 0.94 | 0.2777415 | 6207668.748 | 12415337.5 | 0.8764903 | 0.2734543
[13 empty] | 3120736.556 | 4681104.834 | 0.94 | 0.2777415 | 6208269.357 | 12416538.7 | 0.8765191 | 0.2734832
[13 empty] | 3121037.306 | 4681555.959 | 0.94 | 0.2777415 | 6208869.951 | 12417739.9 | 0.8764525 | 0.2734165
[13 empty] | 3121338.056 | 4682007.084 | 0.94 | 0.2777415 | 6209470.545 | 12418941.09 | 0.8764653 | 0.2734293
[13 empty] | 3121638.806 | 4682458.209 | 0.94 | 0.2777415 | 6210071.154 | 12420142.3 | 0.8764318 | 0.2733959
[13 empty] | 3121939.571 | 4682909.4 | 0.94 | 0.2777415 | 6210671.763 | 12421343.5 | 0.8765693 | 0.2735334
[13 empty] | 3122240.337 | 4683360.5 | 0.94 | 0.2777415 | 6211272.357 | 12422544.7 | 0.8765149 | 0.2734789
[13 empty] | 3122541.071 | 4683811.6 | 0.94 | 0.2777415 | 6211872.966 | 12423745.9 | 0.8764231 | 0.2733871
[13 empty] | 3122841.853 | 4684262.8 | 0.94 | 0.2777415 | 6212473.56 | 12424947.12 | 0.8764567 | 0.2734207
[13 empty] | 3123142.618 | 4684713.927 | 0.94 | 0.2777415 | 6213074.17 | 12426148.34 | 0.8764071 | 0.2733712
[13 empty] | 3123443.368 | 4685165.052 | 0.94 | 0.2777415 | 6213674.763 | 12427349.5 | 0.8763401 | 0.2733042
[13 empty] | 3123744.149 | 4685616.2 | 0.94 | 0.2777415 | 6214275.373 | 12428550.7 | 0.8763025 | 0.2732666
[13 empty] | 3124044.931 | 4686067.4 | 0.94 | 0.2777415 | 6214875.982 | 12429752.0 | 0.8762691 | 0.2732331
[13 empty] | 3124345.696 | 4686518.544 | 0.94 | 0.2777415 | 6215476.576 | 12430953.2 | 0.8762648 | 0.2732289
[13 empty] | 3124646.462 | 4686969.693 | 0.94 | 0.2777415 | 6216077.154 | 12432154.3 | 0.8762565 | 0.2732206
[13 empty] | 3124947.228 | 4687420.842 | 0.94 | 0.2777415 | 6216677.763 | 12433355.5 | 0.8762609 | 0.2732249
[13 empty] | 3125247.962 | 4687871.943 | 0.94 | 0.2777415 | 6217278.373 | 12434556.7 | 0.8762237 | 0.2731877
[13 empty] | 3125548.712 | 4688323.068 | 0.94 | 0.2777415 | 6217878.982 | 12435758.0 | 0.8762318 | 0.2731959
[13 empty] | 3125849.478 | 4688774.217 | 0.94 | 0.2777415 | 6218479.576 | 12436959.2 | 0.8762815 | 0.2732455
[13 empty] | 3126150.243 | 4689225.4 | 0.94 | 0.2777415 | 6219080.185 | 12438160.37 | 0.8762068 | 0.2731709
[13 empty] | 3126451.009 | 4689676.5 | 0.94 | 0.2777415 | 6219680.795 | 12439361.59 | 0.8762777 | 0.2732417
[13 empty] | 3126751.743 | 4690127.6 | 0.94 | 0.2777415 | 6220281.388 | 12440562.8 | 0.8762193 | 0.2731833
[13 empty] | 3127052.509 | 4690578.8 | 0.94 | 0.2777415 | 6220881.982 | 12441764.0 | 0.876286 | 0.2732501
[13 empty] | 3127353.259 | 4691029.9 | 0.94 | 0.2777415 | 6221482.576 | 12442965.2 | 0.8762651 | 0.2732292
[13 empty] | 3127654.009 | 4691481.0 | 0.94 | 0.2777415 | 6222083.185 | 12444166.37 | 0.8763153 | 0.2732793
[13 empty] | 3127954.759 | 4691932.1 | 0.94 | 0.2777415 | 6222683.763 | 12445367.5 | 0.8763107 | 0.2732748
[13 empty] | 3128255.524 | 4692383.286 | 0.94 | 0.2777415 | 6223284.373 | 12446568.7 | 0.8762941 | 0.2732582
[13 empty] | 3128556.306 | 4692834.459 | 0.94 | 0.2777415 | 6223884.951 | 12447769.9 | 0.8763979 | 0.2733619
[13 empty] | 3128857.071 | 4693285.6 | 0.94 | 0.2777415 | 6224485.56 | 12448971.12 | 0.8764398 | 0.2734039
[13 empty] | 3129157.837 | 4693736.8 | 0.94 | 0.2777415 | 6225086.155 | 12450172.31 | 0.8764023 | 0.2733664
[13 empty] | 3129458.603 | 4694187.9 | 0.94 | 0.2777415 | 6225686.764 | 12451373.5 | 0.8764731 | 0.2734371
[13 empty] | 3129759.368 | 4694639.052 | 0.94 | 0.2777415 | 6226287.374 | 12452574.7 | 0.8765687 | 0.2735328
[13 empty] | 3130060.134 | 4695090.201 | 0.94 | 0.2777415 | 6226887.983 | 12453776.0 | 0.8765524 | 0.2735165
[13 empty] | 3130360.899 | 4695541.3 | 0.94 | 0.2777415 | 6227488.592 | 12454977.2 | 0.8766317 | 0.2735958
[13 empty] | 3130661.634 | 4695992.451 | 0.94 | 0.2777415 | 6228089.186 | 12456178.4 | 0.8769024 | 0.2738665
[13 empty] | 3130962.431 | 4696443.6 | 0.94 | 0.2777415 | 6228689.796 | 12457379.6 | 0.8770859 | 0.27405
[13 empty] | 3131263.181 | 4696894.8 | 0.94 | 0.2777415 | 6229290.389 | 12458580.8 | 0.8771565 | 0.2741206
[13 empty] | 3131563.946 | 4697345.919 | 0.94 | 0.2777415 | 6229890.967 | 12459781.9 | 0.8772691 | 0.2742332
[13 empty] | 3131864.712 | 4697797.068 | 0.94 | 0.2777415 | 6230491.561 | 12460983.1 | 0.8772402 | 0.2742043
[13 empty] | 3132165.493 | 4698248.2 | 0.94 | 0.2777415 | 6231092.155 | 12462184.31 | 0.8772483 | 0.2742124
[13 empty] | 3132466.243 | 4698699.4 | 0.94 | 0.2777415 | 6231692.749 | 12463385.5 | 0.8772484 | 0.2742125
[13 empty] | 3132766.993 | 4699150.5 | 0.94 | 0.2777415 | 6232293.374 | 12464586.7 | 0.8772903 | 0.2742543
[13 empty] | 3133067.79 | 4699601.685 | 0.94 | 0.2777415 | 6232893.967 | 12465787.9 | 0.8772441 | 0.2742081
[13 empty] | 3133368.524 | 4700052.786 | 0.94 | 0.2777415 | 6233494.577 | 12466989.2 | 0.877248 | 0.2742121
[13 empty] | 3133669.274 | 4700503.911 | 0.94 | 0.2777415 | 6234095.171 | 12468190.3 | 0.8771441 | 0.2741082
[13 empty] | 3133970.025 | 4700955.0 | 0.94 | 0.2777415 | 6234695.764 | 12469391.5 | 0.8769984 | 0.2739625
[13 empty] | 3134270.822 | 4701406.233 | 0.94 | 0.2777415 | 6235296.374 | 12470592.7 | 0.877036 | 0.2740001
[13 empty] | 3134571.572 | 4701857.358 | 0.94 | 0.2777415 | 6235896.983 | 12471794.0 | 0.8770607 | 0.2740247
[13 empty] | 3134872.322 | 4702308.483 | 0.94 | 0.2777415 | 6236497.577 | 12472995.2 | 0.8769273 | 0.2738914
[13 empty] | 3135173.104 | 4702759.656 | 0.94 | 0.2777415 | 6237098.186 | 12474196.4 | 0.8768775 | 0.2738415
[13 empty] | 3135473.869 | 4703210.8 | 0.94 | 0.2777415 | 6237698.78 | 12475397.56 | 0.8768818 | 0.2738459
[13 empty] | 3135774.619 | 4703661.9 | 0.94 | 0.2777415 | 6238299.374 | 12476598.7 | 0.8769026 | 0.2738667
[13 empty] | 3136075.385 | 4704113.1 | 0.94 | 0.2777415 | 6238899.967 | 12477799.9 | 0.8768693 | 0.2738333
[13 empty] | 3136376.15 | 4704564.225 | 0.94 | 0.2777415 | 6239500.592 | 12479001.2 | 0.8769649 | 0.2739289
[13 empty] | 3136676.916 | 4705015.374 | 0.94 | 0.2777415 | 6240101.202 | 12480202.4 | 0.8773528 | 0.2743169
[13 empty] | 3136977.682 | 4705466.523 | 0.94 | 0.2777415 | 6240701.796 | 12481403.6 | 0.8770442 | 0.2740083
[13 empty] | 3137278.416 | 4705917.624 | 0.94 | 0.2777415 | 6241302.389 | 12482604.8 | 0.8769607 | 0.2739248
[13 empty] | 3137579.166 | 4706368.749 | 0.94 | 0.2777415 | 6241902.983 | 12483806.0 | 0.8769357 | 0.2738997
[13 empty] | 3137879.916 | 4706819.874 | 0.94 | 0.2777415 | 6242503.592 | 12485007.2 | 0.8770525 | 0.2740165
[13 empty] | 3138180.666 | 4707270.999 | 0.94 | 0.2777415 | 6243104.202 | 12486208.4 | 0.8771318 | 0.2740959
[13 empty] | 3138481.4 | 4707722.1 | 0.94 | 0.2777415 | 6243704.796 | 12487409.6 | 0.8771897 | 0.2741537
[13 empty] | 3138782.182 | 4708173.273 | 0.94 | 0.2777415 | 6244305.389 | 12488610.8 | 0.8772399 | 0.2742039
[13 empty] | 3139082.947 | 4708624.4 | 0.94 | 0.2777415 | 6244905.999 | 12489812.0 | 0.8773857 | 0.2743498
[13 empty] | 3139383.697 | 4709075.5 | 0.94 | 0.2777415 | 6245506.592 | 12491013.2 | 0.8778313 | 0.2747954
[13 empty] | 3139684.432 | 4709526.648 | 0.94 | 0.2777415 | 6246107.203 | 12492214.4 | 0.8772777 | 0.2742417
[13 empty] | 3139985.182 | 4709977.773 | 0.94 | 0.2777415 | 6246707.812 | 12493415.6 | 0.8772609 | 0.2742249
[13 empty] | 3140285.963 | 4710428.9 | 0.94 | 0.2777415 | 6247308.422 | 12494616.8 | 0.8772313 | 0.2741954
[13 empty] | 3140586.713 | 4710880.1 | 0.94 | 0.2777415 | 6247909.015 | 12495818.03 | 0.8772899 | 0.2742539
[13 empty] | 3140887.479 | 4711331.2 | 0.94 | 0.2777415 | 6248509.625 | 12497019.25 | 0.8772984 | 0.2742625
[13 empty] | 3141188.244 | 4711782.366 | 0.94 | 0.2777415 | 6249110.234 | 12498220.5 | 0.8782397 | 0.2752037
[13 empty] | 3141488.994 | 4712233.491 | 0.94 | 0.2777415 | 6249710.843 | 12499421.7 | 0.8777027 | 0.2746667
[13 empty] | 3141789.76 | 4712684.64 | 0.94 | 0.2777415 | 6250311.406 | 12500622.8 | 0.8774028 | 0.2743669
[13 empty] | 3142090.525 | 4713135.8 | 0.94 | 0.2777415 | 6250911.984 | 12501824.0 | 0.8773194 | 0.2742835
[13 empty] | 3142391.275 | 4713586.9 | 0.94 | 0.2777415 | 6251512.593 | 12503025.2 | 0.8781525 | 0.2751166
[13 empty] | 3142692.057 | 4714038.1 | 0.94 | 0.2777415 | 6252113.187 | 12504226.4 | 0.8789108 | 0.2758749
[13 empty] | 3142992.822 | 4714489.233 | 0.94 | 0.2777415 | 6252713.765 | 12505427.53 | 0.8790526 | 0.2760167
[13 empty] | 3143293.588 | 4714940.382 | 0.94 | 0.2777415 | 6253314.375 | 12506628.75 | 0.8790901 | 0.2760541
[13 empty] | 3143594.338 | 4715391.507 | 0.94 | 0.2777415 | 6253914.968 | 12507829.9 | 0.8790695 | 0.2760336
[13 empty] | 3143895.088 | 4715842.632 | 0.94 | 0.2777415 | 6254515.578 | 12509031.2 | 0.8780733 | 0.2750374
[13 empty] | 3144195.854 | 4716293.781 | 0.94 | 0.2777415 | 6255116.172 | 12510232.3 | 0.8772275 | 0.2741915
[13 empty] | 3144496.619 | 4716744.9 | 0.94 | 0.2777415 | 6255716.75 | 12511433.5 | 0.8771563 | 0.2741204
[13 empty] | 3144797.385 | 4717196.1 | 0.94 | 0.2777415 | 6256317.359 | 12512634.7 | 0.8773274 | 0.2742915
[13 empty] | 3145098.135 | 4717647.2 | 0.94 | 0.2777415 | 6256917.968 | 12513835.9 | 0.8775774 | 0.2745415
[13 empty] | 3145398.932 | 4718098.398 | 0.94 | 0.2777415 | 6257518.578 | 12515037.2 | 0.8773777 | 0.2743417
[13 empty] | 3145699.682 | 4718549.523 | 0.94 | 0.2777415 | 6258119.172 | 12516238.3 | 0.8777985 | 0.2747625
[13 empty] | 3146000.463 | 4719000.7 | 0.94 | 0.2777415 | 6258719.75 | 12517439.5 | 0.8774943 | 0.2744583
[13 empty] | 3146301.229 | 4719451.8 | 0.94 | 0.2777415 | 6259320.359 | 12518640.7 | 0.8776192 | 0.2745833
[13 empty] | 3146601.994 | 4719902.991 | 0.94 | 0.2777415 | 6259920.968 | 12519841.9 | 0.8781319 | 0.2750959
[13 empty] | 3146902.76 | 4720354.14 | 0.94 | 0.2777415 | 6260521.578 | 12521043.2 | 0.8778484 | 0.2748125
[13 empty] | 3147203.51 | 4720805.265 | 0.94 | 0.2777415 | 6261122.172 | 12522244.3 | 0.8777731 | 0.2747371
[13 empty] | 3147504.275 | 4721256.4 | 0.94 | 0.2777415 | 6261722.781 | 12523445.6 | 0.8780359 | 0.2749999
[13 empty] | 3147805.041 | 4721707.6 | 0.94 | 0.2777415 | 6262323.375 | 12524646.75 | 0.8782525 | 0.2752165
[13 empty] | 3148105.807 | 4722158.7 | 0.94 | 0.2777415 | 6262923.984 | 12525848.0 | 0.8785191 | 0.2754832
[13 empty] | 3148406.557 | 4722609.8 | 0.94 | 0.2777415 | 6263524.578 | 12527049.2 | 0.878615 | 0.2755791
[13 empty] | 3148707.307 | 4723061.0 | 0.94 | 0.2777415 | 6264125.187 | 12528250.4 | 0.8785567 | 0.2755207
[13 empty] | 3149008.057 | 4723512.1 | 0.94 | 0.2777415 | 6264725.781 | 12529451.6 | 0.8785025 | 0.2754665
[13 empty] | 3149308.822 | 4723963.233 | 0.94 | 0.2777415 | 6265326.359 | 12530652.7 | 0.8785604 | 0.2755245
[13 empty] | 3149609.557 | 4724414.3 | 0.94 | 0.2777415 | 6265926.968 | 12531853.9 | 0.8787483 | 0.2757124
[13 empty] | 3149910.307 | 4724865.5 | 0.94 | 0.2777415 | 6266527.562 | 12533055.1 | 0.8789397 | 0.2759038
[13 empty] | 3150211.088 | 4725316.632 | 0.94 | 0.2777415 | 6267128.173 | 12534256.3 | 0.8790734 | 0.2760375
[13 empty] | 3150511.854 | 4725767.781 | 0.94 | 0.2777415 | 6267728.782 | 12535457.6 | 0.8792068 | 0.2761709
[13 empty] | 3150812.635 | 4726219.0 | 0.94 | 0.2777415 | 6268329.36 | 12536658.72 | 0.8792318 | 0.2761959
[13 empty] | 3151113.416 | 4726670.124 | 0.94 | 0.2777415 | 6268929.969 | 12537859.9 | 0.8793733 | 0.2763373
[13 empty] | 3151414.182 | 4727121.273 | 0.94 | 0.2777415 | 6269530.579 | 12539061.2 | 0.8793481 | 0.2763122
[13 empty] | 3151714.947 | 4727572.4 | 0.94 | 0.2777415 | 6270131.173 | 12540262.3 | 0.8794109 | 0.2763749
[13 empty] | 3152015.713 | 4728023.6 | 0.94 | 0.2777415 | 6270731.766 | 12541463.5 | 0.8794484 | 0.2764125
[13 empty] | 3152316.447 | 4728474.7 | 0.94 | 0.2777415 | 6271332.376 | 12542664.8 | 0.8793525 | 0.2763165
[13 empty] | 3152617.197 | 4728925.8 | 0.94 | 0.2777415 | 6271932.969 | 12543865.9 | 0.8794649 | 0.2764289
[13 empty] | 3152917.932 | 4729376.898 | 0.94 | 0.2777415 | 6272533.579 | 12545067.2 | 0.8796066 | 0.2765707
[13 empty] | 3153218.697 | 4729828.0 | 0.94 | 0.2777415 | 6273134.173 | 12546268.3 | 0.8795983 | 0.2765624
[13 empty] | 3153519.447 | 4730279.2 | 0.94 | 0.2777415 | 6273734.798 | 12547469.6 | 0.8796401 | 0.2766042
[13 empty] | 3153820.213 | 4730730.3 | 0.94 | 0.2777415 | 6274335.391 | 12548670.8 | 0.8798191 | 0.2767831
[13 empty] | 3154120.979 | 4731181.5 | 0.94 | 0.2777415 | 6274936.016 | 12549872.0 | 0.8798439 | 0.2768079
[13 empty] | 3154421.744 | 4731632.616 | 0.94 | 0.2777415 | 6275536.626 | 12551073.3 | 0.8798649 | 0.2768289
[13 empty] | 3154722.479 | 4732083.7 | 0.94 | 0.2777415 | 6276137.219 | 12552274.4 | 0.8798609 | 0.276825
[13 empty] | 3155023.245 | 4732534.9 | 0.94 | 0.2777415 | 6276737.829 | 12553475.7 | 0.8798859 | 0.2768499
[13 empty] | 3155324.011 | 4732986.0 | 0.94 | 0.2777415 | 6277338.423 | 12554676.8 | 0.8798231 | 0.2767872
[13 empty] | 3155624.776 | 4733437.164 | 0.94 | 0.2777415 | 6277939.032 | 12555878.1 | 0.8796857 | 0.2766498
[13 empty] | 3155925.526 | 4733888.289 | 0.94 | 0.2777415 | 6278539.626 | 12557079.3 | 0.879703 | 0.2766671
[13 empty] | 3156226.308 | 4734339.462 | 0.94 | 0.2777415 | 6279140.219 | 12558280.4 | 0.8795401 | 0.2765042
[13 empty] | 3156527.073 | 4734790.6 | 0.94 | 0.2777415 | 6279740.813 | 12559481.6 | 0.8796483 | 0.2766124
[13 empty] | 3156827.839 | 4735241.8 | 0.94 | 0.2777415 | 6280341.423 | 12560682.8 | 0.8795981 | 0.2765621
[13 empty] | 3157128.589 | 4735692.9 | 0.94 | 0.2777415 | 6280942.032 | 12561884.1 | 0.879561 | 0.2765251
[13 empty] | 3157429.37 | 4736144.055 | 0.94 | 0.2777415 | 6281542.61 | 12563085.22 | 0.8795487 | 0.2765127
[13 empty] | 3157730.136 | 4736595.204 | 0.94 | 0.2777415 | 6282143.204 | 12564286.4 | 0.8796147 | 0.2765788
[13 empty] | 3158030.901 | 4737046.4 | 0.94 | 0.2777415 | 6282743.813 | 12565487.6 | 0.8795147 | 0.2764787
[13 empty] | 3158331.667 | 4737497.5 | 0.94 | 0.2777415 | 6283344.407 | 12566688.8 | 0.8794443 | 0.2764084
[13 empty] | 3158632.417 | 4737948.6 | 0.94 | 0.2777415 | 6283945.001 | 12567890.0 | 0.8794858 | 0.2764499
[13 empty] | 3158933.167 | 4738399.8 | 0.94 | 0.2777415 | 6284545.61 | 12569091.22 | 0.8795026 | 0.2764667
[13 empty] | 3159233.917 | 4738850.9 | 0.94 | 0.2777415 | 6285146.235 | 12570292.47 | 0.8793401 | 0.2763041
[13 empty] | 3159534.667 | 4739302.0 | 0.94 | 0.2777415 | 6285746.829 | 12571493.7 | 0.8794361 | 0.2764001
[13 empty] | 3159835.401 | 4739753.1 | 0.94 | 0.2777415 | 6286347.438 | 12572694.9 | 0.8793149 | 0.276279
[13 empty] | 3160136.167 | 4740204.3 | 0.94 | 0.2777415 | 6286948.032 | 12573896.1 | 0.8793235 | 0.2762875
[13 empty] | 3160436.933 | 4740655.4 | 0.94 | 0.2777415 | 6287548.641 | 12575097.3 | 0.8792859 | 0.27625
[13 empty] | 3160737.683 | 4741106.5 | 0.94 | 0.2777415 | 6288149.252 | 12576298.5 | 0.8792692 | 0.2762333
[13 empty] | 3161038.464 | 4741557.696 | 0.94 | 0.2777415 | 6288749.845 | 12577499.69 | 0.8795484 | 0.2765125
[13 empty] | 3161339.23 | 4742008.845 | 0.94 | 0.2777415 | 6289350.455 | 12578700.91 | 0.8795689 | 0.276533
[13 empty] | 3161639.995 | 4742460.0 | 0.94 | 0.2777415 | 6289951.033 | 12579902.1 | 0.8793944 | 0.2763585
[13 empty] | 3161940.761 | 4742911.1 | 0.94 | 0.2777415 | 6290551.642 | 12581103.3 | 0.8789567 | 0.2759208
[13 empty] | 3162241.511 | 4743362.3 | 0.94 | 0.2777415 | 6291152.22 | 12582304.44 | 0.8786358 | 0.2755999
[13 empty] | 3162542.292 | 4743813.438 | 0.94 | 0.2777415 | 6291752.845 | 12583505.69 | 0.8787317 | 0.2756957
[13 empty] | 3162843.058 | 4744264.587 | 0.94 | 0.2777415 | 6292353.455 | 12584706.91 | 0.8786525 | 0.2756166
[13 empty] | 3163143.808 | 4744715.712 | 0.94 | 0.2777415 | 6292954.033 | 12585908.1 | 0.8786611 | 0.2756252
[13 empty] | 3163444.558 | 4745166.837 | 0.94 | 0.2777415 | 6293554.627 | 12587109.3 | 0.8785985 | 0.2755625
[13 empty] | 3163745.355 | 4745618.0 | 0.94 | 0.2777415 | 6294155.205 | 12588310.41 | 0.8786898 | 0.2756539
[13 empty] | 3164046.12 | 4746069.18 | 0.94 | 0.2777415 | 6294755.814 | 12589511.6 | 0.8786023 | 0.2755664
[13 empty] | 3164346.886 | 4746520.329 | 0.94 | 0.2777415 | 6295356.392 | 12590712.8 | 0.8785485 | 0.2755126
[13 empty] | 3164647.667 | 4746971.5 | 0.94 | 0.2777415 | 6295956.986 | 12591914.0 | 0.8784985 | 0.2754625
[13 empty] | 3164948.417 | 4747422.6 | 0.94 | 0.2777415 | 6296557.595 | 12593115.19 | 0.8786483 | 0.2756124
[13 empty] | 3165249.198 | 4747873.797 | 0.94 | 0.2777415 | 6297158.174 | 12594316.3 | 0.8786941 | 0.2756581
[13 empty] | 3165549.964 | 4748324.946 | 0.94 | 0.2777415 | 6297758.767 | 12595517.5 | 0.8786111 | 0.2755751
[13 empty] | 3165850.745 | 4748776.1 | 0.94 | 0.2777415 | 6298359.377 | 12596718.8 | 0.878661 | 0.2756251
[13 empty] | 3166151.495 | 4749227.2 | 0.94 | 0.2777415 | 6298959.955 | 12597919.91 | 0.8785067 | 0.2754708
[13 empty] | 3166452.276 | 4749678.414 | 0.94 | 0.2777415 | 6299560.549 | 12599121.1 | 0.8784148 | 0.2753789
[13 empty] | 3166753.042 | 4750129.563 | 0.94 | 0.2777415 | 6300161.142 | 12600322.3 | 0.8784983 | 0.2754624
[13 empty] | 3167053.808 | 4750580.712 | 0.94 | 0.2777415 | 6300761.736 | 12601523.5 | 0.8785111 | 0.2754751
[13 empty] | 3167354.558 | 4751031.837 | 0.94 | 0.2777415 | 6301362.361 | 12602724.7 | 0.8786444 | 0.2756085
[13 empty] | 3167655.323 | 4751483.0 | 0.94 | 0.2777415 | 6301962.955 | 12603925.91 | 0.8786523 | 0.2756163
[13 empty] | 3167956.058 | 4751934.087 | 0.94 | 0.2777415 | 6302563.564 | 12605127.1 | 0.8785397 | 0.2755038
[13 empty] | 3168256.808 | 4752385.212 | 0.94 | 0.2777415 | 6303164.158 | 12606328.3 | 0.8786276 | 0.2755917
[13 empty] | 3168557.573 | 4752836.4 | 0.94 | 0.2777415 | 6303764.752 | 12607529.5 | 0.8785487 | 0.2755127
[13 empty] | 3168858.355 | 4753287.5 | 0.94 | 0.2777415 | 6304365.377 | 12608730.8 | 0.8785983 | 0.2755623
[13 empty] | 3169159.136 | 4753738.704 | 0.94 | 0.2777415 | 6304965.97 | 12609931.94 | 0.8786149 | 0.2755789
[13 empty] | 3169459.886 | 4754189.829 | 0.94 | 0.2777415 | 6305566.58 | 12611133.16 | 0.8785525 | 0.2755165
[13 empty] | 3169760.651 | 4754641.0 | 0.94 | 0.2777415 | 6306167.189 | 12612334.4 | 0.8785733 | 0.2755373
[13 empty] | 3170061.417 | 4755092.1 | 0.94 | 0.2777415 | 6306767.767 | 12613535.5 | 0.8786647 | 0.2756287
[13 empty] | 3170362.183 | 4755543.3 | 0.94 | 0.2777415 | 6307368.392 | 12614736.8 | 0.8786233 | 0.2755873
[13 empty] | 3170662.948 | 4755994.422 | 0.94 | 0.2777415 | 6307968.986 | 12615938.0 | 0.8785737 | 0.2755377
[13 empty] | 3170963.714 | 4756445.571 | 0.94 | 0.2777415 | 6308569.549 | 12617139.1 | 0.8786029 | 0.2755669
[13 empty] | 3171264.495 | 4756896.7 | 0.94 | 0.2777415 | 6309170.159 | 12618340.3 | 0.8785483 | 0.2755123
[13 empty] | 3171565.245 | 4757347.9 | 0.94 | 0.2777415 | 6309770.784 | 12619541.6 | 0.8784981 | 0.2754621
[13 empty] | 3171866.026 | 4757799.039 | 0.94 | 0.2777415 | 6310371.362 | 12620742.7 | 0.8785481 | 0.2755121
[13 empty] | 3172166.792 | 4758250.188 | 0.94 | 0.2777415 | 6310971.971 | 12621943.9 | 0.8785113 | 0.2754753
[13 empty] | 3172467.558 | 4758701.337 | 0.94 | 0.2777415 | 6311572.565 | 12623145.13 | 0.8784235 | 0.2753875
[13 empty] | 3172768.323 | 4759152.5 | 0.94 | 0.2777415 | 6312173.175 | 12624346.35 | 0.8785315 | 0.2754956
[13 empty] | 3173069.089 | 4759603.6 | 0.94 | 0.2777415 | 6312773.768 | 12625547.5 | 0.8785899 | 0.275554
[13 empty] | 3173369.855 | 4760054.8 | 0.94 | 0.2777415 | 6313374.378 | 12626748.8 | 0.8784984 | 0.2754625
[13 empty] | 3173670.636 | 4760505.954 | 0.94 | 0.2777415 | 6313974.987 | 12627950.0 | 0.8784277 | 0.2753917
[13 empty] | 3173971.401 | 4760957.1 | 0.94 | 0.2777415 | 6314575.581 | 12629151.2 | 0.8785607 | 0.2755247
[13 empty] | 3174272.167 | 4761408.3 | 0.94 | 0.2777415 | 6315176.19 | 12630352.38 | 0.8787189 | 0.275683
[13 empty] | 3174572.917 | 4761859.4 | 0.94 | 0.2777415 | 6315776.768 | 12631553.5 | 0.8787397 | 0.2757038
[13 empty] | 3174873.683 | 4762310.5 | 0.94 | 0.2777415 | 6316377.378 | 12632754.8 | 0.878869 | 0.2758331
[13 empty] | 3175174.464 | 4762761.696 | 0.94 | 0.2777415 | 6316977.987 | 12633956.0 | 0.8788401 | 0.2758042
[13 empty] | 3175475.23 | 4763212.845 | 0.94 | 0.2777415 | 6317578.596 | 12635157.2 | 0.8788735 | 0.2758376
[13 empty] | 3175776.011 | 4763664.0 | 0.94 | 0.2777415 | 6318179.175 | 12636358.35 | 0.8788024 | 0.2757665
[13 empty] | 3176076.762 | 4764115.143 | 0.94 | 0.2777415 | 6318779.768 | 12637559.5 | 0.8787737 | 0.2757377
[13 empty] | 3176377.543 | 4764566.3 | 0.94 | 0.2777415 | 6319380.362 | 12638760.7 | 0.8789689 | 0.275933
[13 empty] | 3176678.293 | 4765017.4 | 0.94 | 0.2777415 | 6319980.971 | 12639961.9 | 0.8787861 | 0.2757501
[13 empty] | 3176979.059 | 4765468.6 | 0.94 | 0.2777415 | 6320581.581 | 12641163.2 | 0.878665 | 0.2756291
[13 empty] | 3177279.824 | 4765919.736 | 0.94 | 0.2777415 | 6320581.581 | 12641163.2 | 0.878665 | 0.2756291
[13 empty] | 3177580.606 | 4766370.909 | 0.94 | 0.2777415 | 6320581.581 | 12641163.2 | 0.878665 | 0.2756291
[13 empty] | 3177881.387 | 4766822.1 | 0.94 | 0.2777415 | 6320581.581 | 12641163.2 | 0.878665 | 0.2756291
[13 empty] | 3178182.152 | 4767273.228 | 0.94 | 0.2777415 | 6320581.581 | 12641163.2 | 0.878665 | 0.2756291
[13 empty] | 3178482.902 | 4767724.353 | 0.94 | 0.2777415 | 6320581.581 | 12641163.2 | 0.878665 | 0.2756291
[13 empty] | 3178783.668 | 4768175.502 | 0.94 | 0.2777415 | 6320581.581 | 12641163.2 | 0.878665 | 0.2756291
[13 empty] | 3179084.434 | 4768626.651 | 0.94 | 0.2777415 | 6320581.581 | 12641163.2 | 0.878665 | 0.2756291
[13 empty] | 3179385.199 | 4769077.8 | 0.94 | 0.2777415 | 6320581.581 | 12641163.2 | 0.878665 | 0.2756291
[13 empty] | 3179685.965 | 4769528.9 | 0.94 | 0.2777415 | 6320581.581 | 12641163.2 | 0.878665 | 0.2756291
[13 empty] | 3179986.731 | 4769980.1 | 0.94 | 0.2777415 | 6320581.581 | 12641163.2 | 0.878665 | 0.2756291
[13 empty] | 3180287.481 | 4770431.2 | 0.94 | 0.2777415 | 6320581.581 | 12641163.2 | 0.878665 | 0.2756291
[13 empty] | 3180588.246 | 4770882.369 | 0.94 | 0.2777415 | 6320581.581 | 12641163.2 | 0.878665 | 0.2756291
[13 empty] | 3180888.996 | 4771333.494 | 0.94 | 0.2777415 | 6320581.581 | 12641163.2 | 0.878665 | 0.2756291
[13 empty] | 3181189.746 | 4771784.619 | 0.94 | 0.2777415 | 6321182.175 | 12642364.35 | 0.8650191 | 0.2619831
[13 empty] | 3181490.496 | 4772235.744 | 0.94 | 0.2777415 | 6321782.785 | 12643565.57 | 0.8758151 | 0.2727791
[13 empty] | 3181791.277 | 4772686.9 | 0.94 | 0.2777415 | 6322383.364 | 12644766.7 | 0.8782152 | 0.2751793
[13 empty] | 3182092.043 | 4773138.1 | 0.94 | 0.2777415 | 6322983.926 | 12645967.9 | 0.8800026 | 0.2769667
[13 empty] | 3182392.793 | 4773589.2 | 0.94 | 0.2777415 | 6323584.52 | 12647169.04 | 0.8814275 | 0.2783915
[13 empty] | 3182693.59 | 4774040.385 | 0.94 | 0.2777415 | 6324185.129 | 12648370.3 | 0.8824987 | 0.2794628
[13 empty] | 3182994.34 | 4774491.51 | 0.94 | 0.2777415 | 6324785.708 | 12649571.4 | 0.883394 | 0.2803581
[13 empty] | 3183295.09 | 4774942.635 | 0.94 | 0.2777415 | 6325386.317 | 12650772.6 | 0.8842693 | 0.2812334
[13 empty] | 3183595.871 | 4775393.8 | 0.94 | 0.2777415 | 6325986.911 | 12651973.8 | 0.8851065 | 0.2820706
[13 empty] | 3183896.652 | 4775844.978 | 0.94 | 0.2777415 | 6326587.504 | 12653175.0 | 0.8857192 | 0.2826833
[13 empty] | 3184197.387 | 4776296.1 | 0.94 | 0.2777415 | 6327188.114 | 12654376.2 | 0.8859899 | 0.2829539
[13 empty] | 3184498.168 | 4776747.252 | 0.94 | 0.2777415 | 6327788.723 | 12655577.4 | 0.8866736 | 0.2836377
[13 empty] | 3184798.918 | 4777198.377 | 0.94 | 0.2777415 | 6328389.348 | 12656778.7 | 0.8868485 | 0.2838126
[13 empty] | 3185099.668 | 4777649.502 | 0.94 | 0.2777415 | 6328989.942 | 12657979.9 | 0.886911 | 0.2838751
[13 empty] | 3185400.434 | 4778100.651 | 0.94 | 0.2777415 | 6329590.52 | 12659181.04 | 0.8870525 | 0.2840166
[13 empty] | 3185701.168 | 4778551.752 | 0.94 | 0.2777415 | 6330191.114 | 12660382.2 | 0.8871358 | 0.2840999
[13 empty] | 3186001.934 | 4779002.901 | 0.94 | 0.2777415 | 6330791.723 | 12661583.4 | 0.8877528 | 0.2847169
[13 empty] | 3186302.668 | 4779454.002 | 0.94 | 0.2777415 | 6331392.317 | 12662784.6 | 0.8874523 | 0.2844164
[13 empty] | 3186603.418 | 4779905.127 | 0.94 | 0.2777415 | 6331992.911 | 12663985.8 | 0.8874733 | 0.2844373
[13 empty] | 3186904.168 | 4780356.252 | 0.94 | 0.2777415 | 6332593.504 | 12665187.0 | 0.8874899 | 0.284454
[13 empty] | 3187204.918 | 4780807.377 | 0.94 | 0.2777415 | 6333194.083 | 12666388.2 | 0.8876315 | 0.2845956
[13 empty] | 3187505.652 | 4781258.478 | 0.94 | 0.2777415 | 6333794.676 | 12667589.4 | 0.8875779 | 0.284542
[13 empty] | 3187806.418 | 4781709.627 | 0.94 | 0.2777415 | 6334395.286 | 12668790.6 | 0.8873609 | 0.2843249
[13 empty] | 3188107.168 | 4782160.752 | 0.94 | 0.2777415 | 6334995.879 | 12669991.8 | 0.8871984 | 0.2841625
[13 empty] | 3188407.934 | 4782611.901 | 0.94 | 0.2777415 | 6335596.473 | 12671192.9 | 0.8871856 | 0.2841497
[13 empty] | 3188708.668 | 4783063.002 | 0.94 | 0.2777415 | 6336197.067 | 12672394.1 | 0.8871776 | 0.2841417
[13 empty] | 3189009.418 | 4783514.127 | 0.94 | 0.2777415 | 6336797.661 | 12673595.3 | 0.8870313 | 0.2839953
[13 empty] | 3189310.184 | 4783965.276 | 0.94 | 0.2777415 | 6337398.27 | 12674796.54 | 0.8871983 | 0.2841623
[13 empty] | 3189610.949 | 4784416.4 | 0.94 | 0.2777415 | 6337998.879 | 12675997.8 | 0.8875107 | 0.2844748
[13 empty] | 3189911.715 | 4784867.6 | 0.94 | 0.2777415 | 6338599.489 | 12677199.0 | 0.8870566 | 0.2840207
[13 empty] | 3190212.496 | 4785318.744 | 0.94 | 0.2777415 | 6339200.114 | 12678400.2 | 0.8868695 | 0.2838335
[13 empty] | 3190513.246 | 4785769.869 | 0.94 | 0.2777415 | 6339800.723 | 12679601.4 | 0.8865695 | 0.2835335
[13 empty] | 3190813.996 | 4786220.994 | 0.94 | 0.2777415 | 6340401.301 | 12680802.6 | 0.8867109 | 0.283675
[13 empty] | 3191114.793 | 4786672.2 | 0.94 | 0.2777415 | 6341001.911 | 12682003.8 | 0.8864274 | 0.2833915
[13 empty] | 3191415.543 | 4787123.3 | 0.94 | 0.2777415 | 6341602.489 | 12683205.0 | 0.8863439 | 0.2833079
[13 empty] | 3191716.309 | 4787574.5 | 0.94 | 0.2777415 | 6342203.083 | 12684406.2 | 0.8862399 | 0.283204
[13 empty] | 3192017.09 | 4788025.635 | 0.94 | 0.2777415 | 6342803.676 | 12685607.4 | 0.8863405 | 0.2833045
[13 empty] | 3192317.84 | 4788476.76 | 0.94 | 0.2777415 | 6343404.271 | 12686808.5 | 0.8861944 | 0.2831585
[13 empty] | 3192618.59 | 4788927.885 | 0.94 | 0.2777415 | 6344004.88 | 12688009.76 | 0.8860647 | 0.2830288
[13 empty] | 3192919.371 | 4789379.1 | 0.94 | 0.2777415 | 6344605.49 | 12689210.98 | 0.8862944 | 0.2832585
[13 empty] | 3193220.121 | 4789830.2 | 0.94 | 0.2777415 | 6345206.099 | 12690412.2 | 0.8864027 | 0.2833668
[13 empty] | 3193520.918 | 4790281.377 | 0.94 | 0.2777415 | 6345806.709 | 12691613.4 | 0.8860398 | 0.2830039
[13 empty] | 3193821.668 | 4790732.502 | 0.94 | 0.2777415 | 6346407.302 | 12692814.6 | 0.8859023 | 0.2828663
[13 empty] | 3194122.434 | 4791183.651 | 0.94 | 0.2777415 | 6347007.896 | 12694015.8 | 0.8859145 | 0.2828786
[13 empty] | 3194423.199 | 4791634.8 | 0.94 | 0.2777415 | 6347608.49 | 12695216.98 | 0.8862023 | 0.2831664
[13 empty] | 3194723.965 | 4792085.9 | 0.94 | 0.2777415 | 6348209.13 | 12696418.26 | 0.8861189 | 0.2830829
[13 empty] | 3195024.731 | 4792537.1 | 0.94 | 0.2777415 | 6348809.724 | 12697619.4 | 0.8860688 | 0.2830329
[13 empty] | 3195325.481 | 4792988.2 | 0.94 | 0.2777415 | 6349410.334 | 12698820.7 | 0.8860817 | 0.2830458
[13 empty] | 3195626.231 | 4793439.3 | 0.94 | 0.2777415 | 6350010.927 | 12700021.9 | 0.8859859 | 0.2829499
[13 empty] | 3195926.981 | 4793890.5 | 0.94 | 0.2777415 | 6350611.521 | 12701223.0 | 0.8859651 | 0.2829291
[13 empty] | 3196227.731 | 4794341.6 | 0.94 | 0.2777415 | 6351212.115 | 12702424.23 | 0.8859152 | 0.2828793
[13 empty] | 3196528.496 | 4794792.744 | 0.94 | 0.2777415 | 6351812.709 | 12703625.4 | 0.8859233 | 0.2828874
[13 empty] | 3196829.262 | 4795243.893 | 0.94 | 0.2777415 | 6352413.302 | 12704826.6 | 0.8857527 | 0.2827168
[13 empty] | 3197130.013 | 4795695.0 | 0.94 | 0.2777415 | 6353013.896 | 12706027.8 | 0.8850939 | 0.282058
[13 empty] | 3197430.778 | 4796146.167 | 0.94 | 0.2777415 | 6353614.49 | 12707228.98 | 0.8848689 | 0.2818329
[13 empty] | 3197731.544 | 4796597.316 | 0.94 | 0.2777415 | 6354215.099 | 12708430.2 | 0.8847899 | 0.2817539
[13 empty] | 3198032.31 | 4797048.465 | 0.94 | 0.2777415 | 6354815.693 | 12709631.4 | 0.8845609 | 0.281525
[13 empty] | 3198333.06 | 4797499.59 | 0.94 | 0.2777415 | 6355416.302 | 12710832.6 | 0.8845901 | 0.2815541
[13 empty] | 3198633.81 | 4797950.715 | 0.94 | 0.2777415 | 6356016.912 | 12712033.8 | 0.8846277 | 0.2815917
[13 empty] | 3198934.575 | 4798401.9 | 0.94 | 0.2777415 | 6356617.521 | 12713235.0 | 0.8845523 | 0.2815164
[13 empty] | 3199235.341 | 4798853.0 | 0.94 | 0.2777415 | 6357218.13 | 12714436.26 | 0.8843901 | 0.2813542
[13 empty] | 3199536.107 | 4799304.2 | 0.94 | 0.2777415 | 6357818.74 | 12715637.48 | 0.8842818 | 0.2812459
[13 empty] | 3199836.888 | 4799755.332 | 0.94 | 0.2777415 | 6358419.334 | 12716838.7 | 0.8841942 | 0.2811583
[13 empty] | 3200137.653 | 4800206.5 | 0.94 | 0.2777415 | 6359019.943 | 12718039.9 | 0.8841149 | 0.281079
[13 empty] | 3200438.419 | 4800657.6 | 0.94 | 0.2777415 | 6359620.521 | 12719241.0 | 0.8840524 | 0.2810165
[13 empty] | 3200739.2 | 4801108.8 | 0.94 | 0.2777415 | 6360221.115 | 12720442.23 | 0.8840567 | 0.2810207
[13 empty] | 3201039.95 | 4801559.925 | 0.94 | 0.2777415 | 6360821.662 | 12721643.3 | 0.8840192 | 0.2809833
[13 empty] | 3201340.716 | 4802011.074 | 0.94 | 0.2777415 | 6361422.287 | 12722844.6 | 0.8840067 | 0.2809707
[13 empty] | 3201641.466 | 4802462.199 | 0.94 | 0.2777415 | 6362022.88 | 12724045.76 | 0.8839734 | 0.2809375
[13 empty] | 3201942.216 | 4802913.324 | 0.94 | 0.2777415 | 6362623.49 | 12725246.98 | 0.8839819 | 0.2809459
[13 empty] | 3202242.982 | 4803364.473 | 0.94 | 0.2777415 | 6363224.115 | 12726448.23 | 0.8839275 | 0.2808915
[13 empty] | 3202543.763 | 4803815.6 | 0.94 | 0.2777415 | 6363824.709 | 12727649.4 | 0.8838939 | 0.280858
[13 empty] | 3202844.513 | 4804266.8 | 0.94 | 0.2777415 | 6364425.319 | 12728850.6 | 0.8838481 | 0.2808122
[13 empty] | 3203145.263 | 4804717.9 | 0.94 | 0.2777415 | 6365025.913 | 12730051.8 | 0.8837565 | 0.2807205
[13 empty] | 3203446.013 | 4805169.0 | 0.94 | 0.2777415 | 6365626.506 | 12731253.0 | 0.8836815 | 0.2806455
[13 empty] | 3203746.778 | 4805620.167 | 0.94 | 0.2777415 | 6366227.116 | 12732454.2 | 0.8836985 | 0.2806625
[13 empty] | 3204047.544 | 4806071.316 | 0.94 | 0.2777415 | 6366827.725 | 12733655.45 | 0.8836233 | 0.2805874
[13 empty] | 3204348.31 | 4806522.465 | 0.94 | 0.2777415 | 6367428.319 | 12734856.6 | 0.8842485 | 0.2812125
[13 empty] | 3204649.075 | 4806973.6 | 0.94 | 0.2777415 | 6368028.913 | 12736057.8 | 0.8841149 | 0.281079
[13 empty] | 3204949.841 | 4807424.8 | 0.94 | 0.2777415 | 6368629.506 | 12737259.0 | 0.8836439 | 0.280608
[13 empty] | 3205250.622 | 4807875.933 | 0.94 | 0.2777415 | 6369230.1 | 12738460.2 | 0.8832395 | 0.2802035
[13 empty] | 3205551.372 | 4808327.058 | 0.94 | 0.2777415 | 6369830.694 | 12739661.4 | 0.8831939 | 0.280158
[13 empty] | 3205852.138 | 4808778.207 | 0.94 | 0.2777415 | 6370431.288 | 12740862.6 | 0.8831857 | 0.2801497
[13 empty] | 3206152.903 | 4809229.4 | 0.94 | 0.2777415 | 6371031.913 | 12742063.8 | 0.8830152 | 0.2799793
[13 empty] | 3206453.669 | 4809680.5 | 0.94 | 0.2777415 | 6371632.522 | 12743265.0 | 0.883098 | 0.2800621
[13 empty] | 3206754.403 | 4810131.6 | 0.94 | 0.2777415 | 6372233.131 | 12744466.3 | 0.8830982 | 0.2800623
[13 empty] | 3207055.169 | 4810582.8 | 0.94 | 0.2777415 | 6372833.741 | 12745667.5 | 0.8830529 | 0.280017
[13 empty] | 3207355.935 | 4811033.9 | 0.94 | 0.2777415 | 6373434.35 | 12746868.7 | 0.8830695 | 0.2800336
[13 empty] | 3207656.7 | 4811485.05 | 0.94 | 0.2777415 | 6374034.944 | 12748069.9 | 0.8829649 | 0.279929
[13 empty] | 3207957.466 | 4811936.199 | 0.94 | 0.2777415 | 6374635.553 | 12749271.1 | 0.8829316 | 0.2798957
[13 empty] | 3208258.232 | 4812387.348 | 0.94 | 0.2777415 | 6375236.147 | 12750472.3 | 0.8829692 | 0.2799333
[13 empty] | 3208558.997 | 4812838.5 | 0.94 | 0.2777415 | 6375836.741 | 12751673.5 | 0.8829903 | 0.2799543
[13 empty] | 3208859.778 | 4813289.667 | 0.94 | 0.2777415 | 6376437.35 | 12752874.7 | 0.8828569 | 0.2798209
[13 empty] | 3209160.528 | 4813740.792 | 0.94 | 0.2777415 | 6377037.944 | 12754075.9 | 0.8828901 | 0.2798541
[13 empty] | 3209461.263 | 4814191.9 | 0.94 | 0.2777415 | 6377638.553 | 12755277.1 | 0.8827859 | 0.2797499
[13 empty] | 3209762.028 | 4814643.042 | 0.94 | 0.2777415 | 6378239.147 | 12756478.3 | 0.8827235 | 0.2796876
[13 empty] | 3210062.778 | 4815094.167 | 0.94 | 0.2777415 | 6378839.741 | 12757679.5 | 0.8825316 | 0.2794957
[13 empty] | 3210363.544 | 4815545.316 | 0.94 | 0.2777415 | 6379440.35 | 12758880.7 | 0.8825152 | 0.2794793
[13 empty] | 3210664.294 | 4815996.441 | 0.94 | 0.2777415 | 6380040.944 | 12760081.9 | 0.8825947 | 0.2795588
[13 empty] | 3210965.075 | 4816447.6 | 0.94 | 0.2777415 | 6380641.538 | 12761283.1 | 0.8824778 | 0.2794419
[13 empty] | 3211265.857 | 4816898.8 | 0.94 | 0.2777415 | 6381242.147 | 12762484.3 | 0.8825315 | 0.2794956
[13 empty] | 3211566.607 | 4817349.9 | 0.94 | 0.2777415 | 6381842.756 | 12763685.5 | 0.8824354 | 0.2793995
[13 empty] | 3211867.372 | 4817801.058 | 0.94 | 0.2777415 | 6382443.35 | 12764886.7 | 0.882369 | 0.2793331
[13 empty] | 3212168.138 | 4818252.207 | 0.94 | 0.2777415 | 6383043.975 | 12766087.95 | 0.8823107 | 0.2792748
[13 empty] | 3212468.919 | 4818703.4 | 0.94 | 0.2777415 | 6383644.569 | 12767289.1 | 0.8824653 | 0.2794293
[13 empty] | 3212769.669 | 4819154.5 | 0.94 | 0.2777415 | 6384245.178 | 12768490.4 | 0.882469 | 0.2794331
[13 empty] | 3213070.435 | 4819605.7 | 0.94 | 0.2777415 | 6384845.772 | 12769691.5 | 0.8825273 | 0.2794914
[13 empty] | 3213371.185 | 4820056.8 | 0.94 | 0.2777415 | 6385446.382 | 12770892.8 | 0.8823564 | 0.2793205
[13 empty] | 3213671.966 | 4820507.949 | 0.94 | 0.2777415 | 6386046.976 | 12772094.0 | 0.8823864 | 0.2793505
[13 empty] | 3213972.747 | 4820959.1 | 0.94 | 0.2777415 | 6386647.57 | 12773295.14 | 0.8824071 | 0.2793711
[13 empty] | 3214273.497 | 4821410.2 | 0.94 | 0.2777415 | 6387248.164 | 12774496.3 | 0.8824191 | 0.2793832
[13 empty] | 3214574.263 | 4821861.4 | 0.94 | 0.2777415 | 6387848.757 | 12775697.5 | 0.8824484 | 0.2794125
[13 empty] | 3214875.028 | 4822312.542 | 0.94 | 0.2777415 | 6388449.336 | 12776898.7 | 0.8824905 | 0.2794545
[13 empty] | 3215175.81 | 4822763.715 | 0.94 | 0.2777415 | 6389049.914 | 12778099.8 | 0.8823821 | 0.2793462
[13 empty] | 3215476.544 | 4823214.816 | 0.94 | 0.2777415 | 6389650.507 | 12779301.0 | 0.8824318 | 0.2793959
[13 empty] | 3215777.31 | 4823665.965 | 0.94 | 0.2777415 | 6390251.101 | 12780502.2 | 0.8824523 | 0.2794164
[13 empty] | 3216078.075 | 4824117.1 | 0.94 | 0.2777415 | 6390851.695 | 12781703.39 | 0.8824983 | 0.2794624
[13 empty] | 3216378.841 | 4824568.3 | 0.94 | 0.2777415 | 6391452.304 | 12782904.6 | 0.8824069 | 0.2793709
[13 empty] | 3216679.575 | 4825019.4 | 0.94 | 0.2777415 | 6392052.898 | 12784105.8 | 0.8823901 | 0.2793541
[13 empty] | 3216980.341 | 4825470.5 | 0.94 | 0.2777415 | 6392653.507 | 12785307.0 | 0.8824151 | 0.2793791
[13 empty] | 3217281.107 | 4825921.7 | 0.94 | 0.2777415 | 6393254.101 | 12786508.2 | 0.8825649 | 0.2795289
[13 empty] | 3217581.872 | 4826372.808 | 0.94 | 0.2777415 | 6393854.711 | 12787709.4 | 0.8826982 | 0.2796623
[13 empty] | 3217882.638 | 4826823.957 | 0.94 | 0.2777415 | 6394455.32 | 12788910.64 | 0.8828315 | 0.2797956
[13 empty] | 3218183.404 | 4827275.106 | 0.94 | 0.2777415 | 6395055.929 | 12790111.9 | 0.8828651 | 0.2798292
[13 empty] | 3218484.154 | 4827726.231 | 0.94 | 0.2777415 | 6395656.507 | 12791313.0 | 0.8828899 | 0.279854
[13 empty] | 3218784.936 | 4828177.404 | 0.94 | 0.2777415 | 6396257.117 | 12792514.2 | 0.8829648 | 0.2799289
[13 empty] | 3219085.701 | 4828628.6 | 0.94 | 0.2777415 | 6396857.726 | 12793715.5 | 0.8829274 | 0.2798915
[13 empty] | 3219386.451 | 4829079.7 | 0.94 | 0.2777415 | 6397458.351 | 12794916.7 | 0.8829695 | 0.2799335
[13 empty] | 3219687.217 | 4829530.8 | 0.94 | 0.2777415 | 6398058.961 | 12796117.9 | 0.8831404 | 0.2801045
[13 empty] | 3219987.983 | 4829982.0 | 0.94 | 0.2777415 | 6398659.57 | 12797319.14 | 0.8830151 | 0.2799791
[13 empty] | 3220288.748 | 4830433.122 | 0.94 | 0.2777415 | 6399260.164 | 12798520.3 | 0.8828192 | 0.2797833
[13 empty] | 3220589.514 | 4830884.271 | 0.94 | 0.2777415 | 6399860.773 | 12799721.5 | 0.8828277 | 0.2797917
[13 empty] | 3220890.233 | 4831335.3 | 0.94 | 0.2777415 | 6400461.382 | 12800922.8 | 0.8826901 | 0.2796541
[13 empty] | 3221190.998 | 4831786.497 | 0.94 | 0.2777415 | 6401061.992 | 12802124.0 | 0.8826649 | 0.279629
[13 empty] | 3221491.764 | 4832237.646 | 0.94 | 0.2777415 | 6401662.586 | 12803325.2 | 0.8827317 | 0.2796958
[13 empty] | 3221792.529 | 4832688.8 | 0.94 | 0.2777415 | 6402263.195 | 12804526.39 | 0.8828067 | 0.2797707
[13 empty] | 3222093.295 | 4833139.9 | 0.94 | 0.2777415 | 6402863.773 | 12805727.5 | 0.8830605 | 0.2800245
[13 empty] | 3222394.045 | 4833591.1 | 0.94 | 0.2777415 | 6403464.382 | 12806928.8 | 0.8827649 | 0.279729
[13 empty] | 3222694.779 | 4834042.2 | 0.94 | 0.2777415 | 6404064.992 | 12808130.0 | 0.8828274 | 0.2797915
[13 empty] | 3222995.545 | 4834493.3 | 0.94 | 0.2777415 | 6404665.586 | 12809331.2 | 0.8826986 | 0.2796627
[13 empty] | 3223296.311 | 4834944.5 | 0.94 | 0.2777415 | 6405266.179 | 12810532.4 | 0.8827817 | 0.2797458
[13 empty] | 3223597.076 | 4835395.614 | 0.94 | 0.2777415 | 6405866.789 | 12811733.6 | 0.8827481 | 0.2797122
[13 empty] | 3223897.826 | 4835846.739 | 0.94 | 0.2777415 | 6406467.399 | 12812934.8 | 0.8827775 | 0.2797415
[13 empty] | 3224198.608 | 4836297.912 | 0.94 | 0.2777415 | 6407067.977 | 12814136.0 | 0.8827736 | 0.2797377
[13 empty] | 3224499.373 | 4836749.1 | 0.94 | 0.2777415 | 6407668.555 | 12815337.11 | 0.8826859 | 0.2796499
[13 empty] | 3224800.123 | 4837200.2 | 0.94 | 0.2777415 | 6408269.165 | 12816538.33 | 0.8827565 | 0.2797206
[13 empty] | 3225100.904 | 4837651.356 | 0.94 | 0.2777415 | 6408869.758 | 12817739.5 | 0.8827859 | 0.27975
[13 empty] | 3225401.67 | 4838102.505 | 0.94 | 0.2777415 | 6409470.337 | 12818940.7 | 0.8828525 | 0.2798165
[13 empty] | 3225702.436 | 4838553.654 | 0.94 | 0.2777415 | 6410070.946 | 12820141.9 | 0.8828482 | 0.2798123
[13 empty] | 3226003.201 | 4839004.8 | 0.94 | 0.2777415 | 6410671.555 | 12821343.11 | 0.8828609 | 0.279825
[13 empty] | 3226303.983 | 4839456.0 | 0.94 | 0.2777415 | 6411272.165 | 12822544.33 | 0.8829568 | 0.2799209
[13 empty] | 3226604.717 | 4839907.1 | 0.940857 | 0.2785985 | 6411872.774 | 12823745.5 | 0.8835693 | 0.2805333
[13 empty] | 3226905.498 | 4840358.247 | 0.9417445 | 0.279486 | 6412473.399 | 12824946.8 | 0.8846567 | 0.2816207
[13 empty] | 3227206.264 | 4840809.396 | 0.9426132 | 0.2803547 | 6413073.977 | 12826148.0 | 0.8830612 | 0.2800253
[13 empty] | 3227507.029 | 4841260.5 | 0.9433918 | 0.2811333 | 6413674.571 | 12827349.1 | 0.8829528 | 0.2799169
[13 empty] | 3227807.795 | 4841711.7 | 0.9441338 | 0.2818753 | 6414275.165 | 12828550.33 | 0.8827527 | 0.2797167
[13 empty] | 3228108.561 | 4842162.8 | 0.9448874 | 0.2826289 | 6414875.774 | 12829751.5 | 0.8830943 | 0.2800583
[13 empty] | 3228409.311 | 4842614.0 | 0.9448424 | 0.2825839 | 6415476.383 | 12830952.8 | 0.8837693 | 0.2807333
[13 empty] | 3228710.092 | 4843065.138 | 0.9448392 | 0.2825807 | 6416076.93 | 12832153.86 | 0.8827525 | 0.2797165
[13 empty] | 3229010.858 | 4843516.287 | 0.9448556 | 0.2825971 | 6416677.524 | 12833355.0 | 0.8852942 | 0.2822583
[13 empty] | 3229311.623 | 4843967.4 | 0.9449606 | 0.2827021 | 6417278.118 | 12834556.2 | 0.8827317 | 0.2796958
[13 empty] | 3229612.389 | 4844418.6 | 0.9450632 | 0.2828047 | 6417878.743 | 12835757.5 | 0.8821192 | 0.2790833
[13 empty] | 3229913.139 | 4844869.7 | 0.9451269 | 0.2828684 | 6418479.337 | 12836958.7 | 0.8821069 | 0.2790709
[13 empty] | 3230213.92 | 4845320.88 | 0.9451044 | 0.2828459 | 6419079.946 | 12838159.9 | 0.8820608 | 0.2790249
[13 empty] | 3230514.67 | 4845772.005 | 0.9450173 | 0.2827588 | 6419680.508 | 12839361.0 | 0.8822733 | 0.2792373
[13 empty] | 3230815.436 | 4846223.154 | 0.9449761 | 0.2827176 | 6420281.133 | 12840562.3 | 0.8823277 | 0.2792917
[13 empty] | 3231116.217 | 4846674.3 | 0.9449971 | 0.2827386 | 6420881.727 | 12841763.5 | 0.8823027 | 0.2792667
[13 empty] | 3231416.983 | 4847125.5 | 0.9451004 | 0.282842 | 6421482.321 | 12842964.6 | 0.8823444 | 0.2793085
[13 empty] | 3231717.748 | 4847576.622 | 0.9452023 | 0.2829438 | 6422082.915 | 12844165.83 | 0.8825857 | 0.2795497
[13 empty] | 3232018.514 | 4848027.771 | 0.9452606 | 0.2830021 | 6422683.508 | 12845367.0 | 0.8825317 | 0.2794957
[13 empty] | 3232319.279 | 4848478.9 | 0.9452551 | 0.2829966 | 6423284.102 | 12846568.2 | 0.8829818 | 0.2799459
[13 empty] | 3232620.029 | 4848930.0 | 0.9452279 | 0.2829694 | 6423884.712 | 12847769.4 | 0.883219 | 0.2801831
[13 empty] | 3232920.811 | 4849381.2 | 0.9451937 | 0.2829352 | 6424485.29 | 12848970.58 | 0.8829944 | 0.2799585
[13 empty] | 3233221.576 | 4849832.364 | 0.9452023 | 0.2829438 | 6425085.915 | 12850171.83 | 0.8831403 | 0.2801043
[13 empty] | 3233522.326 | 4850283.489 | 0.9452225 | 0.282964 | 6425686.524 | 12851373.0 | 0.8829942 | 0.2799583
[13 empty] | 3233823.108 | 4850734.662 | 0.9453088 | 0.2830503 | 6426287.087 | 12852574.2 | 0.8826941 | 0.2796581
[13 empty] | 3234123.889 | 4851185.8 | 0.9454309 | 0.2831724 | 6426887.712 | 12853775.4 | 0.8827233 | 0.2796873
[13 empty] | 3234424.639 | 4851637.0 | 0.9455086 | 0.2832501 | 6427488.306 | 12854976.6 | 0.8831692 | 0.2801333
[13 empty] | 3234725.42 | 4852088.13 | 0.9455171 | 0.2832586 | 6428088.916 | 12856177.8 | 0.8829651 | 0.2799292
[13 empty] | 3235026.17 | 4852539.255 | 0.9453974 | 0.2831389 | 6428689.509 | 12857379.0 | 0.8827613 | 0.2797253
[13 empty] | 3235326.92 | 4852990.38 | 0.9453321 | 0.2830736 | 6429290.119 | 12858580.2 | 0.8827859 | 0.2797499
[13 empty] | 3235627.67 | 4853441.505 | 0.9453632 | 0.2831047 | 6429890.697 | 12859781.4 | 0.8834859 | 0.28045
[13 empty] | 3235928.42 | 4853892.63 | 0.9454783 | 0.2832198 | 6430491.306 | 12860982.6 | 0.8831397 | 0.2801037
[13 empty] | 3236229.186 | 4854343.779 | 0.9456027 | 0.2833442 | 6431091.884 | 12862183.8 | 0.8829523 | 0.2799163
[13 empty] | 3236529.936 | 4854794.904 | 0.9456749 | 0.2834164 | 6431692.494 | 12863385.0 | 0.8827857 | 0.2797498
[13 empty] | 3236830.701 | 4855246.1 | 0.9457387 | 0.2834802 | 6432293.103 | 12864586.2 | 0.8828942 | 0.2798583
[13 empty] | 3237131.467 | 4855697.2 | 0.9457293 | 0.2834708 | 6432893.713 | 12865787.4 | 0.882836 | 0.2798001
[13 empty] | 3237432.233 | 4856148.3 | 0.9456811 | 0.2834226 | 6433494.322 | 12866988.6 | 0.8829817 | 0.2799457
[13 empty] | 3237732.998 | 4856599.497 | 0.9456057 | 0.2833472 | 6434094.9 | 12868189.8 | 0.8830987 | 0.2800627
[13 empty] | 3238033.779 | 4857050.7 | 0.9455886 | 0.2833301 | 6434695.494 | 12869391.0 | 0.8831239 | 0.2800879
[13 empty] | 3238334.514 | 4857501.771 | 0.9456477 | 0.2833892 | 6435296.088 | 12870592.2 | 0.8833024 | 0.2802665
[13 empty] | 3238635.295 | 4857952.9 | 0.9457923 | 0.2835338 | 6435896.681 | 12871793.4 | 0.8831441 | 0.2801081
[13 empty] | 3238936.061 | 4858404.1 | 0.9459665 | 0.283708 | 6436497.275 | 12872994.55 | 0.8831987 | 0.2801627
[13 empty] | 3239236.812 | 4858855.218 | 0.9460318 | 0.2837733 | 6437097.884 | 12874195.8 | 0.8832776 | 0.2802417
[13 empty] | 3239537.577 | 4859306.4 | 0.9459875 | 0.283729 | 6437698.494 | 12875397.0 | 0.8833983 | 0.2803623
[13 empty] | 3239838.312 | 4859757.468 | 0.9458965 | 0.283638 | 6438299.088 | 12876598.2 | 0.8833651 | 0.2803291
[13 empty] | 3240139.077 | 4860208.6 | 0.9458537 | 0.2835953 | 6438899.697 | 12877799.4 | 0.8835443 | 0.2805084
[13 empty] | 3240439.827 | 4860659.7 | 0.9458584 | 0.2835999 | 6439500.306 | 12879000.6 | 0.8836234 | 0.2805875
[13 empty] | 3240740.593 | 4861110.9 | 0.9458755 | 0.283617 | 6440100.9 | 12880201.8 | 0.8837358 | 0.2806999
[13 empty] | 3241041.343 | 4861562.0 | 0.9459182 | 0.2836597 | 6440701.494 | 12881403.0 | 0.8838025 | 0.2807665
[13 empty] | 3241342.124 | 4862013.186 | 0.9459703 | 0.2837118 | 6441302.103 | 12882604.2 | 0.8837647 | 0.2807287
[13 empty] | 3241642.89 | 4862464.335 | 0.9460006 | 0.2837421 | 6441902.697 | 12883805.4 | 0.8837735 | 0.2807375
[13 empty] | 3241943.655 | 4862915.5 | 0.9459866 | 0.2837281 | 6442503.291 | 12885006.6 | 0.8837647 | 0.2807288
[13 empty] | 3242244.421 | 4863366.6 | 0.945954 | 0.2836955 | 6443103.884 | 12886207.8 | 0.8837522 | 0.2807163
[13 empty] | 3242545.187 | 4863817.8 | 0.9459625 | 0.2837041 | 6443704.494 | 12887409.0 | 0.883723 | 0.2806871
[13 empty] | 3242845.952 | 4864268.928 | 0.9460659 | 0.2838074 | 6444305.056 | 12888610.1 | 0.8837608 | 0.2807249
[13 empty] | 3243146.702 | 4864720.053 | 0.9462144 | 0.2839559 | 6444905.666 | 12889811.3 | 0.8838317 | 0.2807957
[13 empty] | 3243447.484 | 4865171.226 | 0.9463769 | 0.2841184 | 6445506.259 | 12891012.5 | 0.883836 | 0.2808001
[13 empty] | 3243748.249 | 4865622.4 | 0.9464725 | 0.284214 | 6446106.869 | 12892213.7 | 0.8838941 | 0.2808581
[13 empty] | 3244048.999 | 4866073.5 | 0.9464717 | 0.2842132 | 6446707.478 | 12893415.0 | 0.8838731 | 0.2808372
[13 empty] | 3244349.78 | 4866524.67 | 0.9464282 | 0.2841697 | 6447308.072 | 12894616.1 | 0.8839647 | 0.2809287
[13 empty] | 3244650.546 | 4866975.819 | 0.9463722 | 0.2841137 | 6447908.681 | 12895817.4 | 0.8839107 | 0.2808747
[13 empty] | 3244951.312 | 4867426.968 | 0.9464134 | 0.284155 | 6448509.291 | 12897018.6 | 0.8839149 | 0.2808789
[13 empty] | 3245252.077 | 4867878.1 | 0.9464849 | 0.2842264 | 6449109.885 | 12898219.77 | 0.8839901 | 0.2809542
[13 empty] | 3245552.843 | 4868329.3 | 0.9465992 | 0.2843407 | 6449710.495 | 12899420.99 | 0.8840069 | 0.2809709
[13 empty] | 3245853.609 | 4868780.4 | 0.9466877 | 0.2844293 | 6450311.073 | 12900622.1 | 0.8840525 | 0.2810166
[13 empty] | 3246154.374 | 4869231.561 | 0.9467258 | 0.2844673 | 6450911.682 | 12901823.4 | 0.8839649 | 0.2809289
[13 empty] | 3246455.14 | 4869682.71 | 0.9466932 | 0.2844347 | 6451512.276 | 12903024.6 | 0.8840316 | 0.2809957
[13 empty] | 3246755.905 | 4870133.9 | 0.9466069 | 0.2843484 | 6452112.885 | 12904225.77 | 0.8840233 | 0.2809873
[13 empty] | 3247056.671 | 4870585.0 | 0.9465471 | 0.2842886 | 6452713.464 | 12905426.9 | 0.8840984 | 0.2810625
[13 empty] | 3247357.405 | 4871036.1 | 0.9465028 | 0.2842443 | 6453314.042 | 12906628.1 | 0.8840444 | 0.2810085
[13 empty] | 3247658.171 | 4871487.3 | 0.9465619 | 0.2843034 | 6453914.635 | 12907829.27 | 0.885086 | 0.2820501
[13 empty] | 3247958.905 | 4871938.4 | 0.9466909 | 0.2844324 | 6454515.229 | 12909030.5 | 0.8849279 | 0.281892
[13 empty] | 3248259.655 | 4872389.5 | 0.9468324 | 0.2845739 | 6455115.823 | 12910231.6 | 0.8841729 | 0.281137
[13 empty] | 3248560.405 | 4872840.6 | 0.9469031 | 0.2846446 | 6455716.401 | 12911432.8 | 0.8836649 | 0.2806289
[13 empty] | 3248861.155 | 4873291.7 | 0.9468689 | 0.2846104 | 6456316.979 | 12912634.0 | 0.8836231 | 0.2805872
[13 empty] | 3249161.921 | 4873742.9 | 0.9468316 | 0.2845731 | 6456917.589 | 12913835.2 | 0.8835609 | 0.280525
[13 empty] | 3249462.655 | 4874194.0 | 0.9467896 | 0.2845311 | 6457518.198 | 12915036.4 | 0.8835861 | 0.2805501
[13 empty] | 3249763.452 | 4874645.178 | 0.9468191 | 0.2845606 | 6458118.776 | 12916237.6 | 0.8837815 | 0.2807456
[13 empty] | 3250064.202 | 4875096.303 | 0.9468953 | 0.2846368 | 6458719.401 | 12917438.8 | 0.8838398 | 0.2808039
[13 empty] | 3250364.968 | 4875547.452 | 0.9469754 | 0.2847169 | 6459319.995 | 12918639.99 | 0.8839191 | 0.2808831
[13 empty] | 3250665.734 | 4875998.601 | 0.9470617 | 0.2848032 | 6459920.604 | 12919841.2 | 0.8839736 | 0.2809377
[13 empty] | 3250966.499 | 4876449.7 | 0.9470975 | 0.284839 | 6460521.214 | 12921042.4 | 0.8841193 | 0.2810833
[13 empty] | 3251267.265 | 4876900.9 | 0.9471131 | 0.2848546 | 6461121.823 | 12922243.6 | 0.8843691 | 0.2813332
[13 empty] | 3251568.03 | 4877352.045 | 0.9470416 | 0.2847831 | 6461722.401 | 12923444.8 | 0.8844984 | 0.2814625
[13 empty] | 3251868.796 | 4877803.194 | 0.9469374 | 0.2846789 | 6462323.01 | 12924646.02 | 0.8844065 | 0.2813706
[13 empty] | 3252169.562 | 4878254.343 | 0.9469436 | 0.2846851 | 6462923.604 | 12925847.2 | 0.8842732 | 0.2812373
[13 empty] | 3252470.327 | 4878705.5 | 0.9470306 | 0.2847721 | 6463524.198 | 12927048.4 | 0.8843067 | 0.2812708
[13 empty] | 3252771.077 | 4879156.6 | 0.9472017 | 0.2849432 | 6464124.807 | 12928249.6 | 0.8842941 | 0.2812581
[13 empty] | 3253071.827 | 4879607.7 | 0.9473027 | 0.2850442 | 6464725.417 | 12929450.8 | 0.8843189 | 0.2812829
[13 empty] | 3253372.577 | 4880058.9 | 0.9473182 | 0.2850597 | 6465326.026 | 12930652.1 | 0.8843981 | 0.2813621
[13 empty] | 3253673.327 | 4880510.0 | 0.9472871 | 0.2850286 | 6465926.62 | 12931853.24 | 0.8843356 | 0.2812997
[13 empty] | 3253974.093 | 4880961.1 | 0.9472218 | 0.2849633 | 6466527.229 | 12933054.5 | 0.8844563 | 0.2814203
[13 empty] | 3254274.843 | 4881412.3 | 0.9472063 | 0.2849478 | 6467127.823 | 12934255.6 | 0.8844815 | 0.2814456
[13 empty] | 3254575.609 | 4881863.4 | 0.9472117 | 0.2849532 | 6467728.432 | 12935456.9 | 0.8845525 | 0.2815165
[13 empty] | 3254876.39 | 4882314.585 | 0.9472669 | 0.2850084 | 6468329.042 | 12936658.1 | 0.8845691 | 0.2815331
[13 empty] | 3255177.155 | 4882765.7 | 0.9473789 | 0.2851204 | 6468929.635 | 12937859.27 | 0.884582 | 0.2815461
[13 empty] | 3255477.921 | 4883216.9 | 0.947483 | 0.2852245 | 6469530.229 | 12939060.5 | 0.8846902 | 0.2816543
[13 empty] | 3255778.687 | 4883668.0 | 0.9475212 | 0.2852627 | 6470130.824 | 12940261.6 | 0.8846733 | 0.2816373
[13 empty] | 3256079.437 | 4884119.2 | 0.94748 | 0.2852215 | 6470731.402 | 12941462.8 | 0.8846608 | 0.2816249
[13 empty] | 3256380.202 | 4884570.303 | 0.9473516 | 0.2850931 | 6471331.996 | 12942664.0 | 0.884815 | 0.2817791
[13 empty] | 3256680.952 | 4885021.428 | 0.9472832 | 0.2850247 | 6471932.605 | 12943865.21 | 0.8848319 | 0.281796
[13 empty] | 3256981.734 | 4885472.601 | 0.9473019 | 0.2850434 | 6472533.215 | 12945066.43 | 0.8848111 | 0.2817751
[13 empty] | 3257282.499 | 4885923.7 | 0.947424 | 0.2851655 | 6473133.824 | 12946267.6 | 0.8847653 | 0.2817294
[13 empty] | 3257583.265 | 4886374.9 | 0.9475561 | 0.2852976 | 6473734.402 | 12947468.8 | 0.884915 | 0.2818791
[13 empty] | 3257883.999 | 4886826.0 | 0.9476128 | 0.2853543 | 6474334.996 | 12948670.0 | 0.8848692 | 0.2818333
[13 empty] | 3258184.734 | 4887277.101 | 0.9476385 | 0.28538 | 6474935.574 | 12949871.1 | 0.8848778 | 0.2818419
[13 empty] | 3258485.515 | 4887728.3 | 0.9476059 | 0.2853474 | 6475536.183 | 12951072.4 | 0.8848943 | 0.2818584
[13 empty] | 3258786.265 | 4888179.4 | 0.9475701 | 0.2853116 | 6476136.761 | 12952273.5 | 0.8849397 | 0.2819038
[13 empty] | 3259087.03 | 4888630.545 | 0.9475398 | 0.2852813 | 6476737.371 | 12953474.7 | 0.8849565 | 0.2819205
[13 empty] | 3259387.796 | 4889081.694 | 0.9475507 | 0.2852922 | 6477337.965 | 12954675.93 | 0.8851111 | 0.2820751
[13 empty] | 3259688.562 | 4889532.843 | 0.9476401 | 0.2853816 | 6477938.574 | 12955877.1 | 0.885169 | 0.2821331
[13 empty] | 3259989.327 | 4889984.0 | 0.9477637 | 0.2855052 | 6478539.168 | 12957078.3 | 0.8851274 | 0.2820915
[13 empty] | 3260290.078 | 4890435.117 | 0.9478562 | 0.2855978 | 6479139.777 | 12958279.6 | 0.8852026 | 0.2821667
[13 empty] | 3260590.86 | 4890886.29 | 0.9478477 | 0.2855892 | 6479740.386 | 12959480.8 | 0.8853982 | 0.2823623
[13 empty] | 3260891.61 | 4891337.415 | 0.9477715 | 0.285513 | 6480340.98 | 12960681.96 | 0.885519 | 0.2824831
[13 empty] | 3261192.391 | 4891788.6 | 0.9476953 | 0.2854368 | 6480941.574 | 12961883.1 | 0.8855648 | 0.2825289
[13 empty] | 3261493.141 | 4892239.7 | 0.9476759 | 0.2854174 | 6481542.152 | 12963084.3 | 0.8857111 | 0.2826751
[13 empty] | 3261793.922 | 4892690.883 | 0.947752 | 0.2854935 | 6482142.746 | 12964285.5 | 0.8856694 | 0.2826335
[13 empty] | 3262094.688 | 4893142.032 | 0.9478313 | 0.2855728 | 6482743.324 | 12965486.6 | 0.8857399 | 0.282704
[13 empty] | 3262395.453 | 4893593.2 | 0.9478717 | 0.2856132 | 6483343.918 | 12966687.8 | 0.8856731 | 0.2826371
[13 empty] | 3262696.219 | 4894044.3 | 0.9478693 | 0.2856108 | 6483944.527 | 12967889.1 | 0.885719 | 0.2826831
[13 empty] | 3262996.985 | 4894495.5 | 0.9478484 | 0.2855899 | 6484545.121 | 12969090.2 | 0.8857065 | 0.2826705
[13 empty] | 3263297.75 | 4894946.625 | 0.9478079 | 0.2855495 | 6485145.699 | 12970291.4 | 0.8857105 | 0.2826746
[13 empty] | 3263598.516 | 4895397.774 | 0.9477598 | 0.2855013 | 6485746.308 | 12971492.6 | 0.8855231 | 0.2824871
[13 empty] | 3263899.281 | 4895848.9 | 0.9477582 | 0.2854997 | 6486346.902 | 12972693.8 | 0.8855397 | 0.2825037
[13 empty] | 3264200.047 | 4896300.1 | 0.9478235 | 0.285565 | 6486947.511 | 12973895.0 | 0.8854398 | 0.2824039
[13 empty] | 3264500.813 | 4896751.2 | 0.947923 | 0.2856645 | 6487548.105 | 12975096.21 | 0.8854359 | 0.2824
[13 empty] | 3264801.578 | 4897202.367 | 0.9479899 | 0.2857314 | 6488148.699 | 12976297.4 | 0.8855485 | 0.2825125
[13 empty] | 3265102.328 | 4897653.492 | 0.9479743 | 0.2857158 | 6488749.293 | 12977498.6 | 0.8855151 | 0.2824791
[13 empty] | 3265403.11 | 4898104.665 | 0.9478811 | 0.2856226 | 6489349.902 | 12978699.8 | 0.885994 | 0.2829581
[13 empty] | 3265703.891 | 4898555.8 | 0.9478376 | 0.2855791 | 6489950.496 | 12979901.0 | 0.8860901 | 0.2830542
[13 empty] | 3266004.641 | 4899007.0 | 0.9478656 | 0.2856071 | 6490551.09 | 12981102.18 | 0.8858816 | 0.2828457
[13 empty] | 3266305.391 | 4899458.1 | 0.9479689 | 0.2857104 | 6491151.7 | 12982303.4 | 0.8856067 | 0.2825707
[13 empty] | 3266606.156 | 4899909.234 | 0.9480762 | 0.2858177 | 6491752.309 | 12983504.6 | 0.886165 | 0.2831291
[13 empty] | 3266906.922 | 4900360.383 | 0.9481283 | 0.2858698 | 6492352.887 | 12984705.8 | 0.8857483 | 0.2827123
[13 empty] | 3267207.703 | 4900811.6 | 0.9481501 | 0.2858916 | 6492953.497 | 12985907.0 | 0.8855939 | 0.282558
[13 empty] | 3267508.469 | 4901262.7 | 0.9481003 | 0.2858418 | 6493554.106 | 12987108.2 | 0.8895689 | 0.2865329
[13 empty] | 3267809.219 | 4901713.8 | 0.9480459 | 0.2857874 | 6494154.7 | 12988309.4 | 0.8862905 | 0.2832546
[13 empty] | 3268110 | 4902165 | 0.9479689 | 0.2857105 | 6494755.294 | 12989510.6 | 0.885623 | 0.2825871
[13 empty] | 3268410.75 | 4902616.125 | 0.9479503 | 0.2856918 | 6495355.903 | 12990711.8 | 0.8854233 | 0.2823873
[13 empty] | 3268711.516 | 4903067.274 | 0.9480389 | 0.2857804 | 6495956.497 | 12991913.0 | 0.8852273 | 0.2821914
[13 empty] | 3269012.281 | 4903518.4 | 0.9481337 | 0.2858752 | 6496557.091 | 12993114.2 | 0.8851941 | 0.2821582
[13 empty] | 3269313.047 | 4903969.6 | 0.9482037 | 0.2859452 | 6497157.7 | 12994315.4 | 0.8852694 | 0.2822335
[13 empty] | 3269613.828 | 4904420.742 | 0.948185 | 0.2859265 | 6497758.294 | 12995516.6 | 0.8858107 | 0.2827747
[13 empty] | 3269914.578 | 4904871.867 | 0.9481158 | 0.2858573 | 6498358.919 | 12996717.8 | 0.8854817 | 0.2824457
[13 empty] | 3270215.344 | 4905323.016 | 0.9480777 | 0.2858192 | 6498959.512 | 12997919.0 | 0.8857817 | 0.2827457
[13 empty] | 3270516.125 | 4905774.2 | 0.9480754 | 0.2858169 | 6499560.122 | 12999120.2 | 0.8855521 | 0.2825161
[13 empty] | 3270816.875 | 4906225.3 | 0.9481641 | 0.2859056 | 6500160.7 | 13000321.4 | 0.8854399 | 0.2824039
[13 empty] | 3271117.641 | 4906676.5 | 0.9482496 | 0.2859911 | 6500761.309 | 13001522.6 | 0.8854111 | 0.2823751
[13 empty] | 3271418.406 | 4907127.609 | 0.948304 | 0.2860455 | 6501361.903 | 13002723.8 | 0.8854025 | 0.2823665
[13 empty] | 3271719.172 | 4907578.758 | 0.948325 | 0.2860666 | 6501962.497 | 13003925.0 | 0.8853733 | 0.2823374
[13 empty] | 3272019.922 | 4908029.883 | 0.9482651 | 0.2860066 | 6502563.091 | 13005126.2 | 0.8856609 | 0.282625
[13 empty] | 3272320.703 | 4908481.1 | 0.9481851 | 0.2859266 | 6503163.684 | 13006327.4 | 0.885682 | 0.2826461
[13 empty] | 3272621.469 | 4908932.2 | 0.9481306 | 0.2858721 | 6503764.278 | 13007528.6 | 0.885515 | 0.2824791
[13 empty] | 3272922.235 | 4909383.4 | 0.948126 | 0.2858675 | 6504364.872 | 13008729.7 | 0.8855105 | 0.2824746
[13 empty] | 3273223.016 | 4909834.524 | 0.9481952 | 0.2859367 | 6504965.481 | 13009931.0 | 0.8856069 | 0.282571
[13 empty] | 3273523.766 | 4910285.649 | 0.9482752 | 0.2860167 | 6505566.075 | 13011132.15 | 0.8856233 | 0.2825874
[13 empty] | 3273824.531 | 4910736.8 | 0.9483429 | 0.2860844 | 6506166.669 | 13012333.3 | 0.8857107 | 0.2826748
[13 empty] | 3274125.313 | 4911188.0 | 0.9483343 | 0.2860758 | 6506767.262 | 13013534.5 | 0.8857773 | 0.2827414
[13 empty] | 3274426.063 | 4911639.1 | 0.9482425 | 0.2859841 | 6507367.841 | 13014735.7 | 0.8858106 | 0.2827747
[13 empty] | 3274726.828 | 4912090.242 | 0.9482123 | 0.2859538 | 6507968.45 | 13015936.9 | 0.8857397 | 0.2827038
[13 empty] | 3275027.594 | 4912541.391 | 0.9482052 | 0.2859468 | 6508569.059 | 13017138.1 | 0.8858857 | 0.2828498
[13 empty] | 3275328.36 | 4912992.54 | 0.9482962 | 0.2860377 | 6509169.637 | 13018339.3 | 0.886036 | 0.2830001
[13 empty] | 3275629.125 | 4913443.7 | 0.9484004 | 0.2861419 | 6509770.231 | 13019540.5 | 0.8859527 | 0.2829167
[13 empty] | 3275929.891 | 4913894.8 | 0.9484983 | 0.2862398 | 6510370.841 | 13020741.7 | 0.8862233 | 0.2831874
[13 empty] | 3276230.656 | 4914345.984 | 0.9485465 | 0.286288 | 6510971.45 | 13021942.9 | 0.8863943 | 0.2833584
[13 empty] | 3276531.422 | 4914797.133 | 0.9485045 | 0.286246 | 6511572.059 | 13023144.1 | 0.8862569 | 0.2832209
[13 empty] | 3276832.156 | 4915248.234 | 0.948447 | 0.2861885 | 6512172.67 | 13024345.34 | 0.8863065 | 0.2832706
[13 empty] | 3277132.906 | 4915699.359 | 0.948349 | 0.2860905 | 6512773.248 | 13025546.5 | 0.8862733 | 0.2832373
[13 empty] | 3277433.656 | 4916150.484 | 0.9483497 | 0.2860912 | 6513373.842 | 13026747.7 | 0.88639 | 0.2833541
[13 empty] | 3277734.422 | 4916601.633 | 0.9484228 | 0.2861643 | 6513974.435 | 13027948.87 | 0.8863279 | 0.283292
[13 empty] | 3278035.188 | 4917052.782 | 0.9485713 | 0.2863128 | 6514575.029 | 13029150.1 | 0.8863485 | 0.2833125
[13 empty] | 3278335.953 | 4917503.9 | 0.9486786 | 0.2864201 | 6515175.623 | 13030351.2 | 0.8864112 | 0.2833753
[13 empty] | 3278636.703 | 4917955.1 | 0.948813 | 0.2865545 | 6515776.232 | 13031552.5 | 0.8863821 | 0.2833462
[13 empty] | 3278937.485 | 4918406.2 | 0.9489148 | 0.2866563 | 6516376.826 | 13032753.7 | 0.8863776 | 0.2833417
[13 empty] | 3279238.25 | 4918857.375 | 0.948939 | 0.2866805 | 6516977.435 | 13033954.87 | 0.8864484 | 0.2834125
[13 empty] | 3279539.016 | 4919308.524 | 0.9489873 | 0.2867288 | 6517578.045 | 13035156.09 | 0.8863899 | 0.2833539
[13 empty] | 3279839.781 | 4919759.7 | 0.9490657 | 0.2868072 | 6518178.67 | 13036357.34 | 0.886411 | 0.2833751
[13 empty] | 3280140.547 | 4920210.8 | 0.9491808 | 0.2869223 | 6518779.279 | 13037558.6 | 0.8864691 | 0.2834332
[13 empty] | 3280441.313 | 4920662.0 | 0.9492042 | 0.2869457 | 6519379.873 | 13038759.7 | 0.8864441 | 0.2834082
[13 empty] | 3280742.063 | 4921113.1 | 0.9491903 | 0.2869318 | 6519980.467 | 13039960.9 | 0.8865027 | 0.2834668
[13 empty] | 3281042.828 | 4921564.242 | 0.9491188 | 0.2868603 | 6520581.06 | 13041162.12 | 0.8865735 | 0.2835375
[13 empty] | 3281343.595 | 4922015.4 | 0.9490448 | 0.2867863 | 6521181.67 | 13042363.34 | 0.8866689 | 0.2836329
[13 empty] | 3281644.329 | 4922466.5 | 0.9488971 | 0.2866386 | 6521782.279 | 13043564.6 | 0.8866319 | 0.283596
[13 empty] | 3281945.095 | 4922917.6 | 0.9487743 | 0.2865158 | 6522382.873 | 13044765.7 | 0.8865153 | 0.2834793
[13 empty] | 3282245.861 | 4923368.8 | 0.948705 | 0.2864465 | 6522983.482 | 13045967.0 | 0.8866442 | 0.2836083
[13 empty] | 3282546.657 | 4923820.0 | 0.9486996 | 0.2864411 | 6523584.076 | 13047168.2 | 0.8866608 | 0.2836249
[13 empty] | 3282847.407 | 4924271.1 | 0.9487198 | 0.2864613 | 6524184.67 | 13048369.34 | 0.8867315 | 0.2836956
[13 empty] | 3283148.173 | 4924722.3 | 0.9485907 | 0.2863322 | 6524785.263 | 13049570.5 | 0.8867614 | 0.2837255
[13 empty] | 3283448.954 | 4925173.431 | 0.9484315 | 0.286173 | 6525385.857 | 13050771.7 | 0.8869068 | 0.2838709
[13 empty] | 3283749.689 | 4925624.5 | 0.9482806 | 0.2860221 | 6525986.451 | 13051972.9 | 0.8869897 | 0.2839538
[13 empty] | 3284050.454 | 4926075.681 | 0.9481718 | 0.2859133 | 6526587.045 | 13053174.09 | 0.8869899 | 0.2839539
[13 empty] | 3284351.204 | 4926526.806 | 0.948098 | 0.2858395 | 6527187.638 | 13054375.3 | 0.8870943 | 0.2840583
[13 empty] | 3284651.954 | 4926977.931 | 0.9480739 | 0.2858154 | 6527788.248 | 13055576.5 | 0.8870941 | 0.2840582
[13 empty] | 3284952.72 | 4927429.08 | 0.9481361 | 0.2858776 | 6528388.857 | 13056777.7 | 0.8870857 | 0.2840498
[13 empty] | 3285253.486 | 4927880.229 | 0.948196 | 0.2859375 | 6528989.451 | 13057978.9 | 0.8871813 | 0.2841454
[13 empty] | 3285554.236 | 4928331.354 | 0.9481369 | 0.2858784 | 6529590.045 | 13059180.09 | 0.8871689 | 0.2841329
[13 empty] | 3285854.986 | 4928782.479 | 0.9480303 | 0.2857719 | 6530190.638 | 13060381.3 | 0.8872737 | 0.2842377
[13 empty] | 3286155.736 | 4929233.604 | 0.9478958 | 0.2856374 | 6530791.232 | 13061582.5 | 0.8872775 | 0.2842416
[13 empty] | 3286456.47 | 4929684.705 | 0.947707 | 0.2854485 | 6531391.857 | 13062783.7 | 0.8873186 | 0.2842827
[13 empty] | 3286757.251 | 4930135.9 | 0.9476222 | 0.2853637 | 6531992.451 | 13063984.9 | 0.8872774 | 0.2842415
[13 empty] | 3287058.017 | 4930587.0 | 0.9476602 | 0.2854018 | 6532593.06 | 13065186.12 | 0.8873193 | 0.2842834
[13 empty] | 3287358.782 | 4931038.173 | 0.9478383 | 0.2855798 | 6533193.655 | 13066387.31 | 0.887377 | 0.2843411
[13 empty] | 3287659.564 | 4931489.346 | 0.9479479 | 0.2856894 | 6533794.249 | 13067588.5 | 0.8873318 | 0.2842959
[13 empty] | 3287960.314 | 4931940.471 | 0.9479604 | 0.2857019 | 6534394.843 | 13068789.7 | 0.8874113 | 0.2843754
[13 empty] | 3288261.064 | 4932391.596 | 0.9479931 | 0.2857346 | 6534995.452 | 13069990.9 | 0.887436 | 0.2844001
[13 empty] | 3288561.814 | 4932842.721 | 0.94799 | 0.2857316 | 6535596.046 | 13071192.1 | 0.8874356 | 0.2843997
[13 empty] | 3288862.564 | 4933293.846 | 0.9479745 | 0.285716 | 6536196.608 | 13072393.2 | 0.8873276 | 0.2842917
[13 empty] | 3289163.329 | 4933745.0 | 0.9479745 | 0.285716 | 6536797.218 | 13073594.4 | 0.8873651 | 0.2843292
[13 empty] | 3289464.111 | 4934196.2 | 0.9480319 | 0.2857734 | 6537397.811 | 13074795.6 | 0.8873977 | 0.2843617
[13 empty] | 3289764.892 | 4934647.338 | 0.9482091 | 0.2859506 | 6537998.405 | 13075996.81 | 0.8873815 | 0.2843455
[13 empty] | 3290065.657 | 4935098.5 | 0.9483575 | 0.286099 | 6538598.999 | 13077198.0 | 0.8873567 | 0.2843208
[13 empty] | 3290366.423 | 4935549.6 | 0.9483971 | 0.2861386 | 6539199.624 | 13078399.2 | 0.8873771 | 0.2843411
[13 empty] | 3290667.189 | 4936000.8 | 0.9483481 | 0.2860896 | 6539800.218 | 13079600.4 | 0.8873229 | 0.2842869
[13 empty] | 3290967.939 | 4936451.9 | 0.9482603 | 0.2860018 | 6540400.811 | 13080801.6 | 0.8881854 | 0.2851495
[13 empty] | 3291268.704 | 4936903.056 | 0.9481772 | 0.2859187 | 6541001.421 | 13082002.8 | 0.8881396 | 0.2851037
[13 empty] | 3291569.47 | 4937354.205 | 0.9481516 | 0.2858931 | 6541602.014 | 13083204.0 | 0.8874984 | 0.2844625
[13 empty] | 3291870.22 | 4937805.33 | 0.9482013 | 0.2859429 | 6542202.624 | 13084405.2 | 0.8868982 | 0.2838623
[13 empty] | 3292170.954 | 4938256.431 | 0.948391 | 0.2861326 | 6542803.233 | 13085606.5 | 0.8868479 | 0.283812
[13 empty] | 3292471.736 | 4938707.604 | 0.9486103 | 0.2863518 | 6543403.827 | 13086807.7 | 0.8868607 | 0.2838248
[13 empty] | 3292772.486 | 4939158.729 | 0.9487494 | 0.2864909 | 6544004.436 | 13088008.9 | 0.8866401 | 0.2836041
[13 empty] | 3293073.251 | 4939609.9 | 0.9488707 | 0.2866122 | 6544605.03 | 13089210.06 | 0.8866402 | 0.2836043
[13 empty] | 3293374.001 | 4940061.0 | 0.9489554 | 0.2866969 | 6545205.639 | 13090411.3 | 0.8867067 | 0.2836708
[13 empty] | 3293674.751 | 4940512.1 | 0.9489989 | 0.2867404 | 6545806.249 | 13091612.5 | 0.8866525 | 0.2836166
[13 empty] | 3293975.517 | 4940963.3 | 0.9489958 | 0.2867373 | 6546406.843 | 13092813.7 | 0.886436 | 0.2834001
[13 empty] | 3294276.267 | 4941414.4 | 0.9490432 | 0.2867847 | 6547007.436 | 13094014.9 | 0.8866025 | 0.2835665
[13 empty] | 3294577.017 | 4941865.5 | 0.9490867 | 0.2868282 | 6547608.046 | 13095216.1 | 0.8867609 | 0.2837249
[13 empty] | 3294877.782 | 4942316.673 | 0.9491271 | 0.2868686 | 6548208.639 | 13096417.3 | 0.8868526 | 0.2838167
[13 empty] | 3295178.548 | 4942767.822 | 0.949061 | 0.2868026 | 6548809.233 | 13097618.5 | 0.8868067 | 0.2837707
[13 empty] | 3295479.314 | 4943218.971 | 0.9489763 | 0.2867179 | 6549409.827 | 13098819.7 | 0.8867525 | 0.2837166
[13 empty] | 3295780.095 | 4943670.1 | 0.948789 | 0.2865305 | 6550010.421 | 13100020.8 | 0.8865276 | 0.2834917
[13 empty] | 3296080.861 | 4944121.3 | 0.9486631 | 0.2864046 | 6550611.03 | 13101222.06 | 0.8865193 | 0.2834834
[13 empty] | 3296381.611 | 4944572.4 | 0.9486631 | 0.2864046 | 6551211.624 | 13102423.2 | 0.886465 | 0.2834291
[13 empty] | 3296682.376 | 4945023.564 | 0.9487572 | 0.2864987 | 6551812.202 | 13103624.4 | 0.8864484 | 0.2834125
[13 empty] | 3296983.126 | 4945474.689 | 0.9488721 | 0.2866136 | 6552412.827 | 13104825.7 | 0.8864691 | 0.2834331
[13 empty] | 3297283.892 | 4945925.838 | 0.9490113 | 0.2867528 | 6553013.405 | 13106026.81 | 0.8864027 | 0.2833667
[13 empty] | 3297584.673 | 4946377.0 | 0.9491318 | 0.2868733 | 6553613.999 | 13107228.0 | 0.8865317 | 0.2834957
[13 empty] | 3297885.423 | 4946828.1 | 0.9491295 | 0.286871 | 6554214.609 | 13108429.2 | 0.8864775 | 0.2834415
[13 empty] | 3298186.173 | 4947279.3 | 0.94911 | 0.2868516 | 6554815.219 | 13109630.4 | 0.886615 | 0.2835791
[13 empty] | 3298486.923 | 4947730.4 | 0.9489973 | 0.2867388 | 6555415.812 | 13110831.6 | 0.8866151 | 0.2835792
[13 empty] | 3298787.673 | 4948181.5 | 0.948887 | 0.2866285 | 6556016.422 | 13112032.8 | 0.8867484 | 0.2837125
[13 empty] | 3299088.454 | 4948632.681 | 0.9487821 | 0.2865236 | 6556617.015 | 13113234.03 | 0.8865817 | 0.2835458
[13 empty] | 3299389.22 | 4949083.83 | 0.9487331 | 0.2864746 | 6557217.625 | 13114435.25 | 0.8865689 | 0.2835329
[13 empty] | 3299690.001 | 4949535.0 | 0.9486484 | 0.2863899 | 6557818.219 | 13115636.4 | 0.8866148 | 0.2835789
[13 empty] | 3299990.782 | 4949986.173 | 0.9484735 | 0.286215 | 6558418.781 | 13116837.6 | 0.8864064 | 0.2833705
[13 empty] | 3300291.532 | 4950437.298 | 0.9483203 | 0.2860618 | 6559019.406 | 13118038.8 | 0.8865023 | 0.2834664
[13 empty] | 3300592.298 | 4950888.447 | 0.9482153 | 0.2859568 | 6559620.015 | 13119240.03 | 0.8866357 | 0.2835998
[13 empty] | 3300893.095 | 4951339.6 | 0.9481041 | 0.2858456 | 6560220.609 | 13120441.2 | 0.8865901 | 0.2835541
[13 empty] | 3301193.845 | 4951790.8 | 0.9480567 | 0.2857982 | 6560821.219 | 13121642.4 | 0.8866027 | 0.2835667
[13 empty] | 3301494.611 | 4952241.9 | 0.9481352 | 0.2858767 | 6561421.828 | 13122843.7 | 0.8864901 | 0.2834541
[13 empty] | 3301795.361 | 4952693.0 | 0.9481865 | 0.285928 | 6562022.437 | 13124044.9 | 0.8863483 | 0.2833124
[13 empty] | 3302096.111 | 4953144.2 | 0.9481733 | 0.2859148 | 6562623.031 | 13125246.1 | 0.8863565 | 0.2833206
[13 empty] | 3302396.877 | 4953595.3 | 0.9480847 | 0.2858262 | 6563223.64 | 13126447.28 | 0.8863943 | 0.2833583
[13 empty] | 3302697.627 | 4954046.4 | 0.9479867 | 0.2857282 | 6563824.25 | 13127648.5 | 0.8864233 | 0.2833874
[13 empty] | 3302998.362 | 4954497.543 | 0.9479502 | 0.2856917 | 6564424.828 | 13128849.7 | 0.8863445 | 0.2833085
[13 empty] | 3303299.127 | 4954948.7 | 0.9478368 | 0.2855783 | 6565025.437 | 13130050.9 | 0.8862695 | 0.2832336
[13 empty] | 3303599.893 | 4955399.8 | 0.9476394 | 0.2853809 | 6565626.047 | 13131252.1 | 0.8864151 | 0.2833791
[13 empty] | 3303900.658 | 4955850.987 | 0.9473098 | 0.2850513 | 6566226.609 | 13132453.2 | 0.8863693 | 0.2833334
[13 empty] | 3304201.455 | 4956302.2 | 0.9470634 | 0.2848049 | 6566827.234 | 13133654.5 | 0.8864775 | 0.2834415
[13 empty] | 3304502.19 | 4956753.285 | 0.9468358 | 0.2845773 | 6567427.828 | 13134855.7 | 0.8865611 | 0.2835251
[13 empty] | 3304802.971 | 4957204.5 | 0.9465326 | 0.2842741 | 6568028.437 | 13136056.9 | 0.8865735 | 0.2835375
[13 empty] | 3305103.737 | 4957655.6 | 0.9462628 | 0.2840043 | 6568629.031 | 13137258.1 | 0.8866441 | 0.2836081
[13 empty] | 3305404.502 | 4958106.753 | 0.9462549 | 0.2839964 | 6569229.625 | 13138459.25 | 0.8865939 | 0.2835579
[13 empty] | 3305705.268 | 4958557.902 | 0.9465456 | 0.2842871 | 6569830.219 | 13139660.4 | 0.8866648 | 0.2836289
[13 empty] | 3306006.002 | 4959009.003 | 0.9468309 | 0.2845724 | 6570430.828 | 13140861.7 | 0.8867319 | 0.2836959
[13 empty] | 3306306.768 | 4959460.152 | 0.9471519 | 0.2848934 | 6571031.422 | 13142062.8 | 0.8866736 | 0.2836377
[13 empty] | 3306607.518 | 4959911.277 | 0.9474054 | 0.2851469 | 6571632.015 | 13143264.03 | 0.8867358 | 0.2836999
[13 empty] | 3306908.283 | 4960362.4 | 0.9475259 | 0.2852674 | 6572232.609 | 13144465.2 | 0.8867607 | 0.2837248
[13 empty] | 3307209.049 | 4960813.6 | 0.9475562 | 0.2852978 | 6572833.203 | 13145666.4 | 0.886669 | 0.2836331
[13 empty] | 3307509.783 | 4961264.7 | 0.9475672 | 0.2853087 | 6573433.828 | 13146867.7 | 0.8866525 | 0.2836166
[13 empty] | 3307810.565 | 4961715.8 | 0.9475989 | 0.2853405 | 6574034.422 | 13148068.8 | 0.8867193 | 0.2836834
[13 empty] | 3308111.33 | 4962166.995 | 0.9476611 | 0.2854026 | 6574635.031 | 13149270.1 | 0.8867569 | 0.2837209
[13 empty] | 3308412.08 | 4962618.12 | 0.9478274 | 0.2855689 | 6575235.626 | 13150471.3 | 0.8866357 | 0.2835997
[13 empty] | 3308712.846 | 4963069.269 | 0.9480179 | 0.2857594 | 6575836.251 | 13151672.5 | 0.8866689 | 0.283633
[13 empty] | 3309013.643 | 4963520.5 | 0.9481694 | 0.2859109 | 6576436.86 | 13152873.72 | 0.886623 | 0.2835871
[13 empty] | 3309314.393 | 4963971.6 | 0.9562198 | 0.2939613 | 6577037.47 | 13154074.94 | 0.8865608 | 0.2835249
[13 empty] | 3309615.158 | 4964422.737 | 0.9646495 | 0.302391 | 6577638.063 | 13155276.1 | 0.8866402 | 0.2836043
[13 empty] | 3309915.924 | 4964873.886 | 0.9733343 | 0.3110758 | 6578238.673 | 13156477.3 | 0.8866273 | 0.2835913
[13 empty] | 3310216.69 | 4965325.035 | 0.9822871 | 0.3200286 | 6578839.266 | 13157678.5 | 0.8866813 | 0.2836453
[13 empty] | 3310517.44 | 4965776.16 | 0.9916179 | 0.3293594 | 6579439.86 | 13158879.72 | 0.8866856 | 0.2836497
[13 empty] | 3310818.174 | 4966227.261 | 1.001164 | 0.3389054 | 6580040.438 | 13160080.9 | 0.8866983 | 0.2836624
[13 empty] | 3311118.955 | 4966678.4 | 1.002843 | 0.3405845 | 6580641.063 | 13161282.1 | 0.8866361 | 0.2836001
[13 empty] | 3311419.705 | 4967129.6 | 1.004147 | 0.3418889 | 6581241.657 | 13162483.3 | 0.8867859 | 0.2837499
[13 empty] | 3311720.471 | 4967580.7 | 1.005224 | 0.3429655 | 6581842.266 | 13163684.5 | 0.8867567 | 0.2837207
[13 empty] | 3312021.252 | 4968031.878 | 1.006117 | 0.3438588 | 6582442.86 | 13164885.72 | 0.8867149 | 0.2836789
[13 empty] | 3312322.002 | 4968483.003 | 1.006888 | 0.3446299 | 6583043.454 | 13166086.9 | 0.8867862 | 0.2837503
[13 empty] | 3312622.768 | 4968934.152 | 1.007613 | 0.3453544 | 6583644.016 | 13167288.0 | 0.8867817 | 0.2837458
[13 empty] | 3312923.533 | 4969385.3 | 1.008332 | 0.3460735 | 6584244.641 | 13168489.3 | 0.8868941 | 0.2838582
[13 empty] | 3313224.315 | 4969836.5 | 1.009083 | 0.3468244 | 6584845.251 | 13169690.5 | 0.8868979 | 0.283862
[13 empty] | 3313525.065 | 4970287.6 | 1.009797 | 0.3475387 | 6585445.876 | 13170891.8 | 0.8868645 | 0.2838285
[13 empty] | 3313825.846 | 4970738.769 | 1.010371 | 0.3481124 | 6586046.485 | 13172092.97 | 0.8869147 | 0.2838788
[13 empty] | 3314126.596 | 4971189.894 | 1.010813 | 0.3485549 | 6586647.079 | 13173294.2 | 0.8868484 | 0.2838125
[13 empty] | 3314427.346 | 4971641.019 | 1.011175 | 0.3489164 | 6587247.673 | 13174495.3 | 0.8868607 | 0.2838248
[13 empty] | 3314728.096 | 4972092.144 | 1.011581 | 0.3493221 | 6587848.266 | 13175696.5 | 0.8869149 | 0.283879
[13 empty] | 3315028.846 | 4972543.269 | 1.012052 | 0.3497932 | 6588448.876 | 13176897.8 | 0.8868316 | 0.2837957
[13 empty] | 3315329.658 | 4972994.487 | 1.012547 | 0.3502884 | 6589049.485 | 13178098.97 | 0.8868695 | 0.2838336
[13 empty] | 3315630.408 | 4973445.612 | 1.013111 | 0.3508528 | 6589650.048 | 13179300.1 | 0.8869528 | 0.2839169
[13 empty] | 3315931.158 | 4973896.737 | 1.013676 | 0.3514171 | 6590250.673 | 13180501.3 | 0.8869066 | 0.2838707
[13 empty] | 3316231.908 | 4974347.862 | 1.014104 | 0.3518455 | 6590851.266 | 13181702.5 | 0.8869065 | 0.2838705
[13 empty] | 3316532.674 | 4974799.011 | 1.014413 | 0.3521541 | 6591451.86 | 13182903.72 | 0.8869319 | 0.283896
[13 empty] | 3316833.424 | 4975250.136 | 1.014614 | 0.3523554 | 6592052.47 | 13184104.94 | 0.8869235 | 0.2838876
[13 empty] | 3317134.174 | 4975701.261 | 1.014776 | 0.3525171 | 6592653.079 | 13185306.2 | 0.8869649 | 0.2839289
[13 empty] | 3317434.924 | 4976152.386 | 1.014989 | 0.3527308 | 6593253.688 | 13186507.4 | 0.8869317 | 0.2838957
[13 empty] | 3317735.705 | 4976603.6 | 1.015274 | 0.3530153 | 6593854.266 | 13187708.5 | 0.886986 | 0.2839501
[13 empty] | 3318036.455 | 4977054.7 | 1.015701 | 0.3534429 | 6594454.876 | 13188909.8 | 0.8869653 | 0.2839293
[13 empty] | 3318337.205 | 4977505.8 | 1.016115 | 0.3538565 | 6595055.47 | 13190110.94 | 0.8869361 | 0.2839001
[13 empty] | 3318637.94 | 4977956.91 | 1.016456 | 0.3541977 | 6595656.048 | 13191312.1 | 0.8871026 | 0.2840667
[13 empty] | 3318938.705 | 4978408.1 | 1.016769 | 0.3545102 | 6596256.658 | 13192513.3 | 0.8870899 | 0.284054
[13 empty] | 3319239.471 | 4978859.2 | 1.01702 | 0.3547613 | 6596857.252 | 13193714.5 | 0.8871481 | 0.2841122
[13 empty] | 3319540.237 | 4979310.4 | 1.017264 | 0.3550054 | 6597457.846 | 13194915.7 | 0.8870734 | 0.2840375
[13 empty] | 3319841.002 | 4979761.503 | 1.017531 | 0.3552728 | 6598058.439 | 13196116.9 | 0.8871608 | 0.2841249
[13 empty] | 3320141.768 | 4980212.652 | 1.017838 | 0.3555798 | 6598659.049 | 13197318.1 | 0.8871483 | 0.2841124
[13 empty] | 3320442.533 | 4980663.8 | 1.018234 | 0.3559754 | 6599259.642 | 13198519.3 | 0.8872109 | 0.2841749
[13 empty] | 3320743.315 | 4981115.0 | 1.018606 | 0.356347 | 6599860.252 | 13199720.5 | 0.8871817 | 0.2841457
[13 empty] | 3321044.08 | 4981566.12 | 1.018925 | 0.3566665 | 6600460.861 | 13200921.7 | 0.8872485 | 0.2842125
[13 empty] | 3321344.83 | 4982017.245 | 1.019182 | 0.3569239 | 6601061.486 | 13202123.0 | 0.8872359 | 0.2842
[13 empty] | 3321645.596 | 4982468.394 | 1.019375 | 0.3571167 | 6601662.096 | 13203324.2 | 0.8872149 | 0.284179
[13 empty] | 3321946.362 | 4982919.543 | 1.019632 | 0.3573732 | 6602262.705 | 13204525.41 | 0.8872526 | 0.2842167
[13 empty] | 3322247.127 | 4983370.7 | 1.019881 | 0.3576229 | 6602863.314 | 13205726.6 | 0.8873442 | 0.2843083
[13 empty] | 3322547.893 | 4983821.8 | 1.020192 | 0.357933 | 6603463.924 | 13206927.8 | 0.8872861 | 0.2842502
[13 empty] | 3322848.658 | 4984272.987 | 1.020527 | 0.358268 | 6604064.533 | 13208129.1 | 0.887361 | 0.2843251
[13 empty] | 3323149.424 | 4984724.136 | 1.020753 | 0.3584942 | 6604665.127 | 13209330.3 | 0.8872649 | 0.284229
[13 empty] | 3323450.206 | 4985175.309 | 1.020951 | 0.3586923 | 6605265.736 | 13210531.5 | 0.8873065 | 0.2842706
[13 empty] | 3323750.972 | 4985626.458 | 1.021088 | 0.3588299 | 6605866.33 | 13211732.66 | 0.8874149 | 0.284379
[13 empty] | 3324051.738 | 4986077.607 | 1.021279 | 0.3590203 | 6606466.924 | 13212933.8 | 0.8873525 | 0.2843166
[13 empty] | 3324352.488 | 4986528.732 | 1.021499 | 0.3592402 | 6607067.549 | 13214135.1 | 0.887465 | 0.2844291
[13 empty] | 3324653.269 | 4986979.9 | 1.021719 | 0.3594603 | 6607668.142 | 13215336.3 | 0.8874359 | 0.2844
[13 empty] | 3324954.034 | 4987431.051 | 1.022026 | 0.3597674 | 6608268.752 | 13216537.5 | 0.8874195 | 0.2843835
[13 empty] | 3325254.8 | 4987882.2 | 1.022325 | 0.3600667 | 6608869.346 | 13217738.7 | 0.8874612 | 0.2844253
[13 empty] | 3325555.566 | 4988333.349 | 1.022581 | 0.3603225 | 6609469.939 | 13218939.9 | 0.8874737 | 0.2844377
[13 empty] | 3325856.331 | 4988784.5 | 1.022706 | 0.3604476 | 6610070.533 | 13220141.1 | 0.8875401 | 0.2845042
[13 empty] | 3326157.097 | 4989235.6 | 1.022761 | 0.360503 | 6610671.127 | 13221342.3 | 0.8875569 | 0.284521
[13 empty] | 3326457.831 | 4989686.7 | 1.022866 | 0.3606078 | 6611271.705 | 13222543.41 | 0.8875902 | 0.2845543
[13 empty] | 3326758.581 | 4990137.9 | 1.023054 | 0.360796 | 6611872.299 | 13223744.6 | 0.8874944 | 0.2844585
[13 empty] | 3327059.331 | 4990589.0 | 1.02332 | 0.3610618 | 6612472.908 | 13224945.8 | 0.8874985 | 0.2844625
[13 empty] | 3327360.097 | 4991040.1 | 1.023589 | 0.3613308 | 6613073.517 | 13226147.0 | 0.8876024 | 0.2845665
[13 empty] | 3327660.847 | 4991491.3 | 1.023845 | 0.3615866 | 6613674.127 | 13227348.3 | 0.8875649 | 0.2845289
[13 empty] | 3327961.597 | 4991942.4 | 1.024062 | 0.3618034 | 6614274.705 | 13228549.41 | 0.8875067 | 0.2844708
[13 empty] | 3328262.394 | 4992393.591 | 1.024221 | 0.3619628 | 6614875.283 | 13229750.6 | 0.8875443 | 0.2845084
[13 empty] | 3328563.113 | 4992844.7 | 1.024334 | 0.3620755 | 6615475.877 | 13230951.8 | 0.8876109 | 0.2845749
[13 empty] | 3328863.878 | 4993295.817 | 1.024428 | 0.3621696 | 6616076.455 | 13232152.91 | 0.8875195 | 0.2844835
[13 empty] | 3329164.659 | 4993747.0 | 1.024588 | 0.3623298 | 6616677.064 | 13233354.1 | 0.8875527 | 0.2845167
[13 empty] | 3329465.409 | 4994198.1 | 1.024829 | 0.3625708 | 6617277.659 | 13234555.3 | 0.8875939 | 0.284558
[13 empty] | 3329766.175 | 4994649.3 | 1.025121 | 0.3628623 | 6617878.268 | 13235756.5 | 0.887561 | 0.2845251
[13 empty] | 3330066.941 | 4995100.4 | 1.025361 | 0.3631025 | 6618478.862 | 13236957.7 | 0.887586 | 0.2845501
[13 empty] | 3330367.706 | 4995551.559 | 1.025499 | 0.3632402 | 6619079.472 | 13238158.9 | 0.8874945 | 0.2844586
[13 empty] | 3330668.488 | 4996002.732 | 1.025607 | 0.363349 | 6619680.065 | 13239360.13 | 0.8875526 | 0.2845167
[13 empty] | 3330969.238 | 4996453.857 | 1.025688 | 0.3634298 | 6620280.659 | 13240561.3 | 0.8874778 | 0.2844419
[13 empty] | 3331270.003 | 4996905.0 | 1.025844 | 0.3635854 | 6620881.268 | 13241762.5 | 0.8875401 | 0.2845041
[13 empty] | 3331570.784 | 4997356.176 | 1.026047 | 0.3637882 | 6621481.862 | 13242963.7 | 0.8875401 | 0.2845042
[13 empty] | 3331871.55 | 4997807.325 | 1.026277 | 0.3640184 | 6622082.472 | 13244164.9 | 0.8875861 | 0.2845501
[13 empty] | 3332172.3 | 4998258.45 | 1.026526 | 0.3642671 | 6622683.081 | 13245366.2 | 0.8875444 | 0.2845085
[13 empty] | 3332473.081 | 4998709.6 | 1.026735 | 0.3644762 | 6623283.69 | 13246567.38 | 0.8874944 | 0.2844585
[13 empty] | 3332773.847 | 4999160.8 | 1.02691 | 0.3646518 | 6623884.284 | 13247768.6 | 0.8874692 | 0.2844333
[13 empty] | 3333074.597 | 4999611.9 | 1.026993 | 0.3647342 | 6624484.878 | 13248969.8 | 0.8876189 | 0.284583
[13 empty] | 3333375.378 | 5000063.067 | 1.027043 | 0.3647847 | 6625085.503 | 13250171.0 | 0.8875063 | 0.2844704
[13 empty] | 3333676.128 | 5000514.192 | 1.027179 | 0.3649206 | 6625686.097 | 13251372.2 | 0.8875149 | 0.2844789
[13 empty] | 3333976.863 | 5000965.3 | 1.027389 | 0.3651306 | 6626286.706 | 13252573.4 | 0.887565 | 0.2845291
[13 empty] | 3334277.613 | 5001416.4 | 1.027705 | 0.3654469 | 6626887.315 | 13253774.63 | 0.88894 | 0.2859041
[13 empty] | 3334578.378 | 5001867.567 | 1.028 | 0.3657416 | 6627487.893 | 13254975.8 | 0.8876319 | 0.2845959
[13 empty] | 3334879.159 | 5002318.7 | 1.028212 | 0.3659538 | 6628088.487 | 13256177.0 | 0.8874987 | 0.2844627
[13 empty] | 3335179.909 | 5002769.9 | 1.028379 | 0.3661209 | 6628689.081 | 13257378.2 | 0.8870023 | 0.2839663
[13 empty] | 3335480.659 | 5003221.0 | 1.028518 | 0.3662593 | 6629289.675 | 13258579.35 | 0.8868897 | 0.2838537
[13 empty] | 3335781.425 | 5003672.1 | 1.028723 | 0.3664645 | 6629890.284 | 13259780.6 | 0.8867357 | 0.2836997
[13 empty] | 3336082.206 | 5004123.309 | 1.028924 | 0.3666651 | 6630490.893 | 13260981.8 | 0.8868566 | 0.2838207
[13 empty] | 3336382.988 | 5004574.482 | 1.029123 | 0.3668648 | 6631091.487 | 13262183.0 | 0.8869608 | 0.2839249
[13 empty] | 3336683.738 | 5005025.607 | 1.029379 | 0.3671205 | 6631692.097 | 13263384.2 | 0.8868439 | 0.283808
[13 empty] | 3336984.503 | 5005476.8 | 1.029622 | 0.3673639 | 6632292.706 | 13264585.4 | 0.8868524 | 0.2838165
[13 empty] | 3337285.269 | 5005927.9 | 1.029817 | 0.3675582 | 6632893.284 | 13265786.6 | 0.8869358 | 0.2838999
[13 empty] | 3337586.05 | 5006379.075 | 1.029897 | 0.3676383 | 6633493.878 | 13266987.8 | 0.8870105 | 0.2839745
[13 empty] | 3337886.8 | 5006830.2 | 1.029919 | 0.3676601 | 6634094.503 | 13268189.0 | 0.887286 | 0.2842501
[13 empty] | 3338187.566 | 5007281.349 | 1.030027 | 0.367769 | 6634695.065 | 13269390.13 | 0.8871565 | 0.2841205
[13 empty] | 3338488.316 | 5007732.474 | 1.030198 | 0.36794 | 6635295.675 | 13270591.35 | 0.887161 | 0.2841251
[13 empty] | 3338789.066 | 5008183.599 | 1.030449 | 0.3681903 | 6635896.253 | 13271792.5 | 0.88709 | 0.2840541
[13 empty] | 3339089.831 | 5008634.7 | 1.030691 | 0.368432 | 6636496.847 | 13272993.7 | 0.8869359 | 0.2838999
[13 empty] | 3339390.597 | 5009085.9 | 1.030877 | 0.3686185 | 6637097.456 | 13274194.9 | 0.8870149 | 0.283979
[13 empty] | 3339691.363 | 5009537.0 | 1.031021 | 0.3687623 | 6637698.065 | 13275396.13 | 0.8869943 | 0.2839584
[13 empty] | 3339992.128 | 5009988.192 | 1.031084 | 0.3688252 | 6638298.66 | 13276597.32 | 0.8870359 | 0.284
[13 empty] | 3340292.878 | 5010439.317 | 1.031125 | 0.3688664 | 6638899.269 | 13277798.5 | 0.8870816 | 0.2840457
[13 empty] | 3340593.644 | 5010890.466 | 1.031206 | 0.3689473 | 6639499.863 | 13278999.7 | 0.8870357 | 0.2839997
[13 empty] | 3340894.394 | 5011341.591 | 1.031319 | 0.3690607 | 6640100.457 | 13280200.9 | 0.8870815 | 0.2840455
[13 empty] | 3341195.144 | 5011792.716 | 1.031505 | 0.3692465 | 6640701.051 | 13281402.1 | 0.8871278 | 0.2840919
[13 empty] | 3341495.894 | 5012243.841 | 1.031736 | 0.3694775 | 6641301.644 | 13282603.3 | 0.8871568 | 0.2841209
[13 empty] | 3341796.659 | 5012695.0 | 1.031929 | 0.3696703 | 6641902.238 | 13283804.5 | 0.8871983 | 0.2841624
[13 empty] | 3342097.441 | 5013146.2 | 1.032052 | 0.3697939 | 6642502.848 | 13285005.7 | 0.8872067 | 0.2841708
[13 empty] | 3342398.206 | 5013597.309 | 1.032062 | 0.3698033 | 6643103.441 | 13286206.9 | 0.8871275 | 0.2840916
[13 empty] | 3342698.972 | 5014048.458 | 1.032095 | 0.3698367 | 6643704.035 | 13287408.07 | 0.8871693 | 0.2841333
[13 empty] | 3342999.738 | 5014499.607 | 1.0322 | 0.3699417 | 6644304.644 | 13288609.3 | 0.8872862 | 0.2842503
[13 empty] | 3343300.488 | 5014950.732 | 1.032353 | 0.370094 | 6644905.223 | 13289810.4 | 0.8872944 | 0.2842585
[13 empty] | 3343601.253 | 5015401.9 | 1.032555 | 0.3702961 | 6645505.832 | 13291011.7 | 0.8872443 | 0.2842083
[13 empty] | 3343901.988 | 5015852.982 | 1.032775 | 0.370517 | 6646106.426 | 13292212.9 | 0.8872442 | 0.2842083
[13 empty] | 3344202.753 | 5016304.1 | 1.032988 | 0.3707291 | 6646707.035 | 13293414.07 | 0.8874403 | 0.2844043
[13 empty] | 3344503.504 | 5016755.256 | 1.04225 | 0.3799915 | 6647307.629 | 13294615.3 | 0.8873567 | 0.2843207
[13 empty] | 3344804.27 | 5017206.405 | 1.053467 | 0.3912088 | 6647908.223 | 13295816.4 | 0.887315 | 0.2842791
[13 empty] | 3345105.02 | 5017657.53 | 1.065473 | 0.4032145 | 6648508.832 | 13297017.7 | 0.8873485 | 0.2843126
[13 empty] | 3345405.754 | 5018108.631 | 1.078062 | 0.4158031 | 6649109.441 | 13298218.9 | 0.8873984 | 0.2843625
[13 empty] | 3345706.52 | 5018559.78 | 1.091521 | 0.429263 | 6649710.066 | 13299420.1 | 0.8874069 | 0.284371
[13 empty] | 3346007.27 | 5019010.905 | 1.105516 | 0.4432571 | 6650310.66 | 13300621.32 | 0.8875149 | 0.284479
[13 empty] | 3346308.051 | 5019462.1 | 1.110809 | 0.4485502 | 6650911.238 | 13301822.5 | 0.8875146 | 0.2844787
[13 empty] | 3346608.801 | 5019913.2 | 1.114293 | 0.4520343 | 6651511.816 | 13303023.6 | 0.8874938 | 0.2844579
[13 empty] | 3346909.551 | 5020364.3 | 1.117118 | 0.4548599 | 6652112.426 | 13304224.9 | 0.8878778 | 0.2848419
[13 empty] | 3347210.301 | 5020815.5 | 1.119566 | 0.4573071 | 6652713.019 | 13305426.0 | 0.8881025 | 0.2850666
[13 empty] | 3347511.067 | 5021266.6 | 1.121469 | 0.4592109 | 6653313.629 | 13306627.3 | 0.8881567 | 0.2851207
[13 empty] | 3347811.832 | 5021717.748 | 1.123118 | 0.4608596 | 6653914.238 | 13307828.5 | 0.8883313 | 0.2852954
[13 empty] | 3348112.598 | 5022168.897 | 1.124578 | 0.4623194 | 6654514.832 | 13309029.7 | 0.8882983 | 0.2852624
[13 empty] | 3348413.364 | 5022620.046 | 1.125993 | 0.463735 | 6655115.441 | 13310230.9 | 0.8883441 | 0.2853081
[13 empty] | 3348714.129 | 5023071.2 | 1.127353 | 0.4650946 | 6655716.035 | 13311432.07 | 0.8883816 | 0.2853457
[13 empty] | 3349014.895 | 5023522.3 | 1.128608 | 0.4663492 | 6656316.644 | 13312633.3 | 0.888369 | 0.2853331
[13 empty] | 3349315.66 | 5023973.49 | 1.129639 | 0.46738 | 6656917.238 | 13313834.5 | 0.8883233 | 0.2852873
[13 empty] | 3349616.426 | 5024424.639 | 1.130534 | 0.4682756 | 6657517.832 | 13315035.7 | 0.8884237 | 0.2853878
[13 empty] | 3349917.192 | 5024875.788 | 1.13141 | 0.4691511 | 6658118.441 | 13316236.9 | 0.8883733 | 0.2853374
[13 empty] | 3350217.957 | 5025326.9 | 1.132318 | 0.4700599 | 6658719.019 | 13317438.0 | 0.8885027 | 0.2854667
[13 empty] | 3350518.723 | 5025778.1 | 1.133257 | 0.470999 | 6659319.645 | 13318639.29 | 0.8885109 | 0.2854749
[13 empty] | 3350819.489 | 5026229.2 | 1.134171 | 0.4719123 | 6659920.255 | 13319840.51 | 0.8884525 | 0.2854165
[13 empty] | 3351120.239 | 5026680.4 | 1.135049 | 0.4727908 | 6660520.849 | 13321041.7 | 0.8885064 | 0.2854705
[13 empty] | 3351421.02 | 5027131.53 | 1.13585 | 0.4735915 | 6661121.442 | 13322242.9 | 0.8884857 | 0.2854497
[13 empty] | 3351721.785 | 5027582.7 | 1.136547 | 0.4742887 | 6661722.052 | 13323444.1 | 0.8884773 | 0.2854413
[13 empty] | 3352022.535 | 5028033.8 | 1.137171 | 0.4749121 | 6662322.661 | 13324645.3 | 0.8884443 | 0.2854083
[13 empty] | 3352323.317 | 5028485.0 | 1.137759 | 0.4755005 | 6662923.27 | 13325846.54 | 0.8884065 | 0.2853706
[13 empty] | 3352624.082 | 5028936.123 | 1.138368 | 0.4761092 | 6663523.864 | 13327047.7 | 0.8884149 | 0.285379
[13 empty] | 3352924.848 | 5029387.272 | 1.13902 | 0.4767614 | 6664124.474 | 13328248.9 | 0.8885068 | 0.2854709
[13 empty] | 3353225.629 | 5029838.4 | 1.13974 | 0.4774812 | 6664725.067 | 13329450.1 | 0.8885068 | 0.2854709
[13 empty] | 3353526.379 | 5030289.6 | 1.140442 | 0.4781832 | 6665325.677 | 13330651.4 | 0.8884774 | 0.2854415
[13 empty] | 3353827.145 | 5030740.7 | 1.141006 | 0.4787476 | 6665926.286 | 13331852.6 | 0.8885191 | 0.2854831
[13 empty] | 3354127.895 | 5031191.8 | 1.141485 | 0.4792264 | 6666526.88 | 13333053.76 | 0.8884813 | 0.2854454
[13 empty] | 3354428.66 | 5031642.99 | 1.141956 | 0.4796975 | 6667127.489 | 13334255.0 | 0.8884815 | 0.2854455
[13 empty] | 3354729.41 | 5032094.115 | 1.142457 | 0.4801981 | 6667728.067 | 13335456.1 | 0.8885901 | 0.2855541
[13 empty] | 3355030.16 | 5032545.24 | 1.142996 | 0.4807377 | 6668328.661 | 13336657.3 | 0.8885445 | 0.2855085
[13 empty] | 3355330.91 | 5032996.365 | 1.143539 | 0.4812802 | 6668929.255 | 13337858.51 | 0.8884985 | 0.2854626
[13 empty] | 3355631.676 | 5033447.514 | 1.144124 | 0.4818656 | 6669529.849 | 13339059.7 | 0.8885321 | 0.2854961
[13 empty] | 3355932.442 | 5033898.663 | 1.144709 | 0.4824501 | 6670130.458 | 13340260.9 | 0.8885027 | 0.2854668
[13 empty] | 3356233.207 | 5034349.8 | 1.145271 | 0.4830122 | 6670731.052 | 13341462.1 | 0.8885399 | 0.2855039
[13 empty] | 3356533.973 | 5034801.0 | 1.145798 | 0.4835399 | 6671331.661 | 13342663.3 | 0.8885272 | 0.2854913
[13 empty] | 3356834.739 | 5035252.1 | 1.146301 | 0.4840421 | 6671932.255 | 13343864.51 | 0.8884315 | 0.2853956
[13 empty] | 3357135.489 | 5035703.2 | 1.146842 | 0.4845831 | 6672532.864 | 13345065.7 | 0.8885649 | 0.285529
[13 empty] | 3357436.27 | 5036154.405 | 1.147436 | 0.4851778 | 6673133.458 | 13346266.9 | 0.8885106 | 0.2854747
[13 empty] | 3357737.035 | 5036605.6 | 1.148019 | 0.4857609 | 6673734.02 | 13347468.04 | 0.8883982 | 0.2853623
[13 empty] | 3358037.817 | 5037056.7 | 1.14855 | 0.4862918 | 6674334.614 | 13348669.2 | 0.8884816 | 0.2854457
[13 empty] | 3358338.582 | 5037507.873 | 1.148973 | 0.486714 | 6674935.224 | 13349870.4 | 0.8884733 | 0.2854374
[13 empty] | 3358639.348 | 5037959.022 | 1.149305 | 0.487046 | 6675535.833 | 13351071.7 | 0.8885234 | 0.2854875
[13 empty] | 3358940.114 | 5038410.171 | 1.149602 | 0.487343 | 6676136.442 | 13352272.9 | 0.8884856 | 0.2854497
[13 empty] | 3359240.895 | 5038861.3 | 1.149969 | 0.4877107 | 6676737.036 | 13353474.1 | 0.8885273 | 0.2854913
[13 empty] | 3359541.629 | 5039312.4 | 1.150453 | 0.4881942 | 6677337.645 | 13354675.29 | 0.8885107 | 0.2854748
[13 empty] | 3359842.41 | 5039763.615 | 1.150973 | 0.4887142 | 6677938.239 | 13355876.5 | 0.8884773 | 0.2854414
[13 empty] | 3360143.176 | 5040214.764 | 1.151541 | 0.4892825 | 6678538.849 | 13357077.7 | 0.8884565 | 0.2854206
[13 empty] | 3360443.926 | 5040665.889 | 1.152103 | 0.4898444 | 6679139.458 | 13358278.9 | 0.8885316 | 0.2854957
[13 empty] | 3360744.692 | 5041117.038 | 1.152603 | 0.4903443 | 6679740.052 | 13359480.1 | 0.8886111 | 0.2855751
[13 empty] | 3361045.442 | 5041568.163 | 1.152987 | 0.4907283 | 6680340.646 | 13360681.3 | 0.8884942 | 0.2854583
[13 empty] | 3361346.192 | 5042019.288 | 1.153257 | 0.4909989 | 6680941.256 | 13361882.5 | 0.8885233 | 0.2854874
[13 empty] | 3361646.942 | 5042470.413 | 1.153563 | 0.4913044 | 6681541.85 | 13363083.7 | 0.8885189 | 0.285483
[13 empty] | 3361947.707 | 5042921.6 | 1.153947 | 0.4916883 | 6682142.459 | 13364284.9 | 0.8885437 | 0.2855078
[13 empty] | 3362248.473 | 5043372.7 | 1.154394 | 0.4921354 | 6682743.068 | 13365486.1 | 0.8886148 | 0.2855789
[13 empty] | 3362549.223 | 5043823.8 | 1.154846 | 0.4925877 | 6683343.678 | 13366687.4 | 0.8885359 | 0.2854999
[13 empty] | 3362849.989 | 5044275.0 | 1.155184 | 0.4929251 | 6683944.271 | 13367888.5 | 0.8885902 | 0.2855543
[13 empty] | 3363150.77 | 5044726.155 | 1.155494 | 0.4932352 | 6684544.865 | 13369089.73 | 0.8885946 | 0.2855587
[13 empty] | 3363451.551 | 5045177.3 | 1.155768 | 0.4935097 | 6685145.475 | 13370290.95 | 0.8887279 | 0.2856919
[13 empty] | 3363752.301 | 5045628.5 | 1.156038 | 0.4937794 | 6685746.084 | 13371492.2 | 0.8886611 | 0.2856252
[13 empty] | 3364053.067 | 5046079.6 | 1.156325 | 0.4940663 | 6686346.693 | 13372693.4 | 0.8887778 | 0.2857419
[13 empty] | 3364353.832 | 5046530.748 | 1.156662 | 0.4944037 | 6686947.303 | 13373894.6 | 0.8887318 | 0.2856959
[13 empty] | 3364654.598 | 5046981.897 | 1.157063 | 0.4948041 | 6687547.896 | 13375095.8 | 0.8888027 | 0.2857667
[13 empty] | 3364955.379 | 5047433.1 | 1.157604 | 0.4953451 | 6688148.506 | 13376297.0 | 0.888807 | 0.2857711
[13 empty] | 3365256.129 | 5047884.2 | 1.158352 | 0.4960936 | 6688749.084 | 13377498.2 | 0.8887696 | 0.2857337
[13 empty] | 3365556.88 | 5048335.32 | 1.159035 | 0.496777 | 6689349.693 | 13378699.4 | 0.8888571 | 0.2858211
[13 empty] | 3365857.661 | 5048786.5 | 1.159626 | 0.497367 | 6689950.303 | 13379900.6 | 0.8888609 | 0.285825
[13 empty] | 3366158.427 | 5049237.6 | 1.160197 | 0.4979383 | 6690550.912 | 13381101.8 | 0.8887943 | 0.2857583
[13 empty] | 3366459.177 | 5049688.8 | 1.160805 | 0.4985463 | 6691151.506 | 13382303.0 | 0.8888731 | 0.2858372
[13 empty] | 3366759.958 | 5050139.937 | 1.161316 | 0.4990578 | 6691752.1 | 13383504.2 | 0.8888021 | 0.2857661
[13 empty] | 3367060.708 | 5050591.062 | 1.161516 | 0.4992576 | 6692352.693 | 13384705.4 | 0.8888605 | 0.2858245
[13 empty] | 3367361.474 | 5051042.211 | 1.161492 | 0.4992335 | 6692953.303 | 13385906.6 | 0.8888355 | 0.2857996
[13 empty] | 3367662.224 | 5051493.336 | 1.161444 | 0.4991852 | 6693553.896 | 13387107.8 | 0.8888608 | 0.2858249
[13 empty] | 3367962.974 | 5051944.461 | 1.161354 | 0.4990951 | 6694154.506 | 13388309.0 | 0.888865 | 0.2858291
[13 empty] | 3368263.74 | 5052395.61 | 1.161299 | 0.4990406 | 6694755.115 | 13389510.23 | 0.8888318 | 0.2857959
[13 empty] | 3368564.505 | 5052846.8 | 1.161277 | 0.4990181 | 6695355.693 | 13390711.4 | 0.8888777 | 0.2858417
[13 empty] | 3368865.271 | 5053297.9 | 1.161233 | 0.4989745 | 6695956.318 | 13391912.6 | 0.8888819 | 0.285846
[13 empty] | 3369166.036 | 5053749.054 | 1.161378 | 0.4991191 | 6696556.928 | 13393113.9 | 0.888911 | 0.2858751
[13 empty] | 3369466.802 | 5054200.203 | 1.161552 | 0.4992933 | 6697157.553 | 13394315.1 | 0.8889691 | 0.2859332
[13 empty] | 3369767.568 | 5054651.352 | 1.161821 | 0.499563 | 6697758.162 | 13395516.3 | 0.8889399 | 0.285904
[13 empty] | 3370068.318 | 5055102.477 | 1.161925 | 0.4996664 | 6698358.74 | 13396717.48 | 0.8889901 | 0.2859541
[13 empty] | 3370369.068 | 5055553.602 | 1.161907 | 0.4996484 | 6698959.334 | 13397918.7 | 0.8889651 | 0.2859291
[13 empty] | 3370669.849 | 5056004.8 | 1.161943 | 0.4996842 | 6699559.943 | 13399119.9 | 0.8889317 | 0.2858958
[13 empty] | 3370970.599 | 5056455.9 | 1.162022 | 0.4997636 | 6700160.537 | 13400321.1 | 0.8889942 | 0.2859583
[13 empty] | 3371271.349 | 5056907.0 | 1.162231 | 0.4999728 | 6700761.146 | 13401522.3 | 0.8889858 | 0.2859499
[13 empty] | 3371572.099 | 5057358.1 | 1.162415 | 0.500157 | 6701361.741 | 13402723.5 | 0.8889234 | 0.2858875
[13 empty] | 3371872.865 | 5057809.3 | 1.162618 | 0.5003591 | 6701962.351 | 13403924.7 | 0.8889525 | 0.2859165
[13 empty] | 3372173.63 | 5058260.445 | 1.162612 | 0.5003537 | 6702562.96 | 13405125.92 | 0.8890025 | 0.2859665
[13 empty] | 3372474.38 | 5058711.57 | 1.162832 | 0.5005736 | 6703163.569 | 13406327.1 | 0.8889651 | 0.2859291
[13 empty] | 3372775.13 | 5059162.695 | 1.162939 | 0.5006808 | 6703764.163 | 13407528.3 | 0.8889985 | 0.2859625
[13 empty] | 3373075.865 | 5059613.8 | 1.162955 | 0.5006963 | 6704364.757 | 13408729.5 | 0.8889984 | 0.2859625
[13 empty] | 3373376.63 | 5060064.945 | 1.162899 | 0.5006404 | 6704965.351 | 13409930.7 | 0.8889821 | 0.2859461
[13 empty] | 3373677.38 | 5060516.07 | 1.162955 | 0.5006964 | 6705565.96 | 13411131.92 | 0.8890277 | 0.2859918
[13 empty] | 3373978.146 | 5060967.219 | 1.16335 | 0.501092 | 6706166.585 | 13412333.17 | 0.8889528 | 0.2859169
[13 empty] | 3374278.911 | 5061418.4 | 1.163482 | 0.5012234 | 6706767.194 | 13413534.4 | 0.8890192 | 0.2859833
[13 empty] | 3374579.677 | 5061869.5 | 1.163634 | 0.5013751 | 6707367.804 | 13414735.6 | 0.8890442 | 0.2860083
[13 empty] | 3374880.443 | 5062320.7 | 1.163805 | 0.5015468 | 6707968.382 | 13415936.8 | 0.8889485 | 0.2859126
[13 empty] | 3375181.224 | 5062771.836 | 1.16388 | 0.5016214 | 6708568.976 | 13417138.0 | 0.8889731 | 0.2859372
[13 empty] | 3375481.99 | 5063222.985 | 1.164006 | 0.5017473 | 6709169.601 | 13418339.2 | 0.8889855 | 0.2859495
[13 empty] | 3375782.755 | 5063674.1 | 1.164071 | 0.5018126 | 6709770.194 | 13419540.4 | 0.8889939 | 0.285958
[13 empty] | 3376083.505 | 5064125.3 | 1.164232 | 0.5019735 | 6710370.788 | 13420741.6 | 0.8889983 | 0.2859623
[13 empty] | 3376384.255 | 5064576.4 | 1.164482 | 0.5022238 | 6710971.397 | 13421942.8 | 0.8890485 | 0.2860126
[13 empty] | 3376685.021 | 5065027.5 | 1.164608 | 0.5023498 | 6711571.991 | 13423144.0 | 0.8889776 | 0.2859417
[13 empty] | 3376985.786 | 5065478.679 | 1.164775 | 0.5025162 | 6712172.585 | 13424345.17 | 0.8890442 | 0.2860083
[13 empty] | 3377286.536 | 5065929.804 | 1.164878 | 0.5026196 | 6712773.179 | 13425546.4 | 0.8890609 | 0.2860249
[13 empty] | 3377587.302 | 5066380.953 | 1.164959 | 0.5027005 | 6713373.772 | 13426747.5 | 0.8901401 | 0.2871041
[13 empty] | 3377888.083 | 5066832.1 | 1.165037 | 0.502779 | 6713974.366 | 13427948.7 | 0.8889235 | 0.2858876
[13 empty] | 3378188.833 | 5067283.2 | 1.165053 | 0.5027945 | 6714574.96 | 13429149.92 | 0.8886609 | 0.285625
[13 empty] | 3378489.583 | 5067734.4 | 1.165209 | 0.5029507 | 6715175.569 | 13430351.1 | 0.8881563 | 0.2851204
[13 empty] | 3378790.349 | 5068185.5 | 1.165442 | 0.503184 | 6715776.179 | 13431552.4 | 0.888244 | 0.2852081
[13 empty] | 3379091.115 | 5068636.7 | 1.165647 | 0.5033884 | 6716376.788 | 13432753.6 | 0.8882191 | 0.2851831
[13 empty] | 3379391.896 | 5069087.844 | 1.165766 | 0.5035073 | 6716977.397 | 13433954.8 | 0.8882315 | 0.2851956
[13 empty] | 3379692.646 | 5069538.969 | 1.165847 | 0.503589 | 6717577.991 | 13435156.0 | 0.888319 | 0.2852831
[13 empty] | 3379993.411 | 5069990.1 | 1.165921 | 0.5036629 | 6718178.585 | 13436357.17 | 0.8883737 | 0.2853377
[13 empty] | 3380294.177 | 5070441.3 | 1.165979 | 0.5037205 | 6718779.21 | 13437558.42 | 0.8884317 | 0.2853957
[13 empty] | 3380594.943 | 5070892.4 | 1.166086 | 0.5038277 | 6719379.819 | 13438759.6 | 0.8884773 | 0.2854413
[13 empty] | 3380895.693 | 5071343.5 | 1.166235 | 0.503977 | 6719980.429 | 13439960.9 | 0.888573 | 0.2855371
[13 empty] | 3381196.443 | 5071794.7 | 1.166466 | 0.5042078 | 6720581.022 | 13441162.0 | 0.8887816 | 0.2857457
[13 empty] | 3381497.193 | 5072245.8 | 1.166714 | 0.5044558 | 6721181.632 | 13442363.3 | 0.8886731 | 0.2856371
[13 empty] | 3381797.927 | 5072696.9 | 1.166963 | 0.5047045 | 6721782.241 | 13443564.5 | 0.88864 | 0.2856041
[13 empty] | 3382098.677 | 5073148.0 | 1.167105 | 0.5048467 | 6722382.836 | 13444765.7 | 0.8886109 | 0.285575
[13 empty] | 3382399.411 | 5073599.1 | 1.167171 | 0.5049128 | 6722983.43 | 13445966.86 | 0.8885901 | 0.2855542
[13 empty] | 3382700.193 | 5074050.3 | 1.167226 | 0.5049671 | 6723584.023 | 13447168.0 | 0.8886567 | 0.2856207
[13 empty] | 3383000.958 | 5074501.437 | 1.167324 | 0.5050651 | 6724184.633 | 13448369.3 | 0.8887107 | 0.2856748
[13 empty] | 3383301.724 | 5074952.586 | 1.167463 | 0.5052043 | 6724785.242 | 13449570.5 | 0.8887276 | 0.2856917
[13 empty] | 3383602.49 | 5075403.735 | 1.167701 | 0.5054422 | 6725385.82 | 13450771.64 | 0.8887107 | 0.2856748
[13 empty] | 3383903.271 | 5075854.9 | 1.16794 | 0.5056816 | 6725986.43 | 13451972.86 | 0.8886857 | 0.2856498
[13 empty] | 3384204.036 | 5076306.054 | 1.168136 | 0.5058775 | 6726587.039 | 13453174.1 | 0.8887565 | 0.2857205
[13 empty] | 3384504.802 | 5076757.203 | 1.168268 | 0.5060097 | 6727187.633 | 13454375.3 | 0.8887276 | 0.2856917
[13 empty] | 3384805.568 | 5077208.352 | 1.168424 | 0.5061652 | 6727788.242 | 13455576.5 | 0.8887779 | 0.2857419
[13 empty] | 3385106.333 | 5077659.5 | 1.16856 | 0.506302 | 6728388.836 | 13456777.7 | 0.8888445 | 0.2858085
[13 empty] | 3385407.099 | 5078110.6 | 1.16871 | 0.5064513 | 6728989.43 | 13457978.86 | 0.8888862 | 0.2858503
[13 empty] | 3385707.849 | 5078561.8 | 1.168905 | 0.5066464 | 6729590.039 | 13459180.1 | 0.8887573 | 0.2857214
[13 empty] | 3386008.599 | 5079012.9 | 1.169284 | 0.5070258 | 6730190.602 | 13460381.2 | 0.8889444 | 0.2859085
[13 empty] | 3386309.349 | 5079464.0 | 1.169563 | 0.5073049 | 6730791.211 | 13461582.4 | 0.8889277 | 0.2858917
[13 empty] | 3386610.1 | 5079915.15 | 1.169841 | 0.5075824 | 6731391.82 | 13462783.64 | 0.8890149 | 0.285979
[13 empty] | 3386910.85 | 5080366.275 | 1.170104 | 0.5078459 | 6731992.414 | 13463984.8 | 0.8889151 | 0.2858791
[13 empty] | 3387211.647 | 5080817.5 | 1.170308 | 0.5080495 | 6732593.008 | 13465186.0 | 0.8890524 | 0.2860165
[13 empty] | 3387512.397 | 5081268.6 | 1.170535 | 0.5082765 | 6733193.602 | 13466387.2 | 0.8889942 | 0.2859583
[13 empty] | 3387813.194 | 5081719.791 | 1.170715 | 0.5084561 | 6733794.195 | 13467588.39 | 0.8890985 | 0.2860625
[13 empty] | 3388113.959 | 5082170.9 | 1.17105 | 0.5087911 | 6734394.805 | 13468789.61 | 0.8890485 | 0.2860125
[13 empty] | 3388414.709 | 5082622.1 | 1.171288 | 0.5090297 | 6734995.398 | 13469990.8 | 0.8890774 | 0.2860415
[13 empty] | 3388715.491 | 5083073.2 | 1.171508 | 0.5092496 | 6735596.008 | 13471192.0 | 0.8891607 | 0.2861248
[13 empty] | 3389016.256 | 5083524.384 | 1.171628 | 0.5093694 | 6736196.586 | 13472393.2 | 0.8891191 | 0.2860831
[13 empty] | 3389317.006 | 5083975.509 | 1.171702 | 0.509444 | 6736797.18 | 13473594.36 | 0.8890651 | 0.2860291
[13 empty] | 3389617.772 | 5084426.658 | 1.1718 | 0.5095411 | 6737397.773 | 13474795.5 | 0.8891357 | 0.2860998
[13 empty] | 3389918.537 | 5084877.8 | 1.171855 | 0.5095963 | 6737998.367 | 13475996.7 | 0.8891566 | 0.2861207
[13 empty] | 3390219.287 | 5085328.9 | 1.172021 | 0.5097627 | 6738598.992 | 13477198.0 | 0.8895191 | 0.2864831
[13 empty] | 3390520.037 | 5085780.1 | 1.172147 | 0.5098887 | 6739199.57 | 13478399.14 | 0.8897026 | 0.2866667
[13 empty] | 3390820.803 | 5086231.2 | 1.172345 | 0.510086 | 6739800.195 | 13479600.39 | 0.8898315 | 0.2867956
[13 empty] | 3391121.553 | 5086682.3 | 1.172532 | 0.5102735 | 6740400.789 | 13480801.6 | 0.8899526 | 0.2869167
[13 empty] | 3391422.303 | 5087133.5 | 1.172612 | 0.5103535 | 6741001.398 | 13482002.8 | 0.8898733 | 0.2868373
[13 empty] | 3391723.069 | 5087584.6 | 1.172694 | 0.5104351 | 6741601.992 | 13483204.0 | 0.8899024 | 0.2868665
[13 empty] | 3392023.834 | 5088035.751 | 1.172701 | 0.5104429 | 6742202.586 | 13484405.2 | 0.8898653 | 0.2868293
[13 empty] | 3392324.584 | 5088486.876 | 1.172809 | 0.5105501 | 6742803.211 | 13485606.4 | 0.8899112 | 0.2868753
[13 empty] | 3392625.366 | 5088938.049 | 1.172956 | 0.5106979 | 6743403.821 | 13486807.6 | 0.8897276 | 0.2866917
[13 empty] | 3392926.116 | 5089389.174 | 1.17314 | 0.5108813 | 6744004.415 | 13488008.83 | 0.8896942 | 0.2866583
[13 empty] | 3393226.866 | 5089840.299 | 1.173435 | 0.5111768 | 6744605.024 | 13489210.0 | 0.8895149 | 0.286479
[13 empty] | 3393527.616 | 5090291.424 | 1.173718 | 0.5114598 | 6745205.618 | 13490411.2 | 0.8894399 | 0.2864039
[13 empty] | 3393828.366 | 5090742.549 | 1.173941 | 0.5116828 | 6745806.228 | 13491612.5 | 0.8894483 | 0.2864123
[13 empty] | 3394129.116 | 5091193.674 | 1.174061 | 0.5118027 | 6746406.837 | 13492813.7 | 0.8894733 | 0.2864373
[13 empty] | 3394429.85 | 5091644.775 | 1.174171 | 0.5119123 | 6747007.462 | 13494014.9 | 0.8894773 | 0.2864413
[13 empty] | 3394730.616 | 5092095.924 | 1.174357 | 0.5120987 | 6747608.056 | 13495216.1 | 0.8895024 | 0.2864665
[13 empty] | 3395031.412 | 5092547.118 | 1.174495 | 0.5122363 | 6748208.649 | 13496417.3 | 0.8893857 | 0.2863498
[13 empty] | 3395332.162 | 5092998.243 | 1.174681 | 0.5124221 | 6748809.259 | 13497618.5 | 0.8895814 | 0.2865455
[13 empty] | 3395632.928 | 5093449.392 | 1.174992 | 0.5127338 | 6749409.884 | 13498819.8 | 0.88979 | 0.2867541
[13 empty] | 3395933.678 | 5093900.517 | 1.175374 | 0.5131155 | 6750010.493 | 13500021.0 | 0.8903984 | 0.2873625
[13 empty] | 3396234.444 | 5094351.666 | 1.175687 | 0.5134287 | 6750611.087 | 13501222.2 | 0.8916815 | 0.2886455
[13 empty] | 3396535.194 | 5094802.791 | 1.175837 | 0.5135781 | 6751211.681 | 13502423.4 | 0.8897481 | 0.2867122
[13 empty] | 3396835.944 | 5095253.916 | 1.175917 | 0.5136589 | 6751812.306 | 13503624.6 | 0.8909774 | 0.2879415
[13 empty] | 3397136.694 | 5095705.041 | 1.176015 | 0.5137569 | 6752412.915 | 13504825.83 | 0.8917567 | 0.2887207
[13 empty] | 3397437.428 | 5096156.142 | 1.176031 | 0.5137725 | 6753013.509 | 13506027.0 | 0.8897649 | 0.2867289
[13 empty] | 3397738.194 | 5096607.291 | 1.176139 | 0.5138805 | 6753614.118 | 13507228.2 | 0.8893107 | 0.2862747
[13 empty] | 3398038.959 | 5097058.4 | 1.176318 | 0.5140593 | 6754214.728 | 13508429.5 | 0.8890736 | 0.2860377
[13 empty] | 3398339.725 | 5097509.6 | 1.176539 | 0.5142801 | 6754815.337 | 13509630.7 | 0.8891401 | 0.2861042
[13 empty] | 3398640.475 | 5097960.7 | 1.176682 | 0.5144232 | 6755415.931 | 13510831.9 | 0.8889113 | 0.2858753
[13 empty] | 3398941.256 | 5098411.884 | 1.176735 | 0.5144769 | 6756016.54 | 13512033.08 | 0.8888737 | 0.2858377
[13 empty] | 3399242.022 | 5098863.033 | 1.176828 | 0.5145694 | 6756617.134 | 13513234.3 | 0.8888484 | 0.2858125
[13 empty] | 3399542.803 | 5099314.2 | 1.176899 | 0.5146409 | 6757217.743 | 13514435.5 | 0.888815 | 0.2857791
[13 empty] | 3399843.553 | 5099765.3 | 1.176998 | 0.5147396 | 6757818.353 | 13515636.7 | 0.888794 | 0.2857581
[13 empty] | 3400144.319 | 5100216.5 | 1.17711 | 0.5148515 | 6758418.946 | 13516837.9 | 0.8888564 | 0.2858205
[13 empty] | 3400445.084 | 5100667.626 | 1.177412 | 0.515153 | 6759019.54 | 13518039.08 | 0.8888523 | 0.2858163
[13 empty] | 3400745.85 | 5101118.775 | 1.177767 | 0.5155082 | 6759620.134 | 13519240.3 | 0.8889148 | 0.2858789
[13 empty] | 3401046.616 | 5101569.924 | 1.178073 | 0.5158145 | 6760220.728 | 13520441.5 | 0.8889443 | 0.2859084
[13 empty] | 3401347.381 | 5102021.1 | 1.17831 | 0.5160516 | 6760821.321 | 13521642.6 | 0.8890609 | 0.286025
[13 empty] | 3401648.147 | 5102472.2 | 1.178496 | 0.5162374 | 6761421.931 | 13522843.9 | 0.8890151 | 0.2859791
[13 empty] | 3401948.912 | 5102923.368 | 1.178724 | 0.516466 | 6762022.54 | 13524045.08 | 0.8890901 | 0.2860542
[13 empty] | 3402249.678 | 5103374.517 | 1.178976 | 0.5167179 | 6762623.134 | 13525246.3 | 0.8890693 | 0.2860333
[13 empty] | 3402550.444 | 5103825.666 | 1.17927 | 0.5170117 | 6763223.743 | 13526447.5 | 0.8892523 | 0.2862163
[13 empty] | 3402851.194 | 5104276.791 | 1.179582 | 0.5173234 | 6763824.306 | 13527648.6 | 0.8891607 | 0.2861248
[13 empty] | 3403151.944 | 5104727.916 | 1.179832 | 0.5175738 | 6764424.932 | 13528849.9 | 0.8891189 | 0.286083
[13 empty] | 3403452.694 | 5105179.041 | 1.18 | 0.5177418 | 6765025.541 | 13530051.1 | 0.8891776 | 0.2861417
[13 empty] | 3403753.444 | 5105630.166 | 1.180143 | 0.5178848 | 6765626.135 | 13531252.27 | 0.8892317 | 0.2861957
[13 empty] | 3404054.194 | 5106081.291 | 1.18017 | 0.517912 | 6766226.729 | 13532453.5 | 0.8898356 | 0.2867997
[13 empty] | 3404354.959 | 5106532.4 | 1.180185 | 0.5179267 | 6766827.322 | 13533654.6 | 0.8911399 | 0.288104
[13 empty] | 3404655.709 | 5106983.6 | 1.180237 | 0.5179781 | 6767427.916 | 13534855.8 | 0.8914023 | 0.2883663
[13 empty] | 3404956.459 | 5107434.7 | 1.18037 | 0.5181117 | 6768028.51 | 13536057.02 | 0.8914401 | 0.2884041
[13 empty] | 3405257.194 | 5107885.791 | 1.18064 | 0.5183814 | 6768629.104 | 13537258.2 | 0.8914069 | 0.288371
[13 empty] | 3405557.944 | 5108336.916 | 1.180896 | 0.5186372 | 6769229.713 | 13538459.4 | 0.8895902 | 0.2865543
[13 empty] | 3405858.694 | 5108788.041 | 1.181143 | 0.5188844 | 6769830.307 | 13539660.6 | 0.8890356 | 0.2859997
[13 empty] | 3406159.444 | 5109239.166 | 1.181333 | 0.519074 | 6770430.916 | 13540861.8 | 0.8888441 | 0.2858082
[13 empty] | 3406460.194 | 5109690.291 | 1.181448 | 0.5191891 | 6771031.525 | 13542063.05 | 0.8889732 | 0.2859373
[13 empty] | 3406760.944 | 5110141.416 | 1.181503 | 0.519245 | 6771632.15 | 13543264.3 | 0.8887153 | 0.2856794
[13 empty] | 3407061.694 | 5110592.541 | 1.181502 | 0.5192434 | 6772232.76 | 13544465.52 | 0.8887735 | 0.2857376
[13 empty] | 3407362.444 | 5111043.666 | 1.181538 | 0.5192799 | 6772833.354 | 13545666.7 | 0.8888321 | 0.2857962
[13 empty] | 3407663.195 | 5111494.8 | 1.18164 | 0.5193818 | 6773433.932 | 13546867.9 | 0.8887943 | 0.2857584
[13 empty] | 3407963.945 | 5111945.9 | 1.181847 | 0.5195886 | 6774034.541 | 13548069.1 | 0.8888317 | 0.2857957
[13 empty] | 3408264.695 | 5112397.0 | 1.182107 | 0.5198482 | 6774635.15 | 13549270.3 | 0.8888694 | 0.2858335
[13 empty] | 3408565.445 | 5112848.2 | 1.182349 | 0.5200908 | 6775235.76 | 13550471.52 | 0.8888861 | 0.2858501
[13 empty] | 3408866.179 | 5113299.3 | 1.182519 | 0.5202603 | 6775836.354 | 13551672.7 | 0.8890275 | 0.2859916
[13 empty] | 3409166.929 | 5113750.4 | 1.182673 | 0.5204143 | 6776436.963 | 13552873.9 | 0.8889773 | 0.2859414
[13 empty] | 3409467.71 | 5114201.565 | 1.18281 | 0.5205511 | 6777037.572 | 13554075.1 | 0.88894 | 0.2859041
[13 empty] | 3409768.46 | 5114652.69 | 1.182933 | 0.5206747 | 6777638.166 | 13555276.3 | 0.8889148 | 0.2858789
[13 empty] | 3410069.226 | 5115103.839 | 1.183096 | 0.520838 | 6778238.76 | 13556477.52 | 0.8891319 | 0.2860959
[13 empty] | 3410370.007 | 5115555.0 | 1.183319 | 0.5210603 | 6778839.369 | 13557678.7 | 0.8891569 | 0.2861209
[13 empty] | 3410670.788 | 5116006.182 | 1.183604 | 0.5213455 | 6779439.963 | 13558879.9 | 0.8891149 | 0.2860789
[13 empty] | 3410971.538 | 5116457.307 | 1.183871 | 0.5216122 | 6780040.572 | 13560081.1 | 0.8892524 | 0.2862165
[13 empty] | 3411272.273 | 5116908.4 | 1.184042 | 0.5217832 | 6780641.182 | 13561282.4 | 0.8892567 | 0.2862207
[13 empty] | 3411573.023 | 5117359.5 | 1.184144 | 0.5218851 | 6781241.775 | 13562483.55 | 0.8892732 | 0.2862373
[13 empty] | 3411873.773 | 5117810.7 | 1.184214 | 0.521955 | 6781842.369 | 13563684.7 | 0.8895231 | 0.2864872
[13 empty] | 3412174.507 | 5118261.8 | 1.184266 | 0.5220079 | 6782442.979 | 13564886.0 | 0.8896065 | 0.2865706
[13 empty] | 3412475.288 | 5118712.932 | 1.1843675 | 0.522109 | 6783043.588 | 13566087.2 | 0.8895522 | 0.2865163
[13 empty] | 3412776.038 | 5119164.057 | 1.184527 | 0.5222683 | 6783644.182 | 13567288.4 | 0.8895985 | 0.2865625
[13 empty] | 3413076.804 | 5119615.206 | 1.184748 | 0.5224891 | 6784244.791 | 13568489.6 | 0.8896147 | 0.2865788
[13 empty] | 3413377.57 | 5120066.355 | 1.184951 | 0.5226927 | 6784845.385 | 13569690.77 | 0.8895813 | 0.2865454
[13 empty] | 3413678.335 | 5120517.5 | 1.185103 | 0.5228443 | 6785445.964 | 13570891.9 | 0.8895941 | 0.2865581
[13 empty] | 3413979.101 | 5120968.7 | 1.185166 | 0.5229073 | 6786046.558 | 13572093.1 | 0.8896901 | 0.2866541
[13 empty] | 3414279.882 | 5121419.823 | 1.185216 | 0.5229571 | 6786647.167 | 13573294.3 | 0.8897111 | 0.2866751
[13 empty] | 3414580.632 | 5121870.948 | 1.185303 | 0.5230449 | 6787247.776 | 13574495.6 | 0.8897237 | 0.2866877
[13 empty] | 3414881.382 | 5122322.073 | 1.185477 | 0.5232183 | 6787848.37 | 13575696.74 | 0.8896775 | 0.2866415
[13 empty] | 3415182.132 | 5122773.198 | 1.185752 | 0.5234934 | 6788448.964 | 13576897.9 | 0.8897194 | 0.2866835
[13 empty] | 3415482.898 | 5123224.347 | 1.185992 | 0.5237336 | 6789049.542 | 13578099.1 | 0.8897358 | 0.2866999
[13 empty] | 3415783.663 | 5123675.5 | 1.186302 | 0.5240437 | 6789650.136 | 13579300.3 | 0.8897815 | 0.2867456
[13 empty] | 3416084.429 | 5124126.6 | 1.18653 | 0.5242714 | 6790250.73 | 13580501.46 | 0.8897232 | 0.2866873
[13 empty] | 3416385.195 | 5124577.8 | 1.186651 | 0.5243927 | 6790851.323 | 13581702.6 | 0.8897441 | 0.2867082
[13 empty] | 3416685.96 | 5125028.94 | 1.186694 | 0.5244355 | 6791451.917 | 13582903.8 | 0.8897776 | 0.2867417
[13 empty] | 3416986.726 | 5125480.089 | 1.186814 | 0.5245552 | 6792052.511 | 13584105.0 | 0.8898361 | 0.2868001
[13 empty] | 3417287.476 | 5125931.214 | 1.187039 | 0.5247807 | 6792653.136 | 13585306.3 | 0.8897568 | 0.2867209
[13 empty] | 3417588.257 | 5126382.4 | 1.187272 | 0.5250131 | 6793253.73 | 13586507.46 | 0.8898401 | 0.2868042
[13 empty] | 3417888.992 | 5126833.488 | 1.187532 | 0.5252736 | 6793854.323 | 13587708.6 | 0.8897816 | 0.2867457
[13 empty] | 3418189.742 | 5127284.613 | 1.187776 | 0.5255177 | 6794454.933 | 13588909.9 | 0.889765 | 0.2867291
[13 empty] | 3418490.492 | 5127735.738 | 1.187957 | 0.5256988 | 6795055.526 | 13590111.1 | 0.8897985 | 0.2867625
[13 empty] | 3418791.273 | 5128186.9 | 1.187993 | 0.5257345 | 6795656.136 | 13591312.3 | 0.8897733 | 0.2867374
[13 empty] | 3419092.038 | 5128638.057 | 1.188064 | 0.5258053 | 6796256.73 | 13592513.46 | 0.8897861 | 0.2867501
[13 empty] | 3419392.804 | 5129089.206 | 1.188162 | 0.525904 | 6796857.323 | 13593714.6 | 0.8897236 | 0.2866877
[13 empty] | 3419693.57 | 5129540.355 | 1.188321 | 0.5260625 | 6797457.917 | 13594915.8 | 0.8897442 | 0.2867083
[13 empty] | 3419994.335 | 5129991.5 | 1.188566 | 0.5263074 | 6798058.526 | 13596117.1 | 0.8896109 | 0.2865749
[13 empty] | 3420295.101 | 5130442.7 | 1.188847 | 0.5265889 | 6798659.105 | 13597318.21 | 0.8897567 | 0.2867207
[13 empty] | 3420595.851 | 5130893.8 | 1.189136 | 0.526878 | 6799259.714 | 13598519.4 | 0.8897526 | 0.2867167
[13 empty] | 3420896.617 | 5131344.9 | 1.189374 | 0.5271158 | 6799860.308 | 13599720.6 | 0.8900401 | 0.2870041
[13 empty] | 3421197.367 | 5131796.1 | 1.189609 | 0.5273507 | 6800460.901 | 13600921.8 | 0.889594 | 0.2865581
[13 empty] | 3421498.117 | 5132247.2 | 1.189861 | 0.5276026 | 6801061.495 | 13602122.99 | 0.8891984 | 0.2861625
[13 empty] | 3421798.882 | 5132698.323 | 1.190031 | 0.5277728 | 6801662.105 | 13603324.21 | 0.888836 | 0.2858001
[13 empty] | 3422099.648 | 5133149.472 | 1.190299 | 0.5280401 | 6802262.73 | 13604525.46 | 0.8888151 | 0.2857791
[13 empty] | 3422400.398 | 5133600.597 | 1.190558 | 0.5282998 | 6802863.308 | 13605726.6 | 0.8888651 | 0.2858291
[13 empty] | 3422701.163 | 5134051.7 | 1.190755 | 0.5284964 | 6803463.901 | 13606927.8 | 0.8889067 | 0.2858708
[13 empty] | 3423001.929 | 5134502.9 | 1.190813 | 0.5285548 | 6804064.495 | 13608128.99 | 0.8888941 | 0.2858581
[13 empty] | 3423302.726 | 5134954.089 | 1.190818 | 0.5285595 | 6804665.105 | 13609330.21 | 0.8889815 | 0.2859456
[13 empty] | 3423603.492 | 5135405.238 | 1.190855 | 0.5285968 | 6805265.698 | 13610531.4 | 0.8889985 | 0.2859625
[13 empty] | 3423904.257 | 5135856.4 | 1.190885 | 0.5286264 | 6805866.292 | 13611732.6 | 0.8890816 | 0.2860457
[13 empty] | 3424205.007 | 5136307.5 | 1.190984 | 0.5287252 | 6806466.902 | 13612933.8 | 0.8891275 | 0.2860915
[13 empty] | 3424505.773 | 5136758.7 | 1.19112 | 0.5288612 | 6807067.496 | 13614135.0 | 0.8893687 | 0.2863327
[13 empty] | 3424806.538 | 5137209.807 | 1.191347 | 0.5290889 | 6807668.09 | 13615336.18 | 0.8892315 | 0.2861956
[13 empty] | 3425107.335 | 5137661.0 | 1.191523 | 0.5292646 | 6808268.715 | 13616537.43 | 0.8890985 | 0.2860625
[13 empty] | 3425408.085 | 5138112.1 | 1.19166 | 0.5294014 | 6808869.309 | 13617738.6 | 0.88909 | 0.2860541
[13 empty] | 3425708.851 | 5138563.3 | 1.191724 | 0.5294658 | 6809469.918 | 13618939.8 | 0.8891359 | 0.2860999
[13 empty] | 3426009.632 | 5139014.448 | 1.19179 | 0.529531 | 6810070.527 | 13620141.1 | 0.8890941 | 0.2860582
[13 empty] | 3426310.382 | 5139465.573 | 1.191937 | 0.5296788 | 6810671.137 | 13621342.3 | 0.8891231 | 0.2860871
[13 empty] | 3426611.163 | 5139916.7 | 1.192157 | 0.5298988 | 6811271.715 | 13622543.43 | 0.8891273 | 0.2860913
[13 empty] | 3426911.913 | 5140367.9 | 1.192383 | 0.5301243 | 6811872.34 | 13623744.68 | 0.8891941 | 0.2861582
[13 empty] | 3427212.679 | 5140819.0 | 1.192646 | 0.5303871 | 6812472.934 | 13624945.9 | 0.8892987 | 0.2862628
[13 empty] | 3427513.445 | 5141270.2 | 1.192834 | 0.530576 | 6813073.527 | 13626147.1 | 0.8891945 | 0.2861586
[13 empty] | 3427814.21 | 5141721.315 | 1.192972 | 0.5307136 | 6813674.137 | 13627348.3 | 0.8892737 | 0.2862377
[13 empty] | 3428114.976 | 5142172.464 | 1.193051 | 0.5307928 | 6814274.746 | 13628549.5 | 0.8892903 | 0.2862543
[13 empty] | 3428415.742 | 5142623.613 | 1.193089 | 0.530831 | 6814875.356 | 13629750.7 | 0.8893733 | 0.2863374
[13 empty] | 3428716.477 | 5143074.7 | 1.193228 | 0.5309693 | 6815475.934 | 13630951.9 | 0.8893191 | 0.2862831
[13 empty] | 3429017.243 | 5143525.9 | 1.193442 | 0.5311838 | 6816076.527 | 13632153.1 | 0.8893233 | 0.2862874
[13 empty] | 3429317.993 | 5143977.0 | 1.193726 | 0.5314676 | 6816677.121 | 13633354.2 | 0.8894025 | 0.2863666
[13 empty] | 3429618.743 | 5144428.1 | 1.193972 | 0.531714 | 6817277.731 | 13634555.5 | 0.889415 | 0.2863791
[13 empty] | 3429919.493 | 5144879.2 | 1.194146 | 0.5318874 | 6817878.34 | 13635756.68 | 0.8894321 | 0.2863961
[13 empty] | 3430220.258 | 5145330.387 | 1.194271 | 0.5320125 | 6818478.918 | 13636957.8 | 0.8894527 | 0.2864167
[13 empty] | 3430521.039 | 5145781.6 | 1.194354 | 0.5320956 | 6819079.527 | 13638159.1 | 0.8894773 | 0.2864414
[13 empty] | 3430821.789 | 5146232.7 | 1.194442 | 0.5321835 | 6819680.121 | 13639360.2 | 0.8894936 | 0.2864577
[13 empty] | 3431122.555 | 5146683.8 | 1.194588 | 0.5323296 | 6820280.731 | 13640561.5 | 0.8895853 | 0.2865493
[13 empty] | 3431423.321 | 5147135.0 | 1.194806 | 0.5325473 | 6820881.324 | 13641762.6 | 0.8895104 | 0.2864745
[13 empty] | 3431724.086 | 5147586.129 | 1.195055 | 0.5327961 | 6821481.918 | 13642963.8 | 0.889523 | 0.2864871
[13 empty] | 3432024.852 | 5148037.278 | 1.195282 | 0.5330239 | 6822082.512 | 13644165.0 | 0.889565 | 0.2865291
[13 empty] | 3432325.618 | 5148488.427 | 1.195415 | 0.5331561 | 6822683.106 | 13645366.2 | 0.8896109 | 0.2865749
[13 empty] | 3432626.399 | 5148939.6 | 1.19548 | 0.5332214 | 6823283.715 | 13646567.43 | 0.889611 | 0.2865751
[13 empty] | 3432927.164 | 5149390.746 | 1.195556 | 0.5332976 | 6823884.324 | 13647768.6 | 0.8896149 | 0.2865789
[13 empty] | 3433227.914 | 5149841.871 | 1.195687 | 0.5334282 | 6824484.918 | 13648969.8 | 0.8896274 | 0.2865915
[13 empty] | 3433528.68 | 5150293.02 | 1.195863 | 0.5336047 | 6825085.543 | 13650171.1 | 0.8901319 | 0.287096
[13 empty] | 3433829.446 | 5150744.169 | 1.196093 | 0.5338347 | 6825686.137 | 13651372.3 | 0.8902691 | 0.2872331
[13 empty] | 3434130.211 | 5151195.3 | 1.196346 | 0.5340874 | 6826286.746 | 13652573.5 | 0.8903648 | 0.2873289
[13 empty] | 3434431.008 | 5151646.512 | 1.196562 | 0.5343033 | 6826887.34 | 13653774.68 | 0.8902981 | 0.2872621
[13 empty] | 3434731.758 | 5152097.637 | 1.196689 | 0.5344301 | 6827487.935 | 13654975.87 | 0.8903985 | 0.2873625
[13 empty] | 3435032.508 | 5152548.762 | 1.196788 | 0.5345296 | 6828088.528 | 13656177.1 | 0.8904275 | 0.2873915
[13 empty] | 3435333.305 | 5153000.0 | 1.196961 | 0.534703 | 6828689.138 | 13657378.3 | 0.89049 | 0.2874541
[13 empty] | 3435634.071 | 5153451.1 | 1.197221 | 0.5349626 | 6829289.732 | 13658579.5 | 0.8904609 | 0.2874249
[13 empty] | 3435934.821 | 5153902.2 | 1.197552 | 0.5352937 | 6829890.325 | 13659780.65 | 0.8905859 | 0.28755
[13 empty] | 3436235.618 | 5154353.427 | 1.197875 | 0.5356164 | 6830490.935 | 13660981.87 | 0.8903733 | 0.2873374
[13 empty] | 3436536.368 | 5154804.552 | 1.198149 | 0.5358909 | 6831091.528 | 13662183.1 | 0.8902568 | 0.2872209
[13 empty] | 3436837.149 | 5155255.7 | 1.198349 | 0.5360906 | 6831692.138 | 13663384.3 | 0.8903153 | 0.2872793
[13 empty] | 3437137.914 | 5155706.871 | 1.198513 | 0.5362545 | 6832292.747 | 13664585.5 | 0.8901569 | 0.2871209
[13 empty] | 3437438.664 | 5156157.996 | 1.198684 | 0.5364256 | 6832893.341 | 13665786.7 | 0.8900943 | 0.2870583
[13 empty] | 3437739.446 | 5156609.169 | 1.198918 | 0.5366596 | 6833493.935 | 13666987.87 | 0.8901943 | 0.2871583
[13 empty] | 3438040.211 | 5157060.3 | 1.19921 | 0.5369519 | 6834094.544 | 13668189.1 | 0.8901735 | 0.2871375
[13 empty] | 3438340.961 | 5157511.4 | 1.199549 | 0.53729 | 6834695.138 | 13669390.3 | 0.8902065 | 0.2871706
[13 empty] | 3438641.727 | 5157962.6 | 1.199823 | 0.5375645 | 6835295.732 | 13670591.5 | 0.890219 | 0.2871831
[13 empty] | 3438942.493 | 5158413.7 | 1.200022 | 0.5377637 | 6835896.325 | 13671792.65 | 0.8902524 | 0.2872165
[13 empty] | 3439243.258 | 5158864.887 | 1.200116 | 0.5378577 | 6836496.919 | 13672993.8 | 0.8903232 | 0.2872873
[13 empty] | 3439544.008 | 5159316.012 | 1.20016 | 0.5379013 | 6837097.513 | 13674195.0 | 0.8902651 | 0.2872292
[13 empty] | 3439844.789 | 5159767.2 | 1.200232 | 0.5379735 | 6837698.107 | 13675396.2 | 0.890286 | 0.2872501
[13 empty] | 3440145.539 | 5160218.3 | 1.20037 | 0.5381119 | 6838298.732 | 13676597.5 | 0.8902319 | 0.2871959
[13 empty] | 3440446.289 | 5160669.4 | 1.200635 | 0.5383761 | 6838899.325 | 13677798.65 | 0.8902403 | 0.2872043
[13 empty] | 3440747.055 | 5161120.6 | 1.200916 | 0.5386575 | 6839499.935 | 13678999.87 | 0.8902191 | 0.2871832
[13 empty] | 3441047.821 | 5161571.7 | 1.201209 | 0.5389505 | 6840100.528 | 13680201.1 | 0.8901277 | 0.2870918
[13 empty] | 3441348.571 | 5162022.9 | 1.201413 | 0.5391549 | 6840701.153 | 13681402.3 | 0.890265 | 0.2872291
[13 empty] | 3441649.321 | 5162474.0 | 1.201544 | 0.5392855 | 6841301.747 | 13682603.5 | 0.8902566 | 0.2872207
[13 empty] | 3441950.071 | 5162925.1 | 1.201619 | 0.5393608 | 6841902.357 | 13683804.7 | 0.8901605 | 0.2871246
[13 empty] | 3442250.836 | 5163376.254 | 1.201654 | 0.5393959 | 6841902.357 | 13683804.7 | 0.8901605 | 0.2871246
[13 empty] | 3442551.571 | 5163827.4 | 1.201748 | 0.5394898 | 6841902.357 | 13683804.7 | 0.8901605 | 0.2871246
[13 empty] | 3442852.321 | 5164278.5 | 1.201884 | 0.5396252 | 6841902.357 | 13683804.7 | 0.8901605 | 0.2871246
[13 empty] | 3443153.071 | 5164729.6 | 1.202109 | 0.5398506 | 6841902.357 | 13683804.7 | 0.8901605 | 0.2871246
[13 empty] | 3443453.821 | 5165180.7 | 1.20236 | 0.540101 | 6841902.357 | 13683804.7 | 0.8901605 | 0.2871246
[13 empty] | 3443754.555 | 5165631.8 | 1.202574 | 0.5403156 | 6841902.357 | 13683804.7 | 0.8901605 | 0.2871246
[13 empty] | 3444055.321 | 5166083.0 | 1.202719 | 0.5404609 | 6841902.357 | 13683804.7 | 0.8901605 | 0.2871246
[13 empty] | 3444356.071 | 5166534.1 | 1.202803 | 0.5405449 | 6841902.357 | 13683804.7 | 0.8901605 | 0.2871246
[13 empty] | 3444656.852 | 5166985.278 | 1.202848 | 0.54059 | 6841902.357 | 13683804.7 | 0.8901605 | 0.2871246
[13 empty] | 3444957.618 | 5167436.427 | 1.202939 | 0.5406801 | 6841902.357 | 13683804.7 | 0.8901605 | 0.2871246
[13 empty] | 3445258.368 | 5167887.552 | 1.203079 | 0.5408201 | 6841902.357 | 13683804.7 | 0.8901605 | 0.2871246
[13 empty] | 3445559.133 | 5168338.7 | 1.203292 | 0.5410331 | 6841902.357 | 13683804.7 | 0.8901605 | 0.2871246
[13 empty] | 3445859.899 | 5168789.8 | 1.203541 | 0.5412826 | 6841902.357 | 13683804.7 | 0.8901605 | 0.2871246
[13 empty] | 3446160.664 | 5169240.996 | 1.203744 | 0.5414855 | 6841902.357 | 13683804.7 | 0.8901605 | 0.2871246
[13 empty] | 3446461.43 | 5169692.145 | 1.203884 | 0.5416254 | 6841902.357 | 13683804.7 | 0.8901605 | 0.2871246
[13 empty] | 3446762.18 | 5170143.27 | 1.203948 | 0.5416891 | 6841902.357 | 13683804.7 | 0.8901605 | 0.2871246
[13 empty] | 3447062.93 | 5170594.395 | 1.203997 | 0.5417389 | 6841902.357 | 13683804.7 | 0.8901605 | 0.2871246
[13 empty] | 3447363.696 | 5171045.544 | 1.204061 | 0.5418026 | 6841902.357 | 13683804.7 | 0.8901605 | 0.2871246
[13 empty] | 3447664.43 | 5171496.645 | 1.204183 | 0.5419247 | 6841902.357 | 13683804.7 | 0.8901605 | 0.2871246
[13 empty] | 3447965.18 | 5171947.77 | 1.204367 | 0.5421089 | 6841902.357 | 13683804.7 | 0.8901605 | 0.2871246
[13 empty] | 3448265.93 | 5172398.895 | 1.204629 | 0.5423701 | 6841902.357 | 13683804.7 | 0.8901605 | 0.2871246
[13 empty] | 3448566.696 | 5172850.044 | 1.204884 | 0.5426251 | 6841902.357 | 13683804.7 | 0.8901605 | 0.2871246
[13 empty] | 3448867.43 | 5173301.145 | 1.205077 | 0.5428187 | 6841902.357 | 13683804.7 | 0.8901605 | 0.2871246
[13 empty] | 3449168.196 | 5173752.294 | 1.205186 | 0.5429275 | 6841902.357 | 13683804.7 | 0.8901605 | 0.2871246
[13 empty] | 3449468.961 | 5174203.4 | 1.205207 | 0.5429484 | 6841902.357 | 13683804.7 | 0.8901605 | 0.2871246
[13 empty] | 3449769.712 | 5174654.568 | 1.205258 | 0.5429997 | 6841902.357 | 13683804.7 | 0.8901605 | 0.2871246
[13 empty] | 3450070.478 | 5175105.717 | 1.205366 | 0.543107 | 6841902.357 | 13683804.7 | 0.8901605 | 0.2871246
[13 empty] | 3450371.228 | 5175556.842 | 1.205535 | 0.5432765 | 6842502.95 | 13685005.9 | 0.8971192 | 0.2940833
[13 empty] | 3450671.978 | 5176007.967 | 1.205732 | 0.5434738 | 6843103.544 | 13686207.1 | 0.8992821 | 0.2962461
[13 empty] | 3450972.759 | 5176459.1 | 1.205884 | 0.5436254 | 6843704.138 | 13687408.3 | 0.9027027 | 0.2996667
[13 empty] | 3451273.525 | 5176910.3 | 1.206105 | 0.543847 | 6844304.731 | 13688609.5 | 0.9039153 | 0.3008794
[13 empty] | 3451574.29 | 5177361.435 | 1.206447 | 0.5441882 | 6844905.31 | 13689810.62 | 0.9038988 | 0.3008629
[13 empty] | 3451875.04 | 5177812.56 | 1.206748 | 0.5444898 | 6845505.903 | 13691011.8 | 0.9049315 | 0.3018955
[13 empty] | 3452175.806 | 5178263.709 | 1.207071 | 0.5448124 | 6846106.497 | 13692213.0 | 0.9056401 | 0.3026042
[13 empty] | 3452476.572 | 5178714.858 | 1.20723 | 0.5449719 | 6846707.106 | 13693414.2 | 0.9059899 | 0.3029539
[13 empty] | 3452777.337 | 5179166.0 | 1.207467 | 0.5452081 | 6847307.716 | 13694615.4 | 0.9064398 | 0.3034039
[13 empty] | 3453078.072 | 5179617.108 | 1.207634 | 0.5453753 | 6847908.31 | 13695816.62 | 0.9096525 | 0.3066166
[13 empty] | 3453378.837 | 5180068.3 | 1.207612 | 0.5453536 | 6848508.903 | 13697017.8 | 0.9110235 | 0.3079876
[13 empty] | 3453679.587 | 5180519.4 | 1.207418 | 0.5451593 | 6849109.497 | 13698219.0 | 0.9104151 | 0.3073792
[13 empty] | 3453980.353 | 5180970.5 | 1.207083 | 0.544825 | 6849710.106 | 13699420.2 | 0.9101944 | 0.3071585
[13 empty] | 3454281.103 | 5181421.7 | 1.206855 | 0.5445964 | 6850310.716 | 13700621.4 | 0.9096734 | 0.3066375
[13 empty] | 3454581.853 | 5181872.8 | 1.206684 | 0.5444255 | 6850911.294 | 13701822.6 | 0.90734 | 0.3043041
[13 empty] | 3454882.603 | 5182323.9 | 1.20665 | 0.5443913 | 6851511.903 | 13703023.8 | 0.9068734 | 0.3038375
[13 empty] | 3455183.369 | 5182775.1 | 1.206567 | 0.5443081 | 6852112.513 | 13704225.0 | 0.9065107 | 0.3034747
[13 empty] | 3455484.15 | 5183226.225 | 1.206609 | 0.5443501 | 6852713.106 | 13705426.2 | 0.9062689 | 0.3032329
[13 empty] | 3455784.9 | 5183677.35 | 1.206693 | 0.5444349 | 6853313.7 | 13706627.4 | 0.9062816 | 0.3032457
[13 empty] | 3456085.665 | 5184128.5 | 1.206836 | 0.5445779 | 6853914.295 | 13707828.59 | 0.9059945 | 0.3029585
[13 empty] | 3456386.431 | 5184579.6 | 1.206854 | 0.5445957 | 6854514.889 | 13709029.8 | 0.9056525 | 0.3026166
[13 empty] | 3456687.197 | 5185030.8 | 1.206719 | 0.5444604 | 6855115.498 | 13710231.0 | 0.9054024 | 0.3023665
[13 empty] | 3456987.962 | 5185481.943 | 1.20672 | 0.5444619 | 6855716.107 | 13711432.2 | 0.9049693 | 0.3019333
[13 empty] | 3457288.712 | 5185933.068 | 1.206781 | 0.5445226 | 6856316.701 | 13712633.4 | 0.9044859 | 0.30145
[13 empty] | 3457589.478 | 5186384.217 | 1.206896 | 0.5446377 | 6856917.279 | 13713834.6 | 0.9044152 | 0.3013793
[13 empty] | 3457890.228 | 5186835.342 | 1.206995 | 0.5447363 | 6857517.889 | 13715035.8 | 0.9039441 | 0.3009082
[13 empty] | 3458190.994 | 5187286.491 | 1.207069 | 0.5448109 | 6858118.467 | 13716236.9 | 0.9036232 | 0.3005873
[13 empty] | 3458491.759 | 5187737.6 | 1.207052 | 0.5447938 | 6858719.045 | 13717438.09 | 0.9033649 | 0.3003289
[13 empty] | 3458792.509 | 5188188.8 | 1.207188 | 0.5449299 | 6859319.607 | 13718639.2 | 0.9028818 | 0.2998459
[13 empty] | 3459093.259 | 5188639.9 | 1.207185 | 0.5449267 | 6859920.201 | 13719840.4 | 0.9026026 | 0.2995667
[13 empty] | 3459394.04 | 5189091.06 | 1.207257 | 0.5449983 | 6860520.811 | 13721041.6 | 0.9023651 | 0.2993291
[13 empty] | 3459694.806 | 5189542.209 | 1.207399 | 0.5451406 | 6861121.42 | 13722242.84 | 0.9020773 | 0.2990413
[13 empty] | 3459995.587 | 5189993.4 | 1.207583 | 0.545324 | 6861722.045 | 13723444.09 | 0.9015607 | 0.2985247
[13 empty] | 3460296.337 | 5190444.5 | 1.207855 | 0.5455962 | 6862322.654 | 13724645.3 | 0.90114 | 0.2981041
[13 empty] | 3460597.119 | 5190895.7 | 1.207845 | 0.5455861 | 6862923.248 | 13725846.5 | 0.9010149 | 0.297979
[13 empty] | 3460897.9 | 5191346.85 | 1.20792 | 0.5456615 | 6863523.842 | 13727047.7 | 0.9003858 | 0.2973499
[13 empty] | 3461198.665 | 5191798.0 | 1.207837 | 0.5455783 | 6864124.467 | 13728248.9 | 0.9000067 | 0.2969708
[13 empty] | 3461499.431 | 5192249.1 | 1.207674 | 0.5454158 | 6864725.076 | 13729450.2 | 0.8998651 | 0.2968291
[13 empty] | 3461800.181 | 5192700.3 | 1.207645 | 0.5453862 | 6865325.67 | 13730651.34 | 0.899519 | 0.2964831
[13 empty] | 3462100.931 | 5193151.4 | 1.207758 | 0.5454997 | 6865926.279 | 13731852.6 | 0.8990273 | 0.2959914
[13 empty] | 3462401.697 | 5193602.5 | 1.207863 | 0.5456047 | 6866526.873 | 13733053.7 | 0.8987486 | 0.2957127
[13 empty] | 3462702.447 | 5194053.7 | 1.207894 | 0.5456358 | 6867127.467 | 13734254.9 | 0.8985983 | 0.2955624
[13 empty] | 3463003.228 | 5194504.842 | 1.207911 | 0.5456529 | 6867728.061 | 13735456.1 | 0.8981485 | 0.2951125
[13 empty] | 3463304.009 | 5194956.0 | 1.208008 | 0.5457494 | 6868328.654 | 13736657.3 | 0.8977983 | 0.2947624
[13 empty] | 3463604.759 | 5195407.1 | 1.207961 | 0.5457028 | 6868929.248 | 13737858.5 | 0.8975483 | 0.2945123
[13 empty] | 3463905.525 | 5195858.3 | 1.207832 | 0.5455737 | 6869529.857 | 13739059.7 | 0.8973693 | 0.2943333
[13 empty] | 3464206.275 | 5196309.4 | 1.207714 | 0.5454556 | 6870130.436 | 13740260.9 | 0.8969775 | 0.2939415
[13 empty] | 3464507.025 | 5196760.5 | 1.207719 | 0.5454602 | 6870731.045 | 13741462.09 | 0.8962653 | 0.2932293
[13 empty] | 3464807.79 | 5197211.685 | 1.207829 | 0.5455705 | 6871331.654 | 13742663.3 | 0.8957689 | 0.2927329
[13 empty] | 3465108.556 | 5197662.834 | 1.207796 | 0.5455371 | 6871932.248 | 13743864.5 | 0.8952694 | 0.2922335
[13 empty] | 3465409.306 | 5198113.959 | 1.207838 | 0.5455799 | 6872532.811 | 13745065.6 | 0.8952648 | 0.2922289
[13 empty] | 3465710.056 | 5198565.084 | 1.207778 | 0.5455193 | 6873133.404 | 13746266.8 | 0.8949444 | 0.2919085
[13 empty] | 3466010.806 | 5199016.209 | 1.207766 | 0.5455077 | 6873733.998 | 13747468.0 | 0.8948195 | 0.2917835
[13 empty] | 3466311.587 | 5199467.4 | 1.207699 | 0.54544 | 6874334.592 | 13748669.2 | 0.8947942 | 0.2917583
[13 empty] | 3466612.337 | 5199918.5 | 1.207682 | 0.5454238 | 6874935.171 | 13749870.3 | 0.8945151 | 0.2914792
[13 empty] | 3466913.087 | 5200369.6 | 1.207777 | 0.5455186 | 6875535.796 | 13751071.6 | 0.8943024 | 0.2912665
[13 empty] | 3467213.837 | 5200820.8 | 1.207826 | 0.5455676 | 6876136.374 | 13752272.7 | 0.8942109 | 0.2911749
[13 empty] | 3467514.603 | 5201271.9 | 1.20791 | 0.5456515 | 6876736.999 | 13753474.0 | 0.8940108 | 0.2909749
[13 empty] | 3467815.369 | 5201723.1 | 1.209569 | 0.5473103 | 6877337.593 | 13754675.2 | 0.8938441 | 0.2908082
[13 empty] | 3468116.087 | 5202174.1 | 1.211439 | 0.5491806 | 6877938.202 | 13755876.4 | 0.8935402 | 0.2905043
[13 empty] | 3468416.869 | 5202625.3 | 1.213243 | 0.5509848 | 6878538.796 | 13757077.6 | 0.8932985 | 0.2902625
[13 empty] | 3468717.634 | 5203076.451 | 1.215115 | 0.5528567 | 6879139.405 | 13758278.81 | 0.8930484 | 0.2900125
[13 empty] | 3469018.4 | 5203527.6 | 1.217012 | 0.5547535 | 6879739.983 | 13759480.0 | 0.8931275 | 0.2900916
[13 empty] | 3469319.15 | 5203978.725 | 1.219077 | 0.5568181 | 6880340.593 | 13760681.2 | 0.8928025 | 0.2897665
[13 empty] | 3469619.9 | 5204429.85 | 1.21972 | 0.5574611 | 6880941.202 | 13761882.4 | 0.8926819 | 0.2896459
[13 empty] | 3469920.65 | 5204880.975 | 1.220142 | 0.5578839 | 6881541.796 | 13763083.6 | 0.8927651 | 0.2897292
[13 empty] | 3470221.431 | 5205332.1 | 1.220564 | 0.5583059 | 6882142.374 | 13764284.7 | 0.8925273 | 0.2894913
[13 empty] | 3470522.197 | 5205783.3 | 1.220781 | 0.558522 | 6882742.983 | 13765486.0 | 0.8925481 | 0.2895121
[13 empty] | 3470822.948 | 5206234.422 | 1.221026 | 0.5587676 | 6883343.577 | 13766687.2 | 0.8923937 | 0.2893578
[13 empty] | 3471123.729 | 5206685.6 | 1.221279 | 0.5590203 | 6883944.171 | 13767888.3 | 0.8921605 | 0.2891245
[13 empty] | 3471424.479 | 5207136.7 | 1.221468 | 0.5592092 | 6884544.749 | 13769089.5 | 0.8922693 | 0.2892333
[13 empty] | 3471725.229 | 5207587.8 | 1.221755 | 0.5594969 | 6885145.343 | 13770290.7 | 0.8921692 | 0.2891333
[13 empty] | 3472026.01 | 5208039.015 | 1.221963 | 0.5597045 | 6885745.952 | 13771491.9 | 0.8919939 | 0.2889579
[13 empty] | 3472326.76 | 5208490.14 | 1.222297 | 0.5600387 | 6886346.546 | 13772693.1 | 0.8919691 | 0.2889332
[13 empty] | 3472627.526 | 5208941.289 | 1.222586 | 0.5603279 | 6886947.155 | 13773894.31 | 0.8917735 | 0.2887376
[13 empty] | 3472928.307 | 5209392.5 | 1.222715 | 0.5604569 | 6887547.749 | 13775095.5 | 0.8916857 | 0.2886497
[13 empty] | 3473229.057 | 5209843.6 | 1.22268 | 0.5604211 | 6888148.358 | 13776296.7 | 0.8916732 | 0.2886373
[13 empty] | 3473529.823 | 5210294.7 | 1.222639 | 0.5603807 | 6888748.952 | 13777497.9 | 0.8915561 | 0.2885202
[13 empty] | 3473830.557 | 5210745.8 | 1.222749 | 0.5604904 | 6889349.546 | 13778699.1 | 0.8915687 | 0.2885328
[13 empty] | 3474131.307 | 5211197.0 | 1.222893 | 0.5606343 | 6889950.14 | 13779900.28 | 0.8916525 | 0.2886165
[13 empty] | 3474432.057 | 5211648.1 | 1.223077 | 0.5608185 | 6890550.718 | 13781101.4 | 0.8914441 | 0.2884082
[13 empty] | 3474732.807 | 5212099.2 | 1.223272 | 0.5610136 | 6891151.327 | 13782302.7 | 0.8915025 | 0.2884665
[13 empty] | 3475033.588 | 5212550.382 | 1.223498 | 0.5612399 | 6891751.921 | 13783503.8 | 0.8913814 | 0.2883455
[13 empty] | 3475334.354 | 5213001.531 | 1.223645 | 0.5613868 | 6892352.515 | 13784705.03 | 0.8913438 | 0.2883079
[13 empty] | 3475635.12 | 5213452.68 | 1.223717 | 0.561459 | 6892953.124 | 13785906.2 | 0.89139 | 0.2883541
[13 empty] | 3475935.885 | 5213903.8 | 1.2237 | 0.5614418 | 6893553.718 | 13787107.4 | 0.891294 | 0.2882581
[13 empty] | 3476236.651 | 5214355.0 | 1.223796 | 0.5615375 | 6894154.296 | 13788308.6 | 0.8911984 | 0.2881625
[13 empty] | 3476537.385 | 5214806.1 | 1.223642 | 0.5613836 | 6894754.89 | 13789509.78 | 0.8911939 | 0.288158
[13 empty] | 3476838.151 | 5215257.2 | 1.223454 | 0.5611955 | 6895355.499 | 13790711.0 | 0.8914857 | 0.2884498
[13 empty] | 3477138.901 | 5215708.4 | 1.223397 | 0.5611387 | 6895956.094 | 13791912.2 | 0.8915236 | 0.2884877
[13 empty] | 3477439.62 | 5216159.43 | 1.223299 | 0.5610409 | 6896556.703 | 13793113.4 | 0.8916111 | 0.2885751
[13 empty] | 3477740.416 | 5216610.624 | 1.223204 | 0.5609452 | 6897157.313 | 13794314.6 | 0.891432 | 0.2883961
[13 empty] | 3478041.166 | 5217061.749 | 1.222932 | 0.5606732 | 6897757.906 | 13795515.8 | 0.8915193 | 0.2884834
[13 empty] | 3478341.932 | 5217512.898 | 1.222984 | 0.5607252 | 6898358.5 | 13796717 | 0.8914153 | 0.2883793
[13 empty] | 3478642.698 | 5217964.047 | 1.223308 | 0.5610493 | 6898959.109 | 13797918.2 | 0.8911649 | 0.288129
[13 empty] | 3478943.463 | 5218415.2 | 1.223595 | 0.561337 | 6899559.719 | 13799119.4 | 0.8912607 | 0.2882248
[13 empty] | 3479244.213 | 5218866.3 | 1.223896 | 0.561637 | 6900160.297 | 13800320.6 | 0.8912523 | 0.2882164
[13 empty] | 3479544.963 | 5219317.4 | 1.224232 | 0.5619736 | 6900760.891 | 13801521.8 | 0.8909358 | 0.2878999
[13 empty] | 3479845.713 | 5219768.6 | 1.224606 | 0.5623475 | 6901361.484 | 13802723.0 | 0.8909109 | 0.287875
[13 empty] | 3480146.479 | 5220219.7 | 1.224922 | 0.5626639 | 6901962.109 | 13803924.2 | 0.8909022 | 0.2878663
[13 empty] | 3480447.245 | 5220670.9 | 1.22502 | 0.5627612 | 6902562.688 | 13805125.4 | 0.8907773 | 0.2877414
[13 empty] | 3480747.995 | 5221122.0 | 1.225063 | 0.5628046 | 6903163.297 | 13806326.6 | 0.8907318 | 0.2876959
[13 empty] | 3481048.76 | 5221573.14 | 1.225209 | 0.56295 | 6903763.891 | 13807527.8 | 0.8906066 | 0.2875707
[13 empty] | 3481349.51 | 5222024.265 | 1.225385 | 0.5631265 | 6904364.484 | 13808729.0 | 0.8906234 | 0.2875875
[13 empty] | 3481650.291 | 5222475.4 | 1.225626 | 0.5633675 | 6904965.078 | 13809930.2 | 0.8928734 | 0.2898375
[13 empty] | 3481951.041 | 5222926.6 | 1.225872 | 0.5636139 | 6905565.688 | 13811131.4 | 0.8938857 | 0.2908498
[13 empty] | 3482251.807 | 5223377.7 | 1.226095 | 0.5638362 | 6906166.281 | 13812332.6 | 0.8908693 | 0.2878334
[13 empty] | 3482552.604 | 5223828.906 | 1.22628 | 0.5640212 | 6906766.891 | 13813533.8 | 0.889961 | 0.2869251
[13 empty] | 3482853.37 | 5224280.055 | 1.22641 | 0.5641518 | 6907367.484 | 13814735.0 | 0.8909442 | 0.2879083
[13 empty] | 3483154.12 | 5224731.18 | 1.226567 | 0.564308 | 6907968.078 | 13815936.2 | 0.8900858 | 0.2870499
[13 empty] | 3483454.885 | 5225182.3 | 1.226702 | 0.5644433 | 6908568.688 | 13817137.4 | 0.8895565 | 0.2865206
[13 empty] | 3483755.666 | 5225633.499 | 1.226833 | 0.5645747 | 6909169.297 | 13818338.6 | 0.8897236 | 0.2866877
[13 empty] | 3484056.416 | 5226084.624 | 1.226975 | 0.5647161 | 6909769.891 | 13819539.8 | 0.8897068 | 0.2866709
[13 empty] | 3484357.182 | 5226535.773 | 1.227095 | 0.5648366 | 6910370.5 | 13820741 | 0.8895065 | 0.2864705
[13 empty] | 3484657.963 | 5226986.9 | 1.227164 | 0.5649051 | 6910971.078 | 13821942.2 | 0.8896607 | 0.2866247
[13 empty] | 3484958.729 | 5227438.1 | 1.227205 | 0.5649463 | 6911571.703 | 13823143.4 | 0.8895401 | 0.2865041
[13 empty] | 3485259.495 | 5227889.2 | 1.227278 | 0.5650193 | 6912172.297 | 13824344.6 | 0.8893525 | 0.2863166
[13 empty] | 3485560.276 | 5228340.414 | 1.227437 | 0.5651787 | 6912772.922 | 13825545.8 | 0.8893316 | 0.2862957
[13 empty] | 3485861.026 | 5228791.539 | 1.227695 | 0.5654369 | 6913373.516 | 13826747.0 | 0.8892481 | 0.2862122
[13 empty] | 3486161.791 | 5229242.7 | 1.227927 | 0.5656685 | 6913974.125 | 13827948.25 | 0.8889943 | 0.2859583
[13 empty] | 3486462.573 | 5229693.9 | 1.228122 | 0.5658636 | 6914574.719 | 13829149.4 | 0.8892898 | 0.2862539
[13 empty] | 3486763.323 | 5230145.0 | 1.228171 | 0.5659125 | 6915175.328 | 13830350.7 | 0.8895693 | 0.2865334
[13 empty] | 3487064.088 | 5230596.132 | 1.22818 | 0.5659211 | 6915775.938 | 13831551.9 | 0.8892735 | 0.2862375
[13 empty] | 3487364.87 | 5231047.305 | 1.228159 | 0.5659001 | 6916376.531 | 13832753.1 | 0.8891232 | 0.2860873
[13 empty] | 3487665.635 | 5231498.5 | 1.228142 | 0.5658838 | 6916977.126 | 13833954.3 | 0.8890024 | 0.2859665
[13 empty] | 3487966.401 | 5231949.6 | 1.228225 | 0.5659662 | 6917577.72 | 13835155.44 | 0.8889482 | 0.2859123
[13 empty] | 3488267.166 | 5232400.749 | 1.22831 | 0.5660517 | 6918178.314 | 13836356.6 | 0.8894985 | 0.2864626
[13 empty] | 3488567.932 | 5232851.898 | 1.228492 | 0.5662336 | 6918778.876 | 13837557.8 | 0.8894734 | 0.2864375
[13 empty] | 3488868.682 | 5233303.023 | 1.228635 | 0.5663766 | 6919379.47 | 13838758.94 | 0.8891899 | 0.286154
[13 empty] | 3489169.463 | 5233754.2 | 1.228738 | 0.5664792 | 6919980.064 | 13839960.1 | 0.8894232 | 0.2863873
[13 empty] | 3489470.229 | 5234205.3 | 1.228786 | 0.5665274 | 6920580.642 | 13841161.3 | 0.8903606 | 0.2873247
[13 empty] | 3489771.01 | 5234656.515 | 1.228798 | 0.5665399 | 6921181.251 | 13842362.5 | 0.8898777 | 0.2868417
[13 empty] | 3490071.76 | 5235107.64 | 1.228906 | 0.566648 | 6921781.845 | 13843563.69 | 0.8903192 | 0.2872833
[13 empty] | 3490372.541 | 5235558.8 | 1.229057 | 0.5667988 | 6922382.454 | 13844764.9 | 0.8900564 | 0.2870205
[13 empty] | 3490673.323 | 5236010.0 | 1.229242 | 0.5669838 | 6922983.048 | 13845966.1 | 0.8901481 | 0.2871122
[13 empty] | 3490974.073 | 5236461.1 | 1.22937 | 0.5671113 | 6923583.642 | 13847167.3 | 0.8898693 | 0.2868333
[13 empty] | 3491274.838 | 5236912.257 | 1.229476 | 0.567217 | 6924184.22 | 13848368.44 | 0.8901442 | 0.2871083
[13 empty] | 3491575.604 | 5237363.406 | 1.22957 | 0.5673118 | 6924784.814 | 13849569.6 | 0.8903192 | 0.2872833
[13 empty] | 3491876.386 | 5237814.579 | 1.229637 | 0.5673786 | 6925385.439 | 13850770.9 | 0.8908149 | 0.287779
[13 empty] | 3492177.136 | 5238265.704 | 1.229694 | 0.5674354 | 6925986.001 | 13851972.0 | 0.8911443 | 0.2881084
[13 empty] | 3492477.871 | 5238716.8 | 1.229817 | 0.5675582 | 6926586.595 | 13853173.19 | 0.8912857 | 0.2882498
[13 empty] | 3492778.605 | 5239167.9 | 1.230005 | 0.5677463 | 6927187.173 | 13854374.3 | 0.8914231 | 0.2883871
[13 empty] | 3493079.371 | 5239619.1 | 1.230182 | 0.5679234 | 6927787.767 | 13855575.5 | 0.8915355 | 0.2884996
[13 empty] | 3493380.121 | 5240070.2 | 1.230371 | 0.5681124 | 6928388.36 | 13856776.72 | 0.8920862 | 0.2890503
[13 empty] | 3493680.871 | 5240521.3 | 1.23047 | 0.5682119 | 6928988.97 | 13857977.94 | 0.892465 | 0.2894291
[13 empty] | 3493981.636 | 5240972.454 | 1.230532 | 0.5682734 | 6929589.548 | 13859179.1 | 0.8927652 | 0.2897293
[13 empty] | 3494282.386 | 5241423.579 | 1.230521 | 0.5682626 | 6930190.142 | 13860380.3 | 0.8929397 | 0.2899038
[13 empty] | 3494583.167 | 5241874.8 | 1.230518 | 0.5682594 | 6930790.735 | 13861581.47 | 0.8931603 | 0.2901244
[13 empty] | 3494883.917 | 5242325.9 | 1.230591 | 0.5683326 | 6931391.345 | 13862782.69 | 0.8932605 | 0.2902246
[13 empty] | 3495184.667 | 5242777.0 | 1.230684 | 0.5684258 | 6931991.954 | 13863983.9 | 0.8935024 | 0.2904665
[13 empty] | 3495485.417 | 5243228.1 | 1.230878 | 0.5686194 | 6932592.548 | 13865185.1 | 0.8936898 | 0.2906539
[13 empty] | 3495786.183 | 5243679.3 | 1.231067 | 0.5688083 | 6933193.142 | 13866386.3 | 0.893769 | 0.2907331
[13 empty] | 3496086.949 | 5244130.4 | 1.231219 | 0.5689606 | 6933793.751 | 13867587.5 | 0.8940151 | 0.2909791
[13 empty] | 3496387.714 | 5244581.571 | 1.231335 | 0.5690764 | 6934394.345 | 13868788.69 | 0.8943442 | 0.2913083
[13 empty] | 3496688.48 | 5245032.72 | 1.231468 | 0.5692094 | 6934994.954 | 13869989.9 | 0.8946318 | 0.2915959
[13 empty] | 3496989.23 | 5245483.845 | 1.23171 | 0.5694519 | 6935595.564 | 13871191.1 | 0.8947652 | 0.2917293
[13 empty] | 3497289.98 | 5245934.97 | 1.232014 | 0.5697558 | 6936196.142 | 13872392.3 | 0.8950569 | 0.292021
[13 empty] | 3497590.73 | 5246386.095 | 1.232404 | 0.570146 | 6936796.735 | 13873593.47 | 0.8954025 | 0.2923665
[13 empty] | 3497891.511 | 5246837.3 | 1.232754 | 0.5704958 | 6937397.345 | 13874794.69 | 0.8957943 | 0.2927584
[13 empty] | 3498192.261 | 5247288.4 | 1.233076 | 0.5708175 | 6937997.971 | 13875995.9 | 0.896023 | 0.2929871
[13 empty] | 3498493.027 | 5247739.5 | 1.233197 | 0.5709388 | 6938598.565 | 13877197.13 | 0.8962063 | 0.2931704
[13 empty] | 3498793.792 | 5248190.688 | 1.233226 | 0.5709676 | 6939199.158 | 13878398.3 | 0.89654 | 0.2935041
[13 empty] | 3499094.558 | 5248641.837 | 1.2332 | 0.5709412 | 6939799.768 | 13879599.5 | 0.8967775 | 0.2937415
[13 empty] | 3499395.339 | 5249093.0 | 1.233129 | 0.5708705 | 6940400.377 | 13880800.8 | 0.8970481 | 0.2940122
[13 empty] | 3499696.089 | 5249544.1 | 1.233129 | 0.5708704 | 6941000.986 | 13882002.0 | 0.8972689 | 0.294233
[13 empty] | 3499996.839 | 5249995.3 | 1.233253 | 0.5709941 | 6941601.58 | 13883203.16 | 0.8975566 | 0.2945207
[13 empty] | 3500297.589 | 5250446.4 | 1.233463 | 0.5712048 | 6942202.174 | 13884404.3 | 0.8977649 | 0.2947289
[13 empty] | 3500598.339 | 5250897.5 | 1.233542 | 0.5712834 | 6942802.783 | 13885605.6 | 0.8980355 | 0.2949995
[13 empty] | 3500899.105 | 5251348.7 | 1.233618 | 0.5713596 | 6943403.361 | 13886806.7 | 0.8981188 | 0.2950829
[13 empty] | 3501199.855 | 5251799.8 | 1.233781 | 0.5715229 | 6944003.955 | 13888007.91 | 0.8983481 | 0.2953122
[13 empty] | 3501500.621 | 5252250.9 | 1.233976 | 0.5717179 | 6944604.549 | 13889209.1 | 0.8984775 | 0.2954416
[13 empty] | 3501801.417 | 5252702.1 | 1.234168 | 0.57191 | 6945205.158 | 13890410.3 | 0.8985774 | 0.2955415
[13 empty] | 3502102.167 | 5253153.3 | 1.234463 | 0.5722046 | 6945805.768 | 13891611.5 | 0.8986273 | 0.2955914
[13 empty] | 3502402.933 | 5253604.4 | 1.234847 | 0.5725885 | 6946406.361 | 13892812.7 | 0.8987149 | 0.2956789
[13 empty] | 3502703.699 | 5254055.5 | 1.235226 | 0.5729679 | 6947006.971 | 13894013.9 | 0.8989568 | 0.2959209
[13 empty] | 3503004.464 | 5254506.696 | 1.23546 | 0.5732019 | 6947607.565 | 13895215.13 | 0.8991693 | 0.2961334
[13 empty] | 3503305.23 | 5254957.845 | 1.235598 | 0.5733396 | 6948208.19 | 13896416.38 | 0.8991773 | 0.2961413
[13 empty] | 3503605.996 | 5255408.994 | 1.235579 | 0.5733209 | 6948808.768 | 13897617.5 | 0.8992525 | 0.2962165
[13 empty] | 3503906.761 | 5255860.1 | 1.235432 | 0.5731732 | 6949409.377 | 13898818.8 | 0.8993606 | 0.2963247
[13 empty] | 3504207.511 | 5256311.3 | 1.235204 | 0.5729454 | 6950009.971 | 13900019.9 | 0.8995567 | 0.2965208
[13 empty] | 3504508.277 | 5256762.4 | 1.234992 | 0.5727331 | 6950610.58 | 13901221.16 | 0.8997485 | 0.2967126
[13 empty] | 3504809.011 | 5257213.5 | 1.234831 | 0.572573 | 6951211.19 | 13902422.38 | 0.8998027 | 0.2967668
[13 empty] | 3505109.761 | 5257664.6 | 1.234833 | 0.5725746 | 6951811.799 | 13903623.6 | 0.8997569 | 0.296721
[13 empty] | 3505410.511 | 5258115.8 | 1.234804 | 0.5725459 | 6952412.393 | 13904824.8 | 0.8997483 | 0.2967124
[13 empty] | 3505711.292 | 5258566.938 | 1.234801 | 0.5725427 | 6953012.986 | 13906026.0 | 0.8997938 | 0.2967579
[13 empty] | 3506012.042 | 5259018.063 | 1.234844 | 0.5725856 | 6953613.58 | 13907227.16 | 0.899823 | 0.2967871
[13 empty] | 3506312.792 | 5259469.188 | 1.234724 | 0.5724658 | 6954214.174 | 13908428.3 | 0.8998646 | 0.2968287
[13 empty] | 3506613.542 | 5259920.313 | 1.234762 | 0.5725031 | 6954814.783 | 13909629.6 | 0.9000438 | 0.2970079
[13 empty] | 3506914.292 | 5260371.438 | 1.234689 | 0.5724307 | 6955415.377 | 13910830.8 | 0.9000565 | 0.2970206
[13 empty] | 3507215.042 | 5260822.563 | 1.234735 | 0.5724765 | 6956015.971 | 13912031.9 | 0.9010023 | 0.2979664
[13 empty] | 3507515.808 | 5261273.712 | 1.234797 | 0.5725387 | 6956616.565 | 13913233.13 | 0.9007693 | 0.2977334
[13 empty] | 3507816.542 | 5261724.813 | 1.234845 | 0.5725869 | 6957217.174 | 13914434.3 | 0.8999317 | 0.2968958
[13 empty] | 3508117.308 | 5262175.962 | 1.234974 | 0.572716 | 6957817.783 | 13915635.6 | 0.899748 | 0.2967121
[13 empty] | 3508418.074 | 5262627.111 | 1.234897 | 0.5726382 | 6958418.377 | 13916836.8 | 0.8995647 | 0.2965287
[13 empty] | 3508718.839 | 5263078.3 | 1.234893 | 0.5726343 | 6959018.987 | 13918038.0 | 0.8995316 | 0.2964957
[13 empty] | 3509019.605 | 5263529.4 | 1.234916 | 0.5726576 | 6959619.581 | 13919239.2 | 0.8995693 | 0.2965334
[13 empty] | 3509320.371 | 5263980.6 | 1.23504 | 0.5727813 | 6960220.206 | 13920440.4 | 0.8996985 | 0.2966626
[13 empty] | 3509621.136 | 5264431.704 | 1.235285 | 0.5730261 | 6960820.8 | 13921641.6 | 0.8997192 | 0.2966833
[13 empty] | 3509921.902 | 5264882.853 | 1.235563 | 0.5733044 | 6961421.409 | 13922842.8 | 0.8998941 | 0.2968582
[13 empty] | 3510222.683 | 5265334.0 | 1.235868 | 0.57361 | 6962021.987 | 13924044.0 | 0.8998981 | 0.2968622
[13 empty] | 3510523.449 | 5265785.2 | 1.236079 | 0.5738206 | 6962622.597 | 13925245.2 | 0.9000192 | 0.2969833
[13 empty] | 3510824.214 | 5266236.321 | 1.236224 | 0.5739652 | 6963223.159 | 13926446.3 | 0.9003942 | 0.2973583
[13 empty] | 3511124.98 | 5266687.47 | 1.236338 | 0.5740795 | 6963823.8 | 13927647.6 | 0.9003651 | 0.2973291
[13 empty] | 3511425.761 | 5267138.6 | 1.236345 | 0.5740864 | 6964424.409 | 13928848.8 | 0.9002902 | 0.2972543
[13 empty] | 3511726.511 | 5267589.8 | 1.236444 | 0.574186 | 6965024.987 | 13930050.0 | 0.9001943 | 0.2971584
[13 empty] | 3512027.261 | 5268040.9 | 1.236604 | 0.5743453 | 6965625.581 | 13931251.2 | 0.9001817 | 0.2971457
[13 empty] | 3512328.011 | 5268492.0 | 1.236708 | 0.5744495 | 6966226.175 | 13932452.35 | 0.9001984 | 0.2971625
[13 empty] | 3512628.761 | 5268943.1 | 1.236796 | 0.5745373 | 6966826.784 | 13933653.6 | 0.9001733 | 0.2971373
[13 empty] | 3512929.543 | 5269394.3 | 1.236806 | 0.5745474 | 6967427.394 | 13934854.8 | 0.9002358 | 0.2971999
[13 empty] | 3513230.293 | 5269845.4 | 1.236868 | 0.5746096 | 6968027.972 | 13936055.9 | 0.9002315 | 0.2971956
[13 empty] | 3513531.043 | 5270296.6 | 1.236895 | 0.5746369 | 6968628.566 | 13937257.1 | 0.9002359 | 0.2971999
[13 empty] | 3513831.809 | 5270747.7 | 1.236909 | 0.5746501 | 6969231.127 | 13938462.3 | 0.900411 | 0.2973751
[13 empty] | 3514132.543 | 5271198.8 | 1.237109 | 0.5748506 | 6969831.705 | 13939663.41 | 0.90039 | 0.2973541
[13 empty] | 3514433.293 | 5271649.9 | 1.237359 | 0.575101 | 6970432.299 | 13940864.6 | 0.9004733 | 0.2974373
[13 empty] | 3514734.059 | 5272101.1 | 1.23765 | 0.5753917 | 6971032.908 | 13942065.8 | 0.900465 | 0.2974291
[13 empty] | 3515034.809 | 5272552.2 | 1.237884 | 0.5756257 | 6971633.502 | 13943267.0 | 0.9004235 | 0.2973876
[13 empty] | 3515335.559 | 5273003.3 | 1.238022 | 0.5757633 | 6972234.096 | 13944468.2 | 0.9004947 | 0.2974588
[13 empty] | 3515636.309 | 5273454.5 | 1.238132 | 0.5758737 | 6972834.721 | 13945669.4 | 0.9004863 | 0.2974503
[13 empty] | 3515937.075 | 5273905.6 | 1.23818 | 0.5759219 | 6973435.299 | 13946870.6 | 0.9006152 | 0.2975793
[13 empty] | 3516237.84 | 5274356.76 | 1.238218 | 0.5759592 | 6974035.893 | 13948071.8 | 0.9005233 | 0.2974874
[13 empty] | 3516538.622 | 5274807.933 | 1.238351 | 0.5760922 | 6974636.502 | 13949273.0 | 0.9007524 | 0.2977165
[13 empty] | 3516839.387 | 5275259.1 | 1.238492 | 0.5762336 | 6975237.096 | 13950474.2 | 0.9007402 | 0.2977043
[13 empty] | 3517140.137 | 5275710.2 | 1.238679 | 0.5764209 | 6975837.705 | 13951675.41 | 0.9007776 | 0.2977417
[13 empty] | 3517440.856 | 5276161.284 | 1.23882 | 0.5765616 | 6976438.315 | 13952876.63 | 0.9007234 | 0.2976875
[13 empty] | 3517741.622 | 5276612.433 | 1.238908 | 0.5766495 | 6977038.908 | 13954077.8 | 0.9007443 | 0.2977083
[13 empty] | 3518042.403 | 5277063.6 | 1.238957 | 0.5766984 | 6977639.502 | 13955279.0 | 0.9008401 | 0.2978042
[13 empty] | 3518343.153 | 5277514.7 | 1.23893 | 0.5766719 | 6978240.111 | 13956480.2 | 0.9007819 | 0.297746
[13 empty] | 3518643.918 | 5277965.877 | 1.238944 | 0.576686 | 6978840.705 | 13957681.41 | 0.9008317 | 0.2977957
[13 empty] | 3518944.684 | 5278417.026 | 1.239053 | 0.576794 | 6979441.299 | 13958882.6 | 0.9009526 | 0.2979167
[13 empty] | 3519245.45 | 5278868.175 | 1.239231 | 0.5769728 | 6980041.878 | 13960083.8 | 0.9009485 | 0.2979126
[13 empty] | 3519546.231 | 5279319.3 | 1.239464 | 0.5772052 | 6980642.472 | 13961284.9 | 0.9010359 | 0.298
[13 empty] | 3519846.981 | 5279770.5 | 1.239647 | 0.5773887 | 6981243.066 | 13962486.1 | 0.9010732 | 0.2980373
[13 empty] | 3520147.731 | 5280221.6 | 1.239748 | 0.5774898 | 6981843.644 | 13963687.3 | 0.9012772 | 0.2982413
[13 empty] | 3520448.481 | 5280672.7 | 1.239761 | 0.5775022 | 6982444.253 | 13964888.5 | 0.9014355 | 0.2983995
[13 empty] | 3520749.231 | 5281123.8 | 1.239737 | 0.5774782 | 6983044.862 | 13966089.7 | 0.9015817 | 0.2985457
[13 empty] | 3521049.981 | 5281575.0 | 1.2397725 | 0.577514 | 6983645.456 | 13967290.9 | 0.901669 | 0.2986331
[13 empty] | 3521350.731 | 5282026.1 | 1.239852 | 0.5775933 | 6984246.066 | 13968492.1 | 0.9016566 | 0.2986207
[13 empty] | 3521651.481 | 5282477.2 | 1.240077 | 0.577818 | 6984846.675 | 13969693.35 | 0.9017484 | 0.2987125
[13 empty] | 3521952.262 | 5282928.393 | 1.240363 | 0.5781041 | 6985447.269 | 13970894.5 | 0.9018109 | 0.298775
[13 empty] | 3522253.012 | 5283379.518 | 1.240687 | 0.5784282 | 6986047.894 | 13972095.8 | 0.9017943 | 0.2987584
[13 empty] | 3522553.793 | 5283830.7 | 1.240967 | 0.5787087 | 6986648.487 | 13973297.0 | 0.9020359 | 0.2989999
[13 empty] | 3522854.543 | 5284281.8 | 1.241135 | 0.5788766 | 6987249.097 | 13974498.2 | 0.9016774 | 0.2986415
[13 empty] | 3523155.309 | 5284733.0 | 1.241235 | 0.5789761 | 6987849.706 | 13975699.4 | 0.9016027 | 0.2985667
[13 empty] | 3523456.075 | 5285184.1 | 1.24131 | 0.5790514 | 6988450.269 | 13976900.5 | 0.9014484 | 0.2984125
[13 empty] | 3523756.84 | 5285635.26 | 1.241462 | 0.5792038 | 6989050.862 | 13978101.7 | 0.9013733 | 0.2983374
[13 empty] | 3524057.59 | 5286086.385 | 1.241713 | 0.5794549 | 6989651.472 | 13979302.9 | 0.9013649 | 0.298329
[13 empty] | 3524358.34 | 5286537.51 | 1.241964 | 0.579706 | 6990252.05 | 13980504.1 | 0.9013277 | 0.2982918
[13 empty] | 3524659.106 | 5286988.659 | 1.242225 | 0.5799664 | 6990852.644 | 13981705.3 | 0.9014485 | 0.2984125
[13 empty] | 3524959.872 | 5287439.808 | 1.242389 | 0.5801304 | 6991453.237 | 13982906.5 | 0.9016861 | 0.2986502
[13 empty] | 3525260.622 | 5287890.933 | 1.242488 | 0.58023 | 6992053.847 | 13984107.7 | 0.9014731 | 0.2984372
[13 empty] | 3525561.403 | 5288342.1 | 1.242532 | 0.5802735 | 6992654.425 | 13985308.85 | 0.9016066 | 0.2985707
[13 empty] | 3525862.168 | 5288793.252 | 1.242573 | 0.5803147 | 6993255.003 | 13986510.0 | 0.9018147 | 0.2987787
[13 empty] | 3526162.918 | 5289244.377 | 1.24269 | 0.5804313 | 6993855.597 | 13987711.2 | 0.9025197 | 0.2994837
[13 empty] | 3526463.7 | 5289695.55 | 1.242839 | 0.5805806 | 6994456.206 | 13988912.4 | 0.9023068 | 0.2992709
[13 empty] | 3526764.465 | 5290146.7 | 1.243061 | 0.580803 | 6995056.816 | 13990113.6 | 0.9021521 | 0.2991162
[13 empty] | 3527065.231 | 5290597.8 | 1.243261 | 0.5810028 | 6995657.409 | 13991314.8 | 0.9014027 | 0.2983668
[13 empty] | 3527365.965 | 5291048.9 | 1.243418 | 0.5811598 | 6996258.019 | 13992516.0 | 0.9013525 | 0.2983166
[13 empty] | 3527666.715 | 5291500.1 | 1.243504 | 0.5812452 | 6996858.628 | 13993717.3 | 0.9013109 | 0.2982749
[13 empty] | 3527967.465 | 5291951.2 | 1.243533 | 0.5812748 | 6997459.222 | 13994918.4 | 0.9013608 | 0.2983249
[13 empty] | 3528268.215 | 5292402.3 | 1.243585 | 0.5813268 | 6998059.831 | 13996119.7 | 0.9013108 | 0.2982749
[13 empty] | 3528568.997 | 5292853.5 | 1.243672 | 0.5814139 | 6998660.425 | 13997320.85 | 0.9013358 | 0.2982999
[13 empty] | 3528869.762 | 5293304.643 | 1.243857 | 0.5815981 | 6999261.034 | 13998522.1 | 0.9013151 | 0.2982791
[13 empty] | 3529170.512 | 5293755.768 | 1.244123 | 0.5818647 | 6999861.612 | 13999723.2 | 0.9014318 | 0.2983959
[13 empty] | 3529471.262 | 5294206.893 | 1.24436 | 0.5821019 | 7000462.237 | 14000924.5 | 0.9017237 | 0.2986878
[13 empty] | 3529772.028 | 5294658.042 | 1.244496 | 0.582238 | 7001062.832 | 14002125.7 | 0.9015863 | 0.2985503
[13 empty] | 3530072.762 | 5295109.143 | 1.244563 | 0.5823041 | 7001663.426 | 14003326.9 | 0.9016277 | 0.2985917
[13 empty] | 3530373.512 | 5295560.268 | 1.244611 | 0.5823522 | 7002264.02 | 14004528.04 | 0.9014694 | 0.2984335
[13 empty] | 3530674.278 | 5296011.417 | 1.244676 | 0.5824175 | 7002864.613 | 14005729.2 | 0.9015481 | 0.2985122
[13 empty] | 3530975.043 | 5296462.6 | 1.244742 | 0.5824836 | 7003465.207 | 14006930.4 | 0.9012611 | 0.2982251
[13 empty] | 3531275.825 | 5296913.7 | 1.244878 | 0.5826197 | 7004065.801 | 14008131.6 | 0.9022567 | 0.2992208
[13 empty] | 3531576.575 | 5297364.9 | 1.245055 | 0.5827969 | 7004666.395 | 14009332.79 | 0.9051855 | 0.3021495
[13 empty] | 3531877.356 | 5297816.034 | 1.245233 | 0.582975 | 7005267.004 | 14010534.0 | 0.9037316 | 0.3006957
[13 empty] | 3532178.106 | 5298267.159 | 1.24536 | 0.5831018 | 7005867.613 | 14011735.2 | 0.9015732 | 0.2985373
[13 empty] | 3532478.872 | 5298718.308 | 1.245435 | 0.5831763 | 7006468.192 | 14012936.4 | 0.9010483 | 0.2980124
[13 empty] | 3532779.622 | 5299169.433 | 1.245454 | 0.5831958 | 7007068.77 | 14014137.54 | 0.9010193 | 0.2979833
[13 empty] | 3533080.387 | 5299620.6 | 1.245505 | 0.5832463 | 7007669.379 | 14015338.8 | 0.9010359 | 0.2979999
[13 empty] | 3533381.153 | 5300071.7 | 1.245647 | 0.5833886 | 7008269.973 | 14016539.9 | 0.9013817 | 0.2983458
[13 empty] | 3533681.918 | 5300522.877 | 1.245849 | 0.5835906 | 7008870.567 | 14017741.1 | 0.9021234 | 0.2990875
[13 empty] | 3533982.685 | 5300974.0 | 1.24605 | 0.5837911 | 7009471.176 | 14018942.4 | 0.902365 | 0.2993291
[13 empty] | 3534283.451 | 5301425.2 | 1.246169 | 0.5839101 | 7010071.77 | 14020143.54 | 0.9020065 | 0.2989706
[13 empty] | 3534584.232 | 5301876.348 | 1.246234 | 0.5839755 | 7010672.379 | 14021344.8 | 0.9017401 | 0.2987042
[13 empty] | 3534884.998 | 5302327.497 | 1.246229 | 0.5839708 | 7011272.973 | 14022545.9 | 0.9017648 | 0.2987289
[13 empty] | 3535185.748 | 5302778.622 | 1.24625 | 0.583991 | 7011873.582 | 14023747.2 | 0.9017189 | 0.298683
[13 empty] | 3535486.513 | 5303229.8 | 1.246306 | 0.5840478 | 7012474.176 | 14024948.4 | 0.9016899 | 0.298654
[13 empty] | 3535787.279 | 5303680.9 | 1.246394 | 0.5841355 | 7013074.77 | 14026149.54 | 0.9017526 | 0.2987167
[13 empty] | 3536088.044 | 5304132.066 | 1.246559 | 0.5843004 | 7013675.348 | 14027350.7 | 0.9018233 | 0.2987874
[13 empty] | 3536388.794 | 5304583.191 | 1.246736 | 0.5844776 | 7014275.942 | 14028551.9 | 0.9018316 | 0.2987957
[13 empty] | 3536689.576 | 5305034.364 | 1.246864 | 0.5846058 | 7014876.551 | 14029753.1 | 0.901911 | 0.2988751
[13 empty] | 3536990.326 | 5305485.489 | 1.246851 | 0.5845925 | 7015477.16 | 14030954.32 | 0.9017611 | 0.2987251
[13 empty] | 3537291.107 | 5305936.7 | 1.246765 | 0.5845062 | 7016077.754 | 14032155.5 | 0.9017276 | 0.2986917
[13 empty] | 3537591.873 | 5306387.8 | 1.246776 | 0.5845179 | 7016678.363 | 14033356.7 | 0.9017398 | 0.2987039
[13 empty] | 3537892.623 | 5306838.9 | 1.246978 | 0.5847199 | 7017278.957 | 14034557.9 | 0.9017649 | 0.2987289
[13 empty] | 3538193.388 | 5307290.082 | 1.247216 | 0.584957 | 7017879.598 | 14035759.2 | 0.9018567 | 0.2988207
[13 empty] | 3538494.154 | 5307741.231 | 1.247479 | 0.5852205 | 7018480.176 | 14036960.4 | 0.9021191 | 0.2990832
[13 empty] | 3538794.935 | 5308192.4 | 1.247666 | 0.585408 | 7019080.77 | 14038161.54 | 0.9020234 | 0.2989875
[13 empty] | 3539095.685 | 5308643.5 | 1.24778 | 0.5855214 | 7019681.379 | 14039362.8 | 0.9024485 | 0.2994125
[13 empty] | 3539396.451 | 5309094.7 | 1.247776 | 0.5855175 | 7020281.957 | 14040563.9 | 0.9031399 | 0.300104
[13 empty] | 3539697.201 | 5309545.8 | 1.247598 | 0.5853396 | 7020882.582 | 14041765.2 | 0.9036609 | 0.3006249
[13 empty] | 3539997.951 | 5309996.9 | 1.247426 | 0.5851671 | 7021483.16 | 14042966.32 | 0.9034857 | 0.3004498
[13 empty] | 3540298.701 | 5310448.1 | 1.247342 | 0.5850839 | 7022083.771 | 14044167.5 | 0.9036358 | 0.3005999
[13 empty] | 3540599.451 | 5310899.2 | 1.247415 | 0.5851569 | 7022684.38 | 14045368.76 | 0.9036108 | 0.3005749
[13 empty] | 3540900.216 | 5311350.324 | 1.247595 | 0.5853364 | 7023284.958 | 14046569.9 | 0.9026982 | 0.2996623
[13 empty] | 3541200.982 | 5311801.473 | 1.247728 | 0.5854694 | 7023885.568 | 14047771.1 | 0.9023859 | 0.2993499
[13 empty] | 3541501.763 | 5312252.6 | 1.247811 | 0.5855525 | 7024486.146 | 14048972.3 | 0.9028107 | 0.2997747
[13 empty] | 3541802.513 | 5312703.8 | 1.247844 | 0.5855851 | 7025086.755 | 14050173.51 | 0.9064609 | 0.3034249
[13 empty] | 3542103.263 | 5313154.9 | 1.247839 | 0.5855805 | 7025687.349 | 14051374.7 | 0.9075605 | 0.3045245
[13 empty] | 3542404.029 | 5313606.0 | 1.247888 | 0.5856294 | 7026287.943 | 14052575.9 | 0.9069861 | 0.3039502
[13 empty] | 3542704.763 | 5314057.1 | 1.247893 | 0.5856341 | 7026888.552 | 14053777.1 | 0.9046148 | 0.3015789
[13 empty] | 3543005.544 | 5314508.316 | 1.248006 | 0.5857477 | 7027489.146 | 14054978.3 | 0.9039943 | 0.3009583
[13 empty] | 3543306.31 | 5314959.465 | 1.248188 | 0.5859296 | 7028089.755 | 14056179.51 | 0.9035983 | 0.3005623
[13 empty] | 3543607.06 | 5315410.59 | 1.248405 | 0.5861465 | 7028690.349 | 14057380.7 | 0.9039736 | 0.3009377
[13 empty] | 3543907.81 | 5315861.715 | 1.248519 | 0.5862607 | 7029290.974 | 14058581.9 | 0.9034818 | 0.3004459
[13 empty] | 3544208.56 | 5316312.84 | 1.248498 | 0.5862391 | 7029891.568 | 14059783.1 | 0.9036023 | 0.3005664
[13 empty] | 3544509.31 | 5316763.965 | 1.24849 | 0.5862313 | 7030492.177 | 14060984.4 | 0.9038484 | 0.3008125
[13 empty] | 3544810.091 | 5317215.1 | 1.248449 | 0.5861908 | 7031092.771 | 14062185.5 | 0.9046811 | 0.3016452
[13 empty] | 3545110.857 | 5317666.3 | 1.248463 | 0.586204 | 7031693.349 | 14063386.7 | 0.9047069 | 0.3016709
[13 empty] | 3545411.623 | 5318117.4 | 1.248507 | 0.5862483 | 7032293.943 | 14064587.9 | 0.9041109 | 0.3010749
[13 empty] | 3545712.388 | 5318568.582 | 1.248579 | 0.5863206 | 7032894.552 | 14065789.1 | 0.9044941 | 0.3014581
[13 empty] | 3546013.138 | 5319019.707 | 1.24868 | 0.5864217 | 7033495.146 | 14066990.3 | 0.9045273 | 0.3014914
[13 empty] | 3546313.888 | 5319470.832 | 1.248739 | 0.58648 | 7034095.755 | 14068191.51 | 0.904486 | 0.3014501
[13 empty] | 3546614.638 | 5319921.957 | 1.248777 | 0.5865189 | 7034696.364 | 14069392.7 | 0.9045443 | 0.3015083
[13 empty] | 3546915.388 | 5320373.082 | 1.2487 | 0.5864412 | 7035296.974 | 14070593.9 | 0.904715 | 0.3016791
[13 empty] | 3547216.123 | 5320824.2 | 1.248568 | 0.5863099 | 7035897.568 | 14071795.1 | 0.9049483 | 0.3019124
[13 empty] | 3547516.904 | 5321275.356 | 1.24857 | 0.5863114 | 7036498.161 | 14072996.3 | 0.90499 | 0.3019541
[13 empty] | 3547817.685 | 5321726.5 | 1.248668 | 0.5864093 | 7037098.755 | 14074197.51 | 0.9053235 | 0.3022876
[13 empty] | 3548118.419 | 5322177.6 | 1.248833 | 0.5865749 | 7037699.333 | 14075398.7 | 0.9055151 | 0.3024792
[13 empty] | 3548419.201 | 5322628.8 | 1.248952 | 0.586693 | 7038299.927 | 14076599.9 | 0.9057234 | 0.3026875
[13 empty] | 3548719.919 | 5323079.9 | 1.24897 | 0.5867117 | 7038900.521 | 14077801.0 | 0.905815 | 0.3027791
[13 empty] | 3549020.685 | 5323531.0 | 1.249033 | 0.5867747 | 7039501.114 | 14079002.2 | 0.9059569 | 0.302921
[13 empty] | 3549321.466 | 5323982.199 | 1.249027 | 0.5867685 | 7040101.708 | 14080203.4 | 0.9061651 | 0.3031291
[13 empty] | 3549622.216 | 5324433.324 | 1.249022 | 0.586763 | 7040702.318 | 14081404.6 | 0.9063439 | 0.303308
[13 empty] | 3549922.982 | 5324884.473 | 1.249016 | 0.5867576 | 7041302.927 | 14082605.9 | 0.9064855 | 0.3034495
[13 empty] | 3550223.779 | 5325335.7 | 1.249098 | 0.58684 | 7041903.505 | 14083807.01 | 0.9063983 | 0.3033623
[13 empty] | 3550524.544 | 5325786.816 | 1.249318 | 0.5870599 | 7042504.083 | 14085008.2 | 0.9065691 | 0.3035331
[13 empty] | 3550825.31 | 5326237.965 | 1.249499 | 0.5872402 | 7043104.694 | 14086209.4 | 0.9056318 | 0.3025959
[13 empty] | 3551126.076 | 5326689.114 | 1.249576 | 0.5873179 | 7043705.272 | 14087410.5 | 0.9055107 | 0.3024747
[13 empty] | 3551426.841 | 5327140.3 | 1.249546 | 0.5872876 | 7044305.865 | 14088611.73 | 0.9052527 | 0.3022168
[13 empty] | 3551727.576 | 5327591.364 | 1.249489 | 0.5872309 | 7044906.459 | 14089812.9 | 0.9050607 | 0.3020248
[13 empty] | 3552028.326 | 5328042.489 | 1.249463 | 0.5872045 | 7045507.069 | 14091014.1 | 0.9049898 | 0.3019539
[13 empty] | 3552329.091 | 5328493.6 | 1.249512 | 0.5872535 | 7046107.678 | 14092215.4 | 0.9049607 | 0.3019248
[13 empty] | 3552629.857 | 5328944.8 | 1.24957 | 0.587311 | 7046708.272 | 14093416.5 | 0.9049235 | 0.3018875
[13 empty] | 3552930.607 | 5329395.9 | 1.249651 | 0.5873926 | 7047308.881 | 14094617.8 | 0.9049191 | 0.3018832
[13 empty] | 3553231.373 | 5329847.1 | 1.249709 | 0.5874509 | 7047909.475 | 14095818.95 | 0.9050234 | 0.3019875
[13 empty] | 3553532.138 | 5330298.207 | 1.24976 | 0.5875014 | 7048510.069 | 14097020.1 | 0.9049233 | 0.3018873
[13 empty] | 3553832.904 | 5330749.356 | 1.249748 | 0.587489 | 7049110.678 | 14098221.4 | 0.9049025 | 0.3018665
[13 empty] | 3554133.685 | 5331200.5 | 1.249647 | 0.587388 | 7049711.272 | 14099422.5 | 0.905065 | 0.3020291
[13 empty] | 3554434.451 | 5331651.7 | 1.249574 | 0.5873157 | 7050311.865 | 14100623.73 | 0.9050566 | 0.3020207
[13 empty] | 3554735.216 | 5332102.824 | 1.249598 | 0.587339 | 7050912.459 | 14101824.9 | 0.90504 | 0.3020041
[13 empty] | 3555035.952 | 5332553.928 | 1.249726 | 0.5874673 | 7051513.069 | 14103026.1 | 0.904765 | 0.3017291
[13 empty] | 3555336.702 | 5333005.053 | 1.249905 | 0.5876469 | 7052113.662 | 14104227.3 | 0.9046357 | 0.3015998
[13 empty] | 3555637.436 | 5333456.154 | 1.250009 | 0.5877502 | 7052714.272 | 14105428.5 | 0.9044899 | 0.301454
[13 empty] | 3555938.186 | 5333907.279 | 1.250021 | 0.5877627 | 7053314.881 | 14106629.8 | 0.9044608 | 0.3014249
[13 empty] | 3556238.952 | 5334358.428 | 1.250015 | 0.5877564 | 7053915.475 | 14107830.95 | 0.9044901 | 0.3014541
[13 empty] | 3556539.717 | 5334809.6 | 1.249989 | 0.5877308 | 7054516.084 | 14109032.2 | 0.9043734 | 0.3013375
[13 empty] | 3556840.483 | 5335260.7 | 1.24997 | 0.5877114 | 7055116.678 | 14110233.4 | 0.9043859 | 0.30135
[13 empty] | 3557141.249 | 5335711.9 | 1.249955 | 0.5876966 | 7055717.272 | 14111434.5 | 0.9042735 | 0.3012375
[13 empty] | 3557441.999 | 5336163.0 | 1.250052 | 0.5877938 | 7056317.897 | 14112635.8 | 0.9042234 | 0.3011875
[13 empty] | 3557742.749 | 5336614.1 | 1.250209 | 0.5879501 | 7056918.506 | 14113837.0 | 0.9041193 | 0.3010833
[13 empty] | 3558043.499 | 5337065.2 | 1.250299 | 0.5880403 | 7057519.115 | 14115038.23 | 0.9040608 | 0.3010249
[13 empty] | 3558344.249 | 5337516.4 | 1.25021 | 0.5879516 | 7058119.694 | 14116239.4 | 0.9040399 | 0.301004
[13 empty] | 3558645.014 | 5337967.521 | 1.250008 | 0.5877495 | 7058720.303 | 14117440.6 | 0.9040359 | 0.3009999
[13 empty] | 3558945.764 | 5338418.646 | 1.249861 | 0.5876026 | 7059320.912 | 14118641.8 | 0.9038859 | 0.3008499
[13 empty] | 3559246.545 | 5338869.8 | 1.249685 | 0.5874261 | 7059921.506 | 14119843.0 | 0.9037941 | 0.3007581
[13 empty] | 3559547.311 | 5339321.0 | 1.249597 | 0.5873383 | 7060522.131 | 14121044.3 | 0.9038063 | 0.3007703
[13 empty] | 3559848.077 | 5339772.1 | 1.249577 | 0.5873188 | 7061122.709 | 14122245.4 | 0.9038357 | 0.3007997
[13 empty] | 3560148.827 | 5340223.2 | 1.249697 | 0.5874385 | 7061723.319 | 14123446.6 | 0.9037358 | 0.3006999
[13 empty] | 3560449.577 | 5340674.4 | 1.249815 | 0.5875567 | 7062323.928 | 14124647.9 | 0.9036317 | 0.3005958
[13 empty] | 3560750.342 | 5341125.513 | 1.249809 | 0.5875504 | 7062924.553 | 14125849.1 | 0.9036607 | 0.3006248
[13 empty] | 3561051.092 | 5341576.638 | 1.249769 | 0.5875107 | 7063525.147 | 14127050.3 | 0.9036275 | 0.3005915
[13 empty] | 3561351.842 | 5342027.763 | 1.249696 | 0.5874376 | 7064125.757 | 14128251.5 | 0.9036609 | 0.3006249
[13 empty] | 3561652.608 | 5342478.912 | 1.249626 | 0.5873677 | 7064726.351 | 14129452.7 | 0.9035401 | 0.3005041
[13 empty] | 3561953.374 | 5342930.061 | 1.249601 | 0.5873429 | 7065326.976 | 14130654.0 | 0.9034483 | 0.3004124
[13 empty] | 3562254.139 | 5343381.2 | 1.249719 | 0.5874602 | 7065927.585 | 14131855.17 | 0.9033025 | 0.3002666
[13 empty] | 3562554.92 | 5343832.38 | 1.249842 | 0.5875838 | 7066528.163 | 14133056.3 | 0.9032942 | 0.3002583
[13 empty] | 3562855.655 | 5344283.5 | 1.249944 | 0.5876857 | 7067128.773 | 14134257.5 | 0.9032233 | 0.3001874
[13 empty] | 3563156.405 | 5344734.6 | 1.249917 | 0.5876584 | 7067729.382 | 14135458.8 | 0.9028941 | 0.2998582
[13 empty] | 3563457.17 | 5345185.755 | 1.249888 | 0.5876296 | 7068329.96 | 14136659.92 | 0.9030233 | 0.2999873
[13 empty] | 3563757.936 | 5345636.904 | 1.249894 | 0.5876352 | 7068930.57 | 14137861.14 | 0.9031689 | 0.3001329
[13 empty] | 3564058.702 | 5346088.053 | 1.249895 | 0.5876368 | 7069531.179 | 14139062.4 | 0.9032483 | 0.3002124
[13 empty] | 3564359.483 | 5346539.2 | 1.249933 | 0.5876749 | 7070131.757 | 14140263.5 | 0.9032485 | 0.3002126
[13 empty] | 3564660.233 | 5346990.3 | 1.250096 | 0.5878373 | 7070732.351 | 14141464.7 | 0.9032482 | 0.3002123
[13 empty] | 3564960.983 | 5347441.5 | 1.250372 | 0.5881134 | 7071332.945 | 14142665.89 | 0.9032062 | 0.3001703
[13 empty] | 3565261.733 | 5347892.6 | 1.250653 | 0.5883948 | 7071933.538 | 14143867.1 | 0.9031731 | 0.3001371
[13 empty] | 3565562.499 | 5348343.7 | 1.250838 | 0.5885797 | 7072534.148 | 14145068.3 | 0.9031024 | 0.3000665
[13 empty] | 3565863.264 | 5348794.896 | 1.250894 | 0.5886357 | 7073134.741 | 14146269.5 | 0.9031858 | 0.3001499
[13 empty] | 3566164.014 | 5349246.021 | 1.250937 | 0.5886784 | 7073735.351 | 14147470.7 | 0.9032357 | 0.3001997
[13 empty] | 3566464.749 | 5349697.1 | 1.250938 | 0.58868 | 7074335.96 | 14148671.92 | 0.9031815 | 0.3001456
[13 empty] | 3566765.514 | 5350148.271 | 1.251036 | 0.5887771 | 7074936.554 | 14149873.1 | 0.9029733 | 0.2999373
[13 empty] | 3567066.28 | 5350599.42 | 1.251162 | 0.5889038 | 7075537.148 | 14151074.3 | 0.9027196 | 0.2996837
[13 empty] | 3567367.045 | 5351050.6 | 1.251303 | 0.5890445 | 7076137.757 | 14152275.5 | 0.9027984 | 0.2997625
[13 empty] | 3567667.811 | 5351501.7 | 1.251457 | 0.5891984 | 7076738.335 | 14153476.67 | 0.9027942 | 0.2997583
[13 empty] | 3567968.561 | 5351952.8 | 1.251567 | 0.589308 | 7077338.96 | 14154677.92 | 0.9024985 | 0.2994626
[13 empty] | 3568269.311 | 5352404.0 | 1.251636 | 0.5893772 | 7077939.554 | 14155879.1 | 0.9025153 | 0.2994793
[13 empty] | 3568570.061 | 5352855.1 | 1.251717 | 0.5894581 | 7078540.132 | 14157080.3 | 0.9024025 | 0.2993666
[13 empty] | 3568870.827 | 5353306.2 | 1.251814 | 0.5895553 | 7079140.757 | 14158281.5 | 0.9035562 | 0.3005203
[13 empty] | 3569171.592 | 5353757.388 | 1.251953 | 0.5896944 | 7079741.351 | 14159482.7 | 0.9041317 | 0.3010957
[13 empty] | 3569472.358 | 5354208.537 | 1.252133 | 0.5898748 | 7080341.96 | 14160683.92 | 0.9026151 | 0.2995792
[13 empty] | 3569773.108 | 5354659.662 | 1.252282 | 0.5900232 | 7080942.554 | 14161885.1 | 0.9026817 | 0.2996457
[13 empty] | 3570073.889 | 5355110.8 | 1.252415 | 0.590157 | 7081543.163 | 14163086.3 | 0.9022401 | 0.2992041
[13 empty] | 3570374.655 | 5355562.0 | 1.252359 | 0.5901002 | 7082143.757 | 14164287.5 | 0.9020691 | 0.2990331
[13 empty] | 3570675.405 | 5356013.1 | 1.252164 | 0.5899058 | 7082744.351 | 14165488.7 | 0.9020693 | 0.2990334
[13 empty] | 3570976.17 | 5356464.255 | 1.251967 | 0.5897084 | 7083344.96 | 14166689.92 | 0.9019898 | 0.2989539
[13 empty] | 3571276.952 | 5356915.428 | 1.25187 | 0.5896112 | 7083945.57 | 14167891.14 | 0.9039276 | 0.3008917
[13 empty] | 3571577.702 | 5357366.553 | 1.251851 | 0.5895926 | 7084546.148 | 14169092.3 | 0.9058358 | 0.3027999
[13 empty] | 3571878.483 | 5357817.7 | 1.251876 | 0.5896175 | 7085146.758 | 14170293.5 | 0.9056316 | 0.3025957
[13 empty] | 3572179.249 | 5358268.9 | 1.251919 | 0.589661 | 7085747.352 | 14171494.7 | 0.9035987 | 0.3005627
[13 empty] | 3572479.999 | 5358720.0 | 1.25197 | 0.5897115 | 7086347.93 | 14172695.86 | 0.9020696 | 0.2990337
[13 empty] | 3572780.764 | 5359171.146 | 1.252007 | 0.589748 | 7086948.555 | 14173897.11 | 0.9016316 | 0.2985957
[13 empty] | 3573081.53 | 5359622.295 | 1.251954 | 0.5896952 | 7087549.133 | 14175098.3 | 0.9018651 | 0.2988291
[13 empty] | 3573382.311 | 5360073.5 | 1.251897 | 0.5896384 | 7088149.727 | 14176299.5 | 0.9011863 | 0.2981503
[13 empty] | 3573683.077 | 5360524.6 | 1.251823 | 0.5895646 | 7088750.336 | 14177500.7 | 0.9011901 | 0.2981541
[13 empty] | 3573983.858 | 5360975.787 | 1.251857 | 0.5895988 | 7089350.93 | 14178701.86 | 0.9011898 | 0.2981539
[13 empty] | 3574284.592 | 5361426.888 | 1.252042 | 0.5897838 | 7089951.508 | 14179903.0 | 0.9013359 | 0.2983
[13 empty] | 3574585.358 | 5361878.037 | 1.252174 | 0.589916 | 7090552.133 | 14181104.3 | 0.9012485 | 0.2982125
[13 empty] | 3574886.092 | 5362329.138 | 1.252218 | 0.5899595 | 7091152.727 | 14182305.5 | 0.9014613 | 0.2984253
[13 empty] | 3575186.842 | 5362780.263 | 1.252209 | 0.5899509 | 7091753.336 | 14183506.7 | 0.9014109 | 0.298375
[13 empty] | 3575487.592 | 5363231.388 | 1.252199 | 0.58994 | 7092353.93 | 14184707.86 | 0.9015527 | 0.2985168
[13 empty] | 3575788.358 | 5363682.537 | 1.252172 | 0.5899136 | 7092954.524 | 14185909.0 | 0.9014443 | 0.2984084
[13 empty] | 3576089.109 | 5364133.7 | 1.252097 | 0.5898382 | 7093555.133 | 14187110.3 | 0.9017029 | 0.2986669
[13 empty] | 3576389.859 | 5364584.8 | 1.252118 | 0.5898592 | 7094155.711 | 14188311.4 | 0.9016693 | 0.2986333
[13 empty] | 3576690.64 | 5365035.96 | 1.252239 | 0.5899805 | 7094756.321 | 14189512.6 | 0.9015775 | 0.2985416
[13 empty] | 3576991.406 | 5365487.109 | 1.25238 | 0.5901212 | 7095356.914 | 14190713.8 | 0.901694 | 0.2986581
[13 empty] | 3577292.171 | 5365938.3 | 1.252463 | 0.5902044 | 7095957.508 | 14191915.0 | 0.9017395 | 0.2987035
[13 empty] | 3577592.937 | 5366389.4 | 1.252527 | 0.5902689 | 7096558.102 | 14193116.2 | 0.9016023 | 0.2985663
[13 empty] | 3577893.703 | 5366840.6 | 1.252531 | 0.590272 | 7097158.711 | 14194317.4 | 0.9018147 | 0.2987788
[13 empty] | 3578194.468 | 5367291.702 | 1.252517 | 0.5902588 | 7097759.321 | 14195518.6 | 0.9016816 | 0.2986457
[13 empty] | 3578495.234 | 5367742.851 | 1.252559 | 0.5903 | 7098359.914 | 14196719.8 | 0.9016779 | 0.298642
[13 empty] | 3578796 | 5368194 | 1.252678 | 0.5904197 | 7098960.524 | 14197921.0 | 0.9016693 | 0.2986334
[13 empty] | 3579096.75 | 5368645.125 | 1.252874 | 0.5906156 | 7099561.133 | 14199122.3 | 0.9017319 | 0.2986959
[13 empty] | 3579397.515 | 5369096.3 | 1.252973 | 0.5907143 | 7100161.742 | 14200323.5 | 0.9017485 | 0.2987125
[13 empty] | 3579698.265 | 5369547.4 | 1.253027 | 0.590768 | 7100762.352 | 14201524.7 | 0.9017192 | 0.2986833
[13 empty] | 3579999.031 | 5369998.5 | 1.253016 | 0.5907579 | 7101362.899 | 14202725.8 | 0.9020067 | 0.2989707
[13 empty] | 3580299.796 | 5370449.694 | 1.252932 | 0.590674 | 7101963.524 | 14203927.0 | 0.9020106 | 0.2989747
[13 empty] | 3580600.562 | 5370900.843 | 1.252902 | 0.5906436 | 7102564.133 | 14205128.3 | 0.9021941 | 0.2991582
[13 empty] | 3580901.328 | 5371351.992 | 1.25291 | 0.5906514 | 7103164.727 | 14206329.5 | 0.9022525 | 0.2992166
[13 empty] | 3581202.093 | 5371803.1 | 1.253012 | 0.5907532 | 7103765.321 | 14207530.6 | 0.9023359 | 0.2992999
[13 empty] | 3581502.859 | 5372254.3 | 1.253186 | 0.5909273 | 7104365.899 | 14208731.8 | 0.902315 | 0.2992791
[13 empty] | 3581803.625 | 5372705.4 | 1.253422 | 0.5911636 | 7104966.492 | 14209933.0 | 0.9022273 | 0.2991914
[13 empty] | 3582104.39 | 5373156.585 | 1.253702 | 0.5914434 | 7105567.102 | 14211134.2 | 0.9024023 | 0.2993664
[13 empty] | 3582405.156 | 5373607.734 | 1.253974 | 0.5917154 | 7106167.712 | 14212335.4 | 0.9024355 | 0.2993995
[13 empty] | 3582705.921 | 5374058.9 | 1.254265 | 0.5920062 | 7106768.306 | 14213536.6 | 0.9023359 | 0.2992999
[13 empty] | 3583006.703 | 5374510.1 | 1.254608 | 0.5923491 | 7107368.9 | 14214737.8 | 0.9024651 | 0.2994291
[13 empty] | 3583307.468 | 5374961.202 | 1.254992 | 0.592734 | 7107969.493 | 14215939.0 | 0.9027819 | 0.2997459
[13 empty] | 3583608.234 | 5375412.351 | 1.255439 | 0.5931802 | 7108570.072 | 14217140.1 | 0.9029277 | 0.2998917
[13 empty] | 3583909 | 5375863.5 | 1.255612 | 0.5933536 | 7109170.665 | 14218341.33 | 0.9031689 | 0.300133
[13 empty] | 3584209.765 | 5376314.6 | 1.255601 | 0.5933427 | 7109771.259 | 14219542.5 | 0.9032191 | 0.3001831
[13 empty] | 3584510.531 | 5376765.8 | 1.255453 | 0.593195 | 7110371.868 | 14220743.7 | 0.9033943 | 0.3003584
[13 empty] | 3584811.296 | 5377216.944 | 1.255138 | 0.5928793 | 7110972.462 | 14221944.9 | 0.9033401 | 0.3003042
[13 empty] | 3585112.062 | 5377668.093 | 1.254802 | 0.5925434 | 7111573.072 | 14223146.1 | 0.9035023 | 0.3004664
[13 empty] | 3585412.812 | 5378119.218 | 1.254427 | 0.5921688 | 7112173.681 | 14224347.4 | 0.9038191 | 0.3007831
[13 empty] | 3585713.593 | 5378570.4 | 1.254348 | 0.5920895 | 7112774.275 | 14225548.55 | 0.9040607 | 0.3010247
[13 empty] | 3586014.343 | 5379021.5 | 1.254322 | 0.5920638 | 7113374.868 | 14226749.7 | 0.9042983 | 0.3012624
[13 empty] | 3586315.093 | 5379472.6 | 1.254249 | 0.5919908 | 7113975.462 | 14227950.9 | 0.9044399 | 0.301404
[13 empty] | 3586615.843 | 5379923.8 | 1.254203 | 0.5919449 | 7114576.056 | 14229152.1 | 0.9046817 | 0.3016457
[13 empty] | 3586916.593 | 5380374.9 | 1.25413 | 0.5918711 | 7115176.65 | 14230353.3 | 0.9048691 | 0.3018332
[13 empty] | 3587217.359 | 5380826.0 | 1.254082 | 0.5918236 | 7115777.259 | 14231554.5 | 0.9050359 | 0.302
[13 empty] | 3587518.14 | 5381277.21 | 1.253994 | 0.5917358 | 7116377.868 | 14232755.7 | 0.9051566 | 0.3021207
[13 empty] | 3587818.89 | 5381728.335 | 1.253936 | 0.5916776 | 7116978.478 | 14233957.0 | 0.90529 | 0.3022541
[13 empty] | 3588119.656 | 5382179.484 | 1.253993 | 0.5917343 | 7117579.072 | 14235158.1 | 0.9054233 | 0.3023874
[13 empty] | 3588420.421 | 5382630.6 | 1.254169 | 0.5919108 | 7118179.681 | 14236359.4 | 0.9055194 | 0.3024835
[13 empty] | 3588721.187 | 5383081.8 | 1.254291 | 0.5920329 | 7118780.275 | 14237560.55 | 0.9054903 | 0.3024544
[13 empty] | 3589021.953 | 5383532.9 | 1.254308 | 0.59205 | 7119380.868 | 14238761.7 | 0.9055777 | 0.3025417
[13 empty] | 3589322.687 | 5383984.0 | 1.25428 | 0.592022 | 7119981.447 | 14239962.9 | 0.9054691 | 0.3024331
[13 empty] | 3589623.437 | 5384435.2 | 1.254287 | 0.5920289 | 7120582.009 | 14241164.0 | 0.9054687 | 0.3024327
[13 empty] | 3589924.203 | 5384886.3 | 1.25436 | 0.5921012 | 7121182.618 | 14242365.2 | 0.9053938 | 0.3023579
[13 empty] | 3590224.984 | 5385337.476 | 1.254439 | 0.5921804 | 7121783.197 | 14243566.4 | 0.905369 | 0.3023331
[13 empty] | 3590525.75 | 5385788.625 | 1.254608 | 0.5923499 | 7122383.806 | 14244767.6 | 0.9053192 | 0.3022833
[13 empty] | 3590826.515 | 5386239.8 | 1.25481 | 0.5925512 | 7122984.4 | 14245968.8 | 0.9052358 | 0.3021999
[13 empty] | 3591127.281 | 5386690.9 | 1.254906 | 0.5926476 | 7123585.009 | 14247170.0 | 0.9051397 | 0.3021038
[13 empty] | 3591428.046 | 5387142.069 | 1.25494 | 0.592681 | 7124185.603 | 14248371.2 | 0.9050773 | 0.3020413
[13 empty] | 3591728.828 | 5387593.242 | 1.254922 | 0.5926632 | 7124786.197 | 14249572.4 | 0.9049777 | 0.3019417
[13 empty] | 3592029.578 | 5388044.367 | 1.254909 | 0.5926508 | 7125386.775 | 14250773.55 | 0.9049818 | 0.3019459
[13 empty] | 3592330.328 | 5388495.492 | 1.254973 | 0.5927145 | 7125987.353 | 14251974.7 | 0.9048065 | 0.3017706
[13 empty] | 3592631.093 | 5388946.6 | 1.255099 | 0.5928405 | 7126587.947 | 14253175.9 | 0.904661 | 0.3016251
[13 empty] | 3592931.859 | 5389397.8 | 1.255303 | 0.5930441 | 7127188.557 | 14254377.1 | 0.904586 | 0.3015501
[13 empty] | 3593232.593 | 5389848.9 | 1.255528 | 0.5932695 | 7127789.166 | 14255578.3 | 0.9045943 | 0.3015583
[13 empty] | 3593533.359 | 5390300.0 | 1.255708 | 0.5934491 | 7128389.76 | 14256779.52 | 0.9044026 | 0.3013667
[13 empty] | 3593834.109 | 5390751.2 | 1.255807 | 0.5935487 | 7128990.385 | 14257980.77 | 0.9041065 | 0.3010706
[13 empty] | 3594134.875 | 5391202.3 | 1.255859 | 0.5936007 | 7129590.979 | 14259182.0 | 0.9041275 | 0.3010915
[13 empty] | 3594435.64 | 5391653.46 | 1.255935 | 0.5936769 | 7130191.573 | 14260383.1 | 0.904011 | 0.3009751
[13 empty] | 3594736.406 | 5392104.609 | 1.256103 | 0.5938449 | 7130792.166 | 14261584.3 | 0.9035439 | 0.300508
[13 empty] | 3595037.187 | 5392555.8 | 1.256305 | 0.5940462 | 7131392.76 | 14262785.52 | 0.9034857 | 0.3004498
[13 empty] | 3595337.953 | 5393006.9 | 1.25655 | 0.5942911 | 7131993.338 | 14263986.7 | 0.9033815 | 0.3003456
[13 empty] | 3595638.718 | 5393458.077 | 1.256817 | 0.5945585 | 7132593.948 | 14265187.9 | 0.9033522 | 0.3003163
[13 empty] | 3595939.5 | 5393909.25 | 1.256983 | 0.594724 | 7133194.541 | 14266389.1 | 0.903452 | 0.3004161
[13 empty] | 3596240.265 | 5394360.4 | 1.257091 | 0.594832 | 7133795.151 | 14267590.3 | 0.9033691 | 0.3003331
[13 empty] | 3596541.031 | 5394811.5 | 1.257199 | 0.5949408 | 7134395.729 | 14268791.5 | 0.9033273 | 0.3002914
[13 empty] | 3596841.796 | 5395262.694 | 1.257366 | 0.5951072 | 7134996.338 | 14269992.7 | 0.9032567 | 0.3002208
[13 empty] | 3597142.563 | 5395713.8 | 1.257575 | 0.5953162 | 7135596.948 | 14271193.9 | 0.9033525 | 0.3003165
[13 empty] | 3597443.329 | 5396165.0 | 1.257787 | 0.5955285 | 7136197.557 | 14272395.1 | 0.9033649 | 0.3003289
[13 empty] | 3597744.094 | 5396616.141 | 1.258042 | 0.5957835 | 7136798.151 | 14273596.3 | 0.9033149 | 0.3002789
[13 empty] | 3598044.86 | 5397067.29 | 1.258265 | 0.5960066 | 7137398.744 | 14274797.5 | 0.9031857 | 0.3001498
[13 empty] | 3598345.626 | 5397518.439 | 1.258501 | 0.5962421 | 7137999.354 | 14275998.7 | 0.9033398 | 0.3003039
[13 empty] | 3598646.391 | 5397969.6 | 1.258623 | 0.5963641 | 7138599.963 | 14277199.9 | 0.9032399 | 0.3002039
[13 empty] | 3598947.141 | 5398420.7 | 1.258737 | 0.5964784 | 7139200.573 | 14278401.1 | 0.9032319 | 0.3001959
[13 empty] | 3599247.891 | 5398871.8 | 1.258879 | 0.5966207 | 7139801.151 | 14279602.3 | 0.9032278 | 0.3001919
[13 empty] | 3599548.641 | 5399323.0 | 1.259049 | 0.5967909 | 7140401.776 | 14280803.6 | 0.9032023 | 0.3001663
[13 empty] | 3599849.391 | 5399774.1 | 1.259227 | 0.5969689 | 7141002.385 | 14282004.77 | 0.9030727 | 0.3000368
[13 empty] | 3600150.188 | 5400225.282 | 1.259294 | 0.5970358 | 7141602.979 | 14283206.0 | 0.9031146 | 0.3000787
[13 empty] | 3600450.954 | 5400676.431 | 1.259382 | 0.5971237 | 7142203.573 | 14284407.1 | 0.9028905 | 0.2998545
[13 empty] | 3600751.719 | 5401127.6 | 1.259385 | 0.597126 | 7142804.182 | 14285608.4 | 0.9028779 | 0.299842
[13 empty] | 3601052.501 | 5401578.8 | 1.259394 | 0.5971354 | 7143404.776 | 14286809.6 | 0.9028902 | 0.2998543
[13 empty] | 3601353.251 | 5402029.9 | 1.259429 | 0.5971704 | 7144005.385 | 14288010.77 | 0.9027818 | 0.2997459
[13 empty] | 3601654.001 | 5402481.0 | 1.259524 | 0.5972653 | 7144605.979 | 14289212.0 | 0.9027775 | 0.2997415
[13 empty] | 3601954.735 | 5402932.1 | 1.259726 | 0.5974673 | 7145206.573 | 14290413.1 | 0.9026275 | 0.2995915
[13 empty] | 3602255.501 | 5403383.3 | 1.259947 | 0.5976881 | 7145807.182 | 14291614.4 | 0.9025317 | 0.2994957
[13 empty] | 3602556.266 | 5403834.399 | 1.260194 | 0.5979352 | 7146407.776 | 14292815.6 | 0.9023655 | 0.2993295
[13 empty] | 3602857.016 | 5404285.524 | 1.260356 | 0.5980976 | 7147008.369 | 14294016.7 | 0.9022441 | 0.2992082
[13 empty] | 3603157.751 | 5404736.6 | 1.260429 | 0.5981708 | 7147608.963 | 14295217.9 | 0.9021399 | 0.2991039
[13 empty] | 3603458.501 | 5405187.8 | 1.260473 | 0.5982143 | 7148209.558 | 14296419.1 | 0.9020817 | 0.2990458
[13 empty] | 3603759.282 | 5405638.923 | 1.260476 | 0.5982175 | 7148810.152 | 14297620.3 | 0.9020943 | 0.2990583
[13 empty] | 3604060.047 | 5406090.1 | 1.260528 | 0.5982696 | 7149410.761 | 14298821.5 | 0.9020228 | 0.2989869
[13 empty] | 3604360.813 | 5406541.2 | 1.260597 | 0.5983388 | 7150011.37 | 14300022.74 | 0.9019855 | 0.2989495
[13 empty] | 3604661.579 | 5406992.4 | 1.260746 | 0.5984872 | 7150611.98 | 14301223.96 | 0.9020523 | 0.2990163
[13 empty] | 3604962.36 | 5407443.54 | 1.260907 | 0.5986489 | 7151212.589 | 14302425.2 | 0.9019691 | 0.2989331
[13 empty] | 3605263.11 | 5407894.665 | 1.261058 | 0.5987997 | 7151813.183 | 14303626.4 | 0.9019315 | 0.2988955
[13 empty] | 3605563.876 | 5408345.814 | 1.261146 | 0.5988875 | 7152413.777 | 14304827.6 | 0.9017817 | 0.2987458
[13 empty] | 3605864.61 | 5408796.915 | 1.261223 | 0.5989644 | 7153014.386 | 14306028.8 | 0.9018358 | 0.2987999
[13 empty] | 3606165.376 | 5409248.064 | 1.261311 | 0.5990523 | 7153614.98 | 14307229.96 | 0.9017899 | 0.2987539
[13 empty] | 3606466.126 | 5409699.189 | 1.261413 | 0.5991542 | 7154215.574 | 14308431.1 | 0.901569 | 0.2985331
[13 empty] | 3606766.891 | 5410150.3 | 1.261591 | 0.5993323 | 7154816.167 | 14309632.3 | 0.9016275 | 0.2985915
[13 empty] | 3607067.657 | 5410601.5 | 1.261758 | 0.5994994 | 7155416.777 | 14310833.6 | 0.9018401 | 0.2988041
[13 empty] | 3607368.422 | 5411052.633 | 1.261938 | 0.5996797 | 7156017.386 | 14312034.8 | 0.9019113 | 0.2988753
[13 empty] | 3607669.188 | 5411503.782 | 1.262088 | 0.599829 | 7156617.98 | 14313235.96 | 0.9019611 | 0.2989251
[13 empty] | 3607969.954 | 5411954.931 | 1.262231 | 0.5999728 | 7157218.558 | 14314437.1 | 0.9019063 | 0.2988703
[13 empty] | 3608270.719 | 5412406.1 | 1.262382 | 0.6001236 | 7157819.152 | 14315638.3 | 0.9019064 | 0.2988705
[13 empty] | 3608571.501 | 5412857.3 | 1.262548 | 0.6002891 | 7158419.761 | 14316839.5 | 0.9018902 | 0.2988543
[13 empty] | 3608872.251 | 5413308.4 | 1.262811 | 0.6005526 | 7159020.355 | 14318040.71 | 0.9018157 | 0.2987797
[13 empty] | 3609172.985 | 5413759.5 | 1.263068 | 0.60081 | 7159620.964 | 14319241.9 | 0.9017566 | 0.2987207
[13 empty] | 3609473.751 | 5414210.6 | 1.263299 | 0.6010409 | 7160221.574 | 14320443.1 | 0.9017191 | 0.2986831
[13 empty] | 3609774.485 | 5414661.7 | 1.263627 | 0.6013682 | 7160822.136 | 14321644.3 | 0.9016566 | 0.2986207
[13 empty] | 3610075.235 | 5415112.9 | 1.263793 | 0.6015345 | 7161422.699 | 14322845.4 | 0.9015566 | 0.2985207
[13 empty] | 3610375.985 | 5415564.0 | 1.263906 | 0.601648 | 7162023.324 | 14324046.6 | 0.9015191 | 0.2984831
[13 empty] | 3610676.735 | 5416015.1 | 1.263901 | 0.6016425 | 7162623.902 | 14325247.8 | 0.9015564 | 0.2985205
[13 empty] | 3610977.501 | 5416466.3 | 1.263959 | 0.6017008 | 7163224.495 | 14326448.99 | 0.9015607 | 0.2985248
[13 empty] | 3611278.251 | 5416917.4 | 1.264084 | 0.6018252 | 7163825.089 | 14327650.2 | 0.9014693 | 0.2984333
[13 empty] | 3611579.001 | 5417368.5 | 1.264164 | 0.601906 | 7164425.699 | 14328851.4 | 0.9013608 | 0.2983249
[13 empty] | 3611879.751 | 5417819.6 | 1.26442 | 0.6021618 | 7165026.324 | 14330052.6 | 0.9013812 | 0.2983453
[13 empty] | 3612180.501 | 5418270.8 | 1.26468 | 0.6024215 | 7165626.917 | 14331253.8 | 0.9013231 | 0.2982872
[13 empty] | 3612481.251 | 5418721.9 | 1.264905 | 0.6026461 | 7166227.511 | 14332455.0 | 0.9012817 | 0.2982457
[13 empty] | 3612782.001 | 5419173.0 | 1.265083 | 0.6028242 | 7166828.105 | 14333656.21 | 0.9013775 | 0.2983416
[13 empty] | 3613082.766 | 5419624.149 | 1.265207 | 0.6029486 | 7167428.699 | 14334857.4 | 0.9011024 | 0.2980665
[13 empty] | 3613383.532 | 5420075.298 | 1.265295 | 0.6030365 | 7168029.292 | 14336058.6 | 0.901144 | 0.2981081
[13 empty] | 3613684.297 | 5420526.4 | 1.265471 | 0.6032129 | 7168629.902 | 14337259.8 | 0.9011609 | 0.2981249
[13 empty] | 3613985.063 | 5420977.6 | 1.265743 | 0.6034849 | 7169230.496 | 14338461.0 | 0.9011941 | 0.2981582
[13 empty] | 3614285.829 | 5421428.7 | 1.266091 | 0.6038324 | 7169831.075 | 14339662.15 | 0.9010108 | 0.2979749
[13 empty] | 3614586.61 | 5421879.915 | 1.266461 | 0.6042024 | 7170431.668 | 14340863.3 | 0.9011105 | 0.2980745
[13 empty] | 3614887.36 | 5422331.04 | 1.26682 | 0.6045615 | 7171032.278 | 14342064.6 | 0.9010814 | 0.2980455
[13 empty] | 3615188.126 | 5422782.189 | 1.267098 | 0.6048398 | 7171632.871 | 14343265.7 | 0.90099 | 0.2979541
[13 empty] | 3615488.907 | 5423233.4 | 1.267248 | 0.6049891 | 7172233.481 | 14344467.0 | 0.9010485 | 0.2980126
[13 empty] | 3615789.657 | 5423684.5 | 1.267314 | 0.6050559 | 7172834.075 | 14345668.15 | 0.9010234 | 0.2979875
[13 empty] | 3616090.391 | 5424135.6 | 1.267415 | 0.605157 | 7173434.668 | 14346869.3 | 0.9009231 | 0.2978872
[13 empty] | 3616391.126 | 5424586.689 | 1.267635 | 0.605377 | 7174035.278 | 14348070.6 | 0.9009193 | 0.2978833
[13 empty] | 3616691.876 | 5425037.814 | 1.267904 | 0.6056459 | 7174635.871 | 14349271.7 | 0.9009235 | 0.2978876
[13 empty] | 3616992.626 | 5425488.939 | 1.268209 | 0.6059506 | 7175236.481 | 14350473.0 | 0.9009568 | 0.2979209
[13 empty] | 3617293.376 | 5425940.064 | 1.268479 | 0.6062203 | 7175837.075 | 14351674.15 | 0.9009485 | 0.2979126
[13 empty] | 3617594.141 | 5426391.2 | 1.268681 | 0.6064225 | 7176437.668 | 14352875.3 | 0.9009446 | 0.2979087
[13 empty] | 3617894.922 | 5426842.383 | 1.268817 | 0.6065585 | 7177038.278 | 14354076.6 | 0.9008402 | 0.2978043
[13 empty] | 3618195.689 | 5427293.5 | 1.268899 | 0.6066401 | 7177638.871 | 14355277.7 | 0.9008859 | 0.29785
[13 empty] | 3618496.455 | 5427744.7 | 1.269027 | 0.6067684 | 7178239.481 | 14356479.0 | 0.9008191 | 0.2977832
[13 empty] | 3618797.22 | 5428195.83 | 1.269221 | 0.6069628 | 7178840.075 | 14357680.15 | 0.9007483 | 0.2977123
[13 empty] | 3619097.986 | 5428646.979 | 1.269427 | 0.6071687 | 7179440.668 | 14358881.3 | 0.9008191 | 0.2977831
[13 empty] | 3619398.767 | 5429098.2 | 1.269686 | 0.6074277 | 7180041.262 | 14360082.5 | 0.9006691 | 0.2976331
[13 empty] | 3619699.517 | 5429549.3 | 1.269864 | 0.6076057 | 7180641.856 | 14361283.7 | 0.9005649 | 0.297529
[13 empty] | 3620000.298 | 5430000.447 | 1.269988 | 0.6077293 | 7181242.45 | 14362484.9 | 0.9006195 | 0.2975836
[13 empty] | 3620301.048 | 5430451.572 | 1.270059 | 0.6078002 | 7181843.075 | 14363686.15 | 0.9005111 | 0.2974752
[13 empty] | 3620601.814 | 5430902.721 | 1.270112 | 0.6078537 | 7182443.668 | 14364887.3 | 0.900536 | 0.2975001
[13 empty] | 3620902.595 | 5431353.9 | 1.27023 | 0.6079719 | 7183044.278 | 14366088.6 | 0.9006067 | 0.2975707
[13 empty] | 3621203.361 | 5431805.0 | 1.270422 | 0.6081632 | 7183644.887 | 14367289.8 | 0.9005525 | 0.2975165
[13 empty] | 3621504.127 | 5432256.2 | 1.270675 | 0.6084166 | 7184245.45 | 14368490.9 | 0.9005523 | 0.2975164
[13 empty] | 3621804.861 | 5432707.3 | 1.270911 | 0.6086521 | 7184846.059 | 14369692.1 | 0.9006025 | 0.2975665
[13 empty] | 3622105.611 | 5433158.4 | 1.271074 | 0.6088153 | 7185446.653 | 14370893.3 | 0.9005324 | 0.2974965
[13 empty] | 3622406.377 | 5433609.6 | 1.271158 | 0.6088993 | 7186047.246 | 14372094.5 | 0.9005155 | 0.2974796
[13 empty] | 3622707.142 | 5434060.713 | 1.271223 | 0.6089645 | 7186647.871 | 14373295.7 | 0.9005779 | 0.2975419
[13 empty] | 3623007.892 | 5434511.838 | 1.271284 | 0.609025 | 7187248.465 | 14374496.93 | 0.9005816 | 0.2975457
[13 empty] | 3623308.658 | 5434962.987 | 1.271413 | 0.6091548 | 7187849.028 | 14375698.1 | 0.9005979 | 0.2975619
[13 empty] | 3623609.423 | 5435414.1 | 1.271595 | 0.6093369 | 7188449.637 | 14376899.3 | 0.9004691 | 0.2974331
[13 empty] | 3623910.189 | 5435865.3 | 1.271817 | 0.6095584 | 7189050.215 | 14378100.43 | 0.90059 | 0.2975541
[13 empty] | 3624210.986 | 5436316.479 | 1.272321 | 0.610063 | 7189650.809 | 14379301.6 | 0.9004733 | 0.2974374
[13 empty] | 3624511.736 | 5436767.604 | 1.272915 | 0.6106561 | 7190251.404 | 14380502.8 | 0.9005693 | 0.2975333
[13 empty] | 3624812.502 | 5437218.753 | 1.273468 | 0.6112095 | 7190852.013 | 14381704.0 | 0.9005735 | 0.2975375
[13 empty] | 3625113.267 | 5437669.9 | 1.273928 | 0.6116697 | 7191452.591 | 14382905.2 | 0.9005568 | 0.2975209
[13 empty] | 3625414.002 | 5438121.003 | 1.274433 | 0.6121748 | 7192053.169 | 14384106.3 | 0.9005109 | 0.2974749
[13 empty] | 3625714.752 | 5438572.128 | 1.274988 | 0.6127292 | 7192653.763 | 14385307.5 | 0.9005571 | 0.2975211
[13 empty] | 3626015.502 | 5439023.253 | 1.27533 | 0.6130713 | 7193254.357 | 14386508.7 | 0.9004443 | 0.2974083
[13 empty] | 3626316.267 | 5439474.4 | 1.275519 | 0.6132602 | 7193854.966 | 14387709.9 | 0.9006026 | 0.2975667
[13 empty] | 3626617.033 | 5439925.5 | 1.275597 | 0.6133382 | 7194455.576 | 14388911.2 | 0.9005108 | 0.2974749
[13 empty] | 3626917.798 | 5440376.697 | 1.275678 | 0.6134198 | 7195056.138 | 14390112.3 | 0.9005899 | 0.297554
[13 empty] | 3627218.533 | 5440827.8 | 1.275633 | 0.6133747 | 7195656.763 | 14391313.5 | 0.9005856 | 0.2975497
[13 empty] | 3627519.298 | 5441278.947 | 1.275493 | 0.6132347 | 7196257.372 | 14392514.7 | 0.9004987 | 0.2974627
[13 empty] | 3627820.048 | 5441730.072 | 1.2753975 | 0.613139 | 7196857.966 | 14393715.9 | 0.9004779 | 0.2974419
[13 empty] | 3628120.83 | 5442181.245 | 1.275267 | 0.6130084 | 7197458.56 | 14394917.12 | 0.9004524 | 0.2974165
[13 empty] | 3628421.58 | 5442632.37 | 1.2753 | 0.6130418 | 7198059.138 | 14396118.3 | 0.9004567 | 0.2974207
[13 empty] | 3628722.33 | 5443083.495 | 1.275368 | 0.6131093 | 7198659.716 | 14397319.4 | 0.9003857 | 0.2973497
[13 empty] | 3629023.08 | 5443534.62 | 1.275497 | 0.6132384 | 7199260.326 | 14398520.7 | 0.9004232 | 0.2973873
[13 empty] | 3629323.845 | 5443985.8 | 1.275583 | 0.6133247 | 7199860.919 | 14399721.8 | 0.9003733 | 0.2973373
[13 empty] | 3629624.564 | 5444436.846 | 1.275559 | 0.6133006 | 7200461.529 | 14400923.1 | 0.9003443 | 0.2973084
[13 empty] | 3629925.314 | 5444887.971 | 1.275527 | 0.6132687 | 7201062.138 | 14402124.3 | 0.9004734 | 0.2974375
[13 empty] | 3630226.08 | 5445339.12 | 1.275453 | 0.6131948 | 7201662.716 | 14403325.4 | 0.9003232 | 0.2972873
[13 empty] | 3630526.83 | 5445790.245 | 1.27539 | 0.6131319 | 7202263.31 | 14404526.62 | 0.9003149 | 0.297279
[13 empty] | 3630827.58 | 5446241.37 | 1.275377 | 0.6131187 | 7202863.904 | 14405727.8 | 0.9004236 | 0.2973877
[13 empty] | 3631128.33 | 5446692.495 | 1.275409 | 0.6131506 | 7203464.497 | 14406929.0 | 0.9003568 | 0.2973209
[13 empty] | 3631429.08 | 5447143.62 | 1.275511 | 0.6132525 | 7204065.091 | 14408130.2 | 0.9003401 | 0.2973041
[13 empty] | 3631729.83 | 5447594.745 | 1.275734 | 0.6134756 | 7204665.716 | 14409331.4 | 0.9003063 | 0.2972704
[13 empty] | 3632030.595 | 5448045.9 | 1.275859 | 0.6136007 | 7205266.31 | 14410532.62 | 0.9002567 | 0.2972208
[13 empty] | 3632331.33 | 5448496.995 | 1.275914 | 0.6136559 | 7205866.904 | 14411733.8 | 0.900265 | 0.2972291
[13 empty] | 3632632.08 | 5448948.12 | 1.275921 | 0.6136629 | 7206467.513 | 14412935.0 | 0.9003317 | 0.2972957
[13 empty] | 3632932.83 | 5449399.245 | 1.27603 | 0.6137717 | 7207068.122 | 14414136.2 | 0.9002981 | 0.2972622
[13 empty] | 3633233.595 | 5449850.4 | 1.276106 | 0.6138471 | 7207668.716 | 14415337.4 | 0.9003023 | 0.2972664
[13 empty] | 3633534.361 | 5450301.5 | 1.276189 | 0.6139303 | 7208269.326 | 14416538.7 | 0.9002398 | 0.2972039
[13 empty] | 3633835.127 | 5450752.7 | 1.276348 | 0.6140896 | 7208869.935 | 14417739.87 | 0.9002521 | 0.2972162
[13 empty] | 3634135.861 | 5451203.8 | 1.276623 | 0.6143648 | 7209470.529 | 14418941.1 | 0.9002149 | 0.2971789
[13 empty] | 3634436.627 | 5451654.9 | 1.276867 | 0.6146089 | 7210071.138 | 14420142.3 | 0.9002771 | 0.2972412
[13 empty] | 3634737.392 | 5452106.088 | 1.277026 | 0.6147675 | 7210671.747 | 14421343.5 | 0.9002775 | 0.2972416
[13 empty] | 3635038.158 | 5452557.237 | 1.277105 | 0.6148468 | 7211272.341 | 14422544.7 | 0.9002233 | 0.2971874
[13 empty] | 3635338.908 | 5453008.362 | 1.277249 | 0.6149907 | 7211872.952 | 14423745.9 | 0.9001983 | 0.2971624
[13 empty] | 3635639.658 | 5453459.487 | 1.27739 | 0.6151313 | 7212473.545 | 14424947.09 | 0.9001067 | 0.2970707
[13 empty] | 3635940.392 | 5453910.588 | 1.277585 | 0.6153264 | 7213074.123 | 14426148.2 | 0.9000941 | 0.2970581
[13 empty] | 3636241.158 | 5454361.737 | 1.27785 | 0.6155915 | 7213674.748 | 14427349.5 | 0.9001314 | 0.2970955
[13 empty] | 3636541.908 | 5454812.862 | 1.278198 | 0.6159398 | 7214275.342 | 14428550.7 | 0.9000067 | 0.2969707
[13 empty] | 3636842.658 | 5455263.987 | 1.278555 | 0.6162966 | 7214875.952 | 14429751.9 | 0.9000359 | 0.2969999
[13 empty] | 3637143.423 | 5455715.1 | 1.278677 | 0.6164186 | 7215476.545 | 14430953.09 | 0.9007941 | 0.2977581
[13 empty] | 3637444.189 | 5456166.3 | 1.278762 | 0.6165033 | 7216077.123 | 14432154.2 | 0.9000486 | 0.2970127
[13 empty] | 3637744.955 | 5456617.4 | 1.278791 | 0.6165329 | 7216677.733 | 14433355.5 | 0.8997441 | 0.2967082
[13 empty] | 3638045.705 | 5457068.6 | 1.27879 | 0.6165314 | 7217278.327 | 14434556.7 | 0.8996359 | 0.2966
[13 empty] | 3638346.486 | 5457519.729 | 1.278804 | 0.6165454 | 7217878.92 | 14435757.84 | 0.8998065 | 0.2967706
[13 empty] | 3638647.236 | 5457970.854 | 1.278938 | 0.6166791 | 7218479.483 | 14436959.0 | 0.9001231 | 0.2970871
[13 empty] | 3638947.986 | 5458421.979 | 1.279109 | 0.6168508 | 7219080.108 | 14438160.2 | 0.9000736 | 0.2970377
[13 empty] | 3639248.753 | 5458873.1 | 1.279346 | 0.6170871 | 7219680.717 | 14439361.4 | 0.9001401 | 0.2971042
[13 empty] | 3639549.503 | 5459324.3 | 1.279451 | 0.6171921 | 7220281.295 | 14440562.59 | 0.9002441 | 0.2972082
[13 empty] | 3639850.268 | 5459775.402 | 1.27949 | 0.6172317 | 7220881.92 | 14441763.84 | 0.9002483 | 0.2972123
[13 empty] | 3640151.034 | 5460226.551 | 1.279513 | 0.6172543 | 7221482.53 | 14442965.06 | 0.9002856 | 0.2972497
[13 empty] | 3640451.753 | 5460677.6 | 1.279553 | 0.6172947 | 7222083.139 | 14444166.3 | 0.9002855 | 0.2972496
[13 empty] | 3640752.534 | 5461128.801 | 1.279687 | 0.6174284 | 7222683.748 | 14445367.5 | 0.9000317 | 0.2969958
[13 empty] | 3641053.299 | 5461579.9 | 1.279838 | 0.61758 | 7223284.342 | 14446568.7 | 0.9002023 | 0.2971664
[13 empty] | 3641354.065 | 5462031.1 | 1.280054 | 0.6177953 | 7223884.952 | 14447769.9 | 0.9002231 | 0.2971872
[13 empty] | 3641654.831 | 5462482.2 | 1.280229 | 0.617971 | 7224485.53 | 14448971.06 | 0.9002691 | 0.2972332
[13 empty] | 3641955.612 | 5462933.418 | 1.280299 | 0.6180402 | 7225086.139 | 14450172.3 | 0.9002691 | 0.2972332
[13 empty] | 3642256.362 | 5463384.543 | 1.280296 | 0.6180371 | 7225686.748 | 14451373.5 | 0.9003359 | 0.2973
[13 empty] | 3642557.128 | 5463835.692 | 1.29032 | 0.6280612 | 7226287.358 | 14452574.7 | 0.9003735 | 0.2973375
[13 empty] | 3642857.893 | 5464286.8 | 1.301372 | 0.6391137 | 7226887.952 | 14453775.9 | 0.9002649 | 0.297229
[13 empty] | 3643158.659 | 5464738.0 | 1.313153 | 0.6508947 | 7227488.545 | 14454977.09 | 0.9003691 | 0.2973331
[13 empty] | 3643459.44 | 5465189.16 | 1.325658 | 0.6633994 | 7228089.139 | 14456178.3 | 0.9001985 | 0.2971625
[13 empty] | 3643760.221 | 5465640.3 | 1.338679 | 0.6764202 | 7228689.733 | 14457379.5 | 0.9001607 | 0.2971247
[13 empty] | 3644060.971 | 5466091.5 | 1.352126 | 0.6898678 | 7229290.342 | 14458580.7 | 0.900269 | 0.2972331
[13 empty] | 3644361.737 | 5466542.6 | 1.3559 | 0.6936411 | 7229890.936 | 14459781.9 | 0.9001648 | 0.2971289
[13 empty] | 3644662.503 | 5466993.8 | 1.35893 | 0.696672 | 7230491.53 | 14460983.06 | 0.9003441 | 0.2973082
[13 empty] | 3644963.284 | 5467444.926 | 1.361536 | 0.6992777 | 7231092.123 | 14462184.2 | 0.900223 | 0.2971871
[13 empty] | 3645264.049 | 5467896.1 | 1.36384 | 0.7015819 | 7231692.717 | 14463385.4 | 0.9002233 | 0.2971873
[13 empty] | 3645564.815 | 5468347.2 | 1.365928 | 0.7036691 | 7232293.295 | 14464586.59 | 0.9002234 | 0.2971875
[13 empty] | 3645865.565 | 5468798.3 | 1.367876 | 0.7056178 | 7232893.906 | 14465787.8 | 0.9003235 | 0.2972876
[13 empty] | 3646166.315 | 5469249.5 | 1.369609 | 0.7073506 | 7233494.515 | 14466989.03 | 0.9002192 | 0.2971833
[13 empty] | 3646467.065 | 5469700.6 | 1.371225 | 0.708966 | 7234095.109 | 14468190.2 | 0.9002942 | 0.2972583
[13 empty] | 3646767.815 | 5470151.7 | 1.372778 | 0.7105191 | 7234695.718 | 14469391.4 | 0.9003109 | 0.2972749
[13 empty] | 3647068.549 | 5470602.8 | 1.374205 | 0.7119463 | 7235296.328 | 14470592.7 | 0.9003569 | 0.2973209
[13 empty] | 3647369.315 | 5471054.0 | 1.375633 | 0.7133743 | 7235896.953 | 14471793.9 | 0.9002859 | 0.2972499
[13 empty] | 3647670.081 | 5471505.1 | 1.377038 | 0.714779 | 7236497.546 | 14472995.1 | 0.9003275 | 0.2972916
[13 empty] | 3647970.846 | 5471956.269 | 1.378476 | 0.716218 | 7237098.14 | 14474196.28 | 0.9003025 | 0.2972665
[13 empty] | 3648271.628 | 5472407.442 | 1.379713 | 0.7174547 | 7237698.749 | 14475397.5 | 0.9003232 | 0.2972873
[13 empty] | 3648572.393 | 5472858.6 | 1.380972 | 0.7187134 | 7238299.343 | 14476598.7 | 0.9002523 | 0.2972163
[13 empty] | 3648873.143 | 5473309.7 | 1.382112 | 0.7198537 | 7238899.937 | 14477799.9 | 0.9003235 | 0.2972876
[13 empty] | 3649173.893 | 5473760.8 | 1.383075 | 0.7208169 | 7239500.531 | 14479001.1 | 0.9002067 | 0.2971707
[13 empty] | 3649474.628 | 5474211.942 | 1.383714 | 0.7214552 | 7240101.14 | 14480202.28 | 0.9003779 | 0.297342
[13 empty] | 3649775.393 | 5474663.1 | 1.38429 | 0.722032 | 7240701.765 | 14481403.53 | 0.9000314 | 0.2969955
[13 empty] | 3650076.159 | 5475114.2 | 1.38503 | 0.7227713 | 7241302.359 | 14482604.7 | 0.9001193 | 0.2970834
[13 empty] | 3650376.924 | 5475565.386 | 1.385717 | 0.7234584 | 7241902.984 | 14483806.0 | 0.900265 | 0.2972291
[13 empty] | 3650677.659 | 5476016.5 | 1.386424 | 0.7241658 | 7242503.593 | 14485007.2 | 0.9003777 | 0.2973418
[13 empty] | 3650978.424 | 5476467.636 | 1.387206 | 0.7249471 | 7243104.171 | 14486208.3 | 0.9003567 | 0.2973208
[13 empty] | 3651279.19 | 5476918.785 | 1.388128 | 0.7258698 | 7243704.781 | 14487409.6 | 0.9004026 | 0.2973667
[13 empty] | 3651579.956 | 5477369.934 | 1.389004 | 0.7267459 | 7244305.39 | 14488610.78 | 0.9004068 | 0.2973709
[13 empty] | 3651880.721 | 5477821.1 | 1.389811 | 0.727552 | 7244905.984 | 14489812.0 | 0.9003693 | 0.2973333
[13 empty] | 3652181.471 | 5478272.2 | 1.390572 | 0.7283131 | 7245506.593 | 14491013.2 | 0.9003316 | 0.2972957
[13 empty] | 3652482.206 | 5478723.309 | 1.391411 | 0.7291526 | 7246107.171 | 14492214.3 | 0.9003359 | 0.2973
[13 empty] | 3652782.971 | 5479174.5 | 1.392294 | 0.7300357 | 7246707.749 | 14493415.5 | 0.9003524 | 0.2973165
[13 empty] | 3653083.721 | 5479625.6 | 1.393251 | 0.7309926 | 7247308.359 | 14494616.7 | 0.9003065 | 0.2972706
[13 empty] | 3653384.471 | 5480076.7 | 1.394229 | 0.7319705 | 7247908.953 | 14495817.9 | 0.9003358 | 0.2972999
[13 empty] | 3653685.237 | 5480527.9 | 1.395164 | 0.7329056 | 7248509.562 | 14497019.1 | 0.9002525 | 0.2972166
[13 empty] | 3653986.003 | 5480979.0 | 1.395975 | 0.7337164 | 7249110.14 | 14498220.28 | 0.9002985 | 0.2972625
[13 empty] | 3654286.753 | 5481430.1 | 1.39664 | 0.734381 | 7249710.749 | 14499421.5 | 0.9002731 | 0.2972372
[13 empty] | 3654587.518 | 5481881.277 | 1.397235 | 0.7349764 | 7250311.343 | 14500622.7 | 0.9003024 | 0.2972665
[13 empty] | 3654888.253 | 5482332.4 | 1.39794 | 0.7356815 | 7250911.921 | 14501823.8 | 0.9002607 | 0.2972248
[13 empty] | 3655189.018 | 5482783.527 | 1.398851 | 0.7365926 | 7251512.515 | 14503025.03 | 0.9001565 | 0.2971206
[13 empty] | 3655489.768 | 5483234.652 | 1.399794 | 0.7375357 | 7252113.14 | 14504226.28 | 0.9001607 | 0.2971247
[13 empty] | 3655790.534 | 5483685.801 | 1.400764 | 0.7385058 | 7252713.718 | 14505427.4 | 0.9001566 | 0.2971207
[13 empty] | 3656091.299 | 5484136.9 | 1.401699 | 0.739441 | 7253314.312 | 14506628.6 | 0.9001274 | 0.2970915
[13 empty] | 3656392.065 | 5484588.1 | 1.402576 | 0.7403171 | 7253914.907 | 14507829.8 | 0.9002649 | 0.2972289
[13 empty] | 3656692.815 | 5485039.2 | 1.403266 | 0.7410074 | 7254515.516 | 14509031.0 | 0.9001358 | 0.2970999
[13 empty] | 3656993.581 | 5485490.4 | 1.40374 | 0.7414816 | 7255116.11 | 14510232.22 | 0.9001107 | 0.2970747
[13 empty] | 3657294.346 | 5485941.519 | 1.404256 | 0.7419978 | 7255716.719 | 14511433.4 | 0.9001187 | 0.2970828
[13 empty] | 3657595.112 | 5486392.668 | 1.404824 | 0.742566 | 7256317.329 | 14512634.7 | 0.9000816 | 0.2970457
[13 empty] | 3657895.878 | 5486843.817 | 1.405455 | 0.7431965 | 7256917.907 | 14513835.8 | 0.9000611 | 0.2970251
[13 empty] | 3658196.643 | 5487295.0 | 1.406034 | 0.7437756 | 7257518.5 | 14515037 | 0.9000819 | 0.2970459
[13 empty] | 3658497.424 | 5487746.136 | 1.406557 | 0.744298 | 7258119.094 | 14516238.2 | 0.9001399 | 0.297104
[13 empty] | 3658798.19 | 5488197.285 | 1.407011 | 0.7447527 | 7258719.688 | 14517439.4 | 0.9000481 | 0.2970121
[13 empty] | 3659098.956 | 5488648.434 | 1.407423 | 0.7451647 | 7259320.282 | 14518640.6 | 0.9000357 | 0.2969998
[13 empty] | 3659399.721 | 5489099.6 | 1.407815 | 0.7455565 | 7259920.891 | 14519841.8 | 0.9000109 | 0.296975
[13 empty] | 3659700.487 | 5489550.7 | 1.408223 | 0.7459646 | 7260521.485 | 14521042.97 | 0.9000194 | 0.2969835
[13 empty] | 3660001.253 | 5490001.9 | 1.408675 | 0.7464163 | 7261122.094 | 14522244.2 | 0.9000317 | 0.2969958
[13 empty] | 3660302.035 | 5490453.1 | 1.409183 | 0.7469247 | 7261722.704 | 14523445.4 | 0.8999857 | 0.2969497
[13 empty] | 3660602.785 | 5490904.2 | 1.409681 | 0.7474222 | 7262323.297 | 14524646.6 | 0.9000022 | 0.2969663
[13 empty] | 3660903.566 | 5491355.349 | 1.410073 | 0.7478148 | 7262923.907 | 14525847.8 | 0.8999063 | 0.2968704
[13 empty] | 3661204.332 | 5491806.498 | 1.41045 | 0.7481918 | 7263524.5 | 14527049 | 0.8999233 | 0.2968874
[13 empty] | 3661505.097 | 5492257.6 | 1.410858 | 0.7485991 | 7264125.125 | 14528250.25 | 0.8998816 | 0.2968457
[13 empty] | 3661805.847 | 5492708.8 | 1.411298 | 0.7490391 | 7264725.719 | 14529451.4 | 0.8999649 | 0.2969289
[13 empty] | 3662106.597 | 5493159.9 | 1.41178 | 0.7495219 | 7265326.313 | 14530652.6 | 0.8997441 | 0.2967081
[13 empty] | 3662407.363 | 5493611.0 | 1.412326 | 0.7500676 | 7265926.891 | 14531853.8 | 0.8998441 | 0.2968081
[13 empty] | 3662708.129 | 5494062.2 | 1.41292 | 0.7506615 | 7266527.5 | 14533055 | 0.8998648 | 0.2968289
[13 empty] | 3663008.894 | 5494513.341 | 1.413476 | 0.7512173 | 7267128.094 | 14534256.2 | 0.8999111 | 0.2968752
[13 empty] | 3663309.66 | 5494964.49 | 1.413855 | 0.7515966 | 7267728.704 | 14535457.4 | 0.899928 | 0.2968921
[13 empty] | 3663610.425 | 5495415.6 | 1.414246 | 0.7519876 | 7268329.297 | 14536658.6 | 0.9000278 | 0.2969919
[13 empty] | 3663911.16 | 5495866.74 | 1.414573 | 0.752314 | 7268929.891 | 14537859.8 | 0.9000106 | 0.2969747
[13 empty] | 3664211.925 | 5496317.9 | 1.414967 | 0.7527082 | 7269530.469 | 14539060.9 | 0.9000147 | 0.2969788
[13 empty] | 3664512.691 | 5496769.0 | 1.41543 | 0.7531715 | 7270131.079 | 14540262.2 | 0.9000315 | 0.2969956
[13 empty] | 3664813.457 | 5497220.2 | 1.41593 | 0.7536714 | 7270731.672 | 14541463.3 | 0.9000608 | 0.2970249
[13 empty] | 3665114.222 | 5497671.333 | 1.416536 | 0.7542778 | 7271332.266 | 14542664.5 | 0.9001693 | 0.2971334
[13 empty] | 3665414.972 | 5498122.458 | 1.417036 | 0.7547777 | 7271932.875 | 14543865.75 | 0.9001611 | 0.2971251
[13 empty] | 3665715.722 | 5498573.583 | 1.417475 | 0.7552162 | 7272533.469 | 14545066.9 | 0.9002774 | 0.2972415
[13 empty] | 3666016.472 | 5499024.708 | 1.417867 | 0.7556087 | 7273134.079 | 14546268.2 | 0.9001397 | 0.2971038
[13 empty] | 3666317.222 | 5499475.833 | 1.418231 | 0.7559725 | 7273734.657 | 14547469.3 | 0.9002105 | 0.2971746
[13 empty] | 3666618.004 | 5499927.006 | 1.418697 | 0.7564389 | 7274335.266 | 14548670.5 | 0.9002275 | 0.2971916
[13 empty] | 3666918.769 | 5500378.2 | 1.419218 | 0.7569597 | 7274935.83 | 14549871.66 | 0.9002023 | 0.2971664
[13 empty] | 3667219.519 | 5500829.3 | 1.419803 | 0.7575442 | 7275536.439 | 14551072.9 | 0.9002693 | 0.2972333
[13 empty] | 3667520.269 | 5501280.4 | 1.420422 | 0.758163 | 7276137.033 | 14552274.1 | 0.9002941 | 0.2972582
[13 empty] | 3667821.019 | 5501731.5 | 1.420957 | 0.7586987 | 7276737.626 | 14553475.3 | 0.9002607 | 0.2972248
[13 empty] | 3668121.8 | 5502182.7 | 1.421383 | 0.7591247 | 7277338.22 | 14554676.44 | 0.9002856 | 0.2972497
[13 empty] | 3668422.566 | 5502633.849 | 1.421728 | 0.7594698 | 7277938.814 | 14555877.6 | 0.9002731 | 0.2972372
[13 empty] | 3668723.332 | 5503084.998 | 1.422084 | 0.7598251 | 7278539.423 | 14557078.8 | 0.9003191 | 0.2972831
[13 empty] | 3669024.097 | 5503536.1 | 1.422484 | 0.7602254 | 7279140.017 | 14558280.0 | 0.9003067 | 0.2972707
[13 empty] | 3669324.847 | 5503987.3 | 1.422916 | 0.7606576 | 7279740.626 | 14559481.3 | 0.9003275 | 0.2972915
[13 empty] | 3669625.629 | 5504438.4 | 1.423397 | 0.7611388 | 7280341.205 | 14560682.41 | 0.9003525 | 0.2973165
[13 empty] | 3669926.394 | 5504889.591 | 1.423895 | 0.7616362 | 7280941.814 | 14561883.6 | 0.9003855 | 0.2973496
[13 empty] | 3670227.16 | 5505340.74 | 1.424303 | 0.7620444 | 7281542.408 | 14563084.8 | 0.9003107 | 0.2972747
[13 empty] | 3670527.925 | 5505791.9 | 1.424605 | 0.7623468 | 7282143.017 | 14564286.0 | 0.9003899 | 0.297354
[13 empty] | 3670828.675 | 5506243.0 | 1.424888 | 0.7626297 | 7282743.611 | 14565487.2 | 0.9004109 | 0.2973749
[13 empty] | 3671129.441 | 5506694.2 | 1.425191 | 0.7629322 | 7283344.205 | 14566688.41 | 0.9004359 | 0.2973999
[13 empty] | 3671430.175 | 5507145.3 | 1.42555 | 0.7632913 | 7283944.814 | 14567889.6 | 0.9004689 | 0.297433
[13 empty] | 3671730.941 | 5507596.4 | 1.425984 | 0.7637251 | 7284545.423 | 14569090.8 | 0.9004109 | 0.297375
[13 empty] | 3672031.691 | 5508047.5 | 1.426446 | 0.7641875 | 7285146.017 | 14570292.0 | 0.9004402 | 0.2974043
[13 empty] | 3672332.472 | 5508498.708 | 1.426863 | 0.7646042 | 7285746.626 | 14571493.3 | 0.9003941 | 0.2973581
[13 empty] | 3672633.238 | 5508949.857 | 1.427213 | 0.7649547 | 7286347.22 | 14572694.44 | 0.9004606 | 0.2974247
[13 empty] | 3672933.988 | 5509400.982 | 1.427478 | 0.7652198 | 7286947.814 | 14573895.6 | 0.9004399 | 0.297404
[13 empty] | 3673234.754 | 5509852.131 | 1.427651 | 0.7653923 | 7287548.408 | 14575096.8 | 0.9004812 | 0.2974453
[13 empty] | 3673535.519 | 5510303.3 | 1.427838 | 0.7655797 | 7288149.001 | 14576298.0 | 0.9004147 | 0.2973788
[13 empty] | 3673836.3 | 5510754.45 | 1.428078 | 0.7658192 | 7288749.611 | 14577499.2 | 0.9004815 | 0.2974456
[13 empty] | 3674137.019 | 5511205.5 | 1.42841 | 0.7661512 | 7289350.22 | 14578700.44 | 0.9004609 | 0.2974249
[13 empty] | 3674437.785 | 5511656.7 | 1.428775 | 0.7665167 | 7289950.83 | 14579901.66 | 0.9004521 | 0.2974162
[13 empty] | 3674738.535 | 5512107.8 | 1.429091 | 0.7668323 | 7290551.423 | 14581102.8 | 0.9004062 | 0.2973703
[13 empty] | 3675039.316 | 5512558.974 | 1.429364 | 0.7671051 | 7291152.017 | 14582304.0 | 0.9004563 | 0.2974204
[13 empty] | 3675340.082 | 5513010.123 | 1.429566 | 0.767308 | 7291752.595 | 14583505.19 | 0.9004816 | 0.2974457
[13 empty] | 3675640.847 | 5513461.3 | 1.429717 | 0.767458 | 7292353.189 | 14584706.4 | 0.900519 | 0.2974831
[13 empty] | 3675941.613 | 5513912.4 | 1.429819 | 0.7675606 | 7292953.767 | 14585907.5 | 0.9005148 | 0.2974789
[13 empty] | 3676242.394 | 5514363.591 | 1.429961 | 0.7677029 | 7293554.376 | 14587108.8 | 0.9004775 | 0.2974415
[13 empty] | 3676543.16 | 5514814.74 | 1.430216 | 0.767957 | 7294154.97 | 14588309.94 | 0.9006068 | 0.2975709
[13 empty] | 3676843.894 | 5515265.841 | 1.430497 | 0.7682385 | 7294755.58 | 14589511.16 | 0.900611 | 0.2975751
[13 empty] | 3677144.644 | 5515716.966 | 1.430756 | 0.7684973 | 7295356.189 | 14590712.4 | 0.9005733 | 0.2975374
[13 empty] | 3677445.394 | 5516168.091 | 1.430963 | 0.7687041 | 7295956.784 | 14591913.6 | 0.9006148 | 0.2975789
[13 empty] | 3677746.144 | 5516619.216 | 1.431108 | 0.7688494 | 7296557.377 | 14593114.8 | 0.9005813 | 0.2975454
[13 empty] | 3678046.894 | 5517070.341 | 1.431137 | 0.7688782 | 7297157.971 | 14594315.9 | 0.9005524 | 0.2975165
[13 empty] | 3678347.644 | 5517521.466 | 1.431161 | 0.7689023 | 7297758.565 | 14595517.13 | 0.9005401 | 0.2975042
[13 empty] | 3678648.394 | 5517972.591 | 1.431208 | 0.7689498 | 7298359.174 | 14596718.3 | 0.9006067 | 0.2975708
[13 empty] | 3678949.144 | 5518423.716 | 1.431403 | 0.7691441 | 7298959.768 | 14597919.5 | 0.9005357 | 0.2974997
[13 empty] | 3679249.879 | 5518874.8 | 1.431673 | 0.7694146 | 7299560.362 | 14599120.7 | 0.9006149 | 0.2975789
[13 empty] | 3679550.644 | 5519325.966 | 1.431802 | 0.7695436 | 7300160.971 | 14600321.9 | 0.9006688 | 0.2976329
[13 empty] | 3679851.425 | 5519777.1 | 1.432029 | 0.7697706 | 7300761.565 | 14601523.13 | 0.9005482 | 0.2975123
[13 empty] | 3680152.191 | 5520228.3 | 1.432299 | 0.7700404 | 7301362.174 | 14602724.3 | 0.9006355 | 0.2975995
[13 empty] | 3680452.957 | 5520679.4 | 1.432673 | 0.7704143 | 7301962.768 | 14603925.5 | 0.9015024 | 0.2984665
[13 empty] | 3680753.722 | 5521130.583 | 1.432853 | 0.7705942 | 7302563.377 | 14605126.8 | 0.9010106 | 0.2979747
[17 empty] | 7303163.971 | 14606327.9 | 0.9009316 | 0.2978957
[17 empty] | 7303764.565 | 14607529.13 | 0.9007278 | 0.2976919
[17 empty] | 7304365.159 | 14608730.3 | 0.9006109 | 0.297575
[17 empty] | 7304965.752 | 14609931.5 | 0.90079 | 0.2977541
[17 empty] | 7305566.315 | 14611132.63 | 0.9006688 | 0.2976329
[17 empty] | 7306166.909 | 14612333.8 | 0.9006276 | 0.2975917
[17 empty] | 7306767.518 | 14613535.0 | 0.9004067 | 0.2973707
[17 empty] | 7307368.112 | 14614736.2 | 0.9004103 | 0.2973744
[17 empty] | 7307968.706 | 14615937.4 | 0.9005439 | 0.2975079
[17 empty] | 7308569.299 | 14617138.6 | 0.9005817 | 0.2975458
[17 empty] | 7309169.924 | 14618339.8 | 0.9005152 | 0.2974793
[17 empty] | 7309770.518 | 14619541.0 | 0.9006487 | 0.2976127
[17 empty] | 7310371.127 | 14620742.3 | 0.9005234 | 0.2974875
[17 empty] | 7310971.752 | 14621943.5 | 0.9006319 | 0.297596
[17 empty] | 7311572.346 | 14623144.7 | 0.9005152 | 0.2974793
[17 empty] | 7312172.94 | 14624345.88 | 0.9004606 | 0.2974247
[17 empty] | 7312773.534 | 14625547.1 | 0.9006313 | 0.2975953
[17 empty] | 7313374.143 | 14626748.3 | 0.9005401 | 0.2975042
[17 empty] | 7313974.752 | 14627949.5 | 0.9005027 | 0.2974667
[17 empty] | 7314575.315 | 14629150.63 | 0.9005983 | 0.2975623
[17 empty] | 7315175.924 | 14630351.8 | 0.900648 | 0.2976121
[17 empty] | 7315776.534 | 14631553.1 | 0.9006737 | 0.2976377
[17 empty] | 7316377.112 | 14632754.2 | 0.9005985 | 0.2975626
[17 empty] | 7316977.722 | 14633955.4 | 0.9005817 | 0.2975458
[17 empty] | 7317578.316 | 14635156.6 | 0.9006818 | 0.2976459
[17 empty] | 7318178.925 | 14636357.85 | 0.9007277 | 0.2976918
[17 empty] | 7318779.519 | 14637559.0 | 0.9006861 | 0.2976502
[17 empty] | 7319380.113 | 14638760.2 | 0.9007193 | 0.2976833
[17 empty] | 7319980.707 | 14639961.4 | 0.9006939 | 0.297658
[17 empty] | 7320581.3 | 14641162.6 | 0.9006819 | 0.2976459
[17 empty] | 7321181.894 | 14642363.8 | 0.9007609 | 0.2977249
[17 empty] | 7321782.472 | 14643564.9 | 0.9007317 | 0.2976957
[17 empty] | 7322383.066 | 14644766.1 | 0.9006729 | 0.297637
[17 empty] | 7322983.691 | 14645967.4 | 0.900715 | 0.2976791
[17 empty] | 7323584.285 | 14647168.57 | 0.9008153 | 0.2977793
[17 empty] | 7324184.894 | 14648369.8 | 0.9007777 | 0.2977418
[17 empty] | 7324785.488 | 14649571.0 | 0.9007358 | 0.2976999
[17 empty] | 7325386.066 | 14650772.1 | 0.9008027 | 0.2977668
[17 empty] | 7325986.66 | 14651973.32 | 0.900857 | 0.2978211
[17 empty] | 7326587.269 | 14653174.5 | 0.90094 | 0.2979041
[17 empty] | 7327187.863 | 14654375.7 | 0.9005191 | 0.2974832
[17 empty] | 7327788.488 | 14655577.0 | 0.9004277 | 0.2973917
[17 empty] | 7328389.066 | 14656778.1 | 0.9006067 | 0.2975707
[17 empty] | 7328989.66 | 14657979.32 | 0.9006898 | 0.2976539
[17 empty] | 7329590.253 | 14659180.5 | 0.9007941 | 0.2977582
[17 empty] | 7330190.878 | 14660381.8 | 0.9009068 | 0.2978709
[17 empty] | 7330791.472 | 14661582.9 | 0.9008277 | 0.2977918
[17 empty] | 7331392.066 | 14662784.1 | 0.9008317 | 0.2977958
[17 empty] | 7331992.675 | 14663985.35 | 0.9008109 | 0.2977749
[17 empty] | 7332593.285 | 14665186.57 | 0.9011811 | 0.2981452
[17 empty] | 7333193.878 | 14666387.8 | 0.9011563 | 0.2981203
[17 empty] | 7333794.472 | 14667588.9 | 0.9011278 | 0.2980919
[17 empty] | 7334395.066 | 14668790.1 | 0.901149 | 0.2981131
[17 empty] | 7334995.66 | 14669991.32 | 0.9010819 | 0.298046
[17 empty] | 7335596.269 | 14671192.5 | 0.9009109 | 0.2978749
[17 empty] | 7336196.863 | 14672393.7 | 0.9010278 | 0.2979919
[17 empty] | 7336797.472 | 14673594.9 | 0.9009861 | 0.2979501
[17 empty] | 7337398.05 | 14674796.1 | 0.9009233 | 0.2978873
[17 empty] | 7337998.645 | 14675997.29 | 0.9009275 | 0.2978916
[17 empty] | 7338599.254 | 14677198.5 | 0.9009567 | 0.2979208
[17 empty] | 7339199.864 | 14678399.7 | 0.9009607 | 0.2979247
[17 empty] | 7339800.473 | 14679600.9 | 0.9012731 | 0.2982372
[17 empty] | 7340401.067 | 14680802.1 | 0.9009898 | 0.2979539
[17 empty] | 7341001.676 | 14682003.4 | 0.9010442 | 0.2980083
[17 empty] | 7341602.286 | 14683204.6 | 0.9010405 | 0.2980045
[17 empty] | 7342202.879 | 14684405.8 | 0.901515 | 0.2984791
[17 empty] | 7342803.458 | 14685606.9 | 0.9018651 | 0.2988292
[17 empty] | 7343404.051 | 14686808.1 | 0.9013026 | 0.2982667
[17 empty] | 7344004.661 | 14688009.3 | 0.9013861 | 0.2983502
[17 empty] | 7344605.223 | 14689210.4 | 0.9015609 | 0.2985249
[17 empty] | 7345205.848 | 14690411.7 | 0.9025397 | 0.2995038
[17 empty] | 7345806.442 | 14691612.9 | 0.9023817 | 0.2993457
[17 empty] | 7346407.051 | 14692814.1 | 0.9016901 | 0.2986542
[17 empty] | 7347007.629 | 14694015.3 | 0.9022734 | 0.2992375
[17 empty] | 7347608.239 | 14695216.5 | 0.9016107 | 0.2985748
[17 empty] | 7348208.833 | 14696417.7 | 0.9016939 | 0.2986579
[17 empty] | 7348809.426 | 14697618.9 | 0.9013237 | 0.2982877
[17 empty] | 7349410.036 | 14698820.1 | 0.901236 | 0.2982001
[17 empty] | 7350010.629 | 14700021.3 | 0.9012026 | 0.2981667
[17 empty] | 7350611.223 | 14701222.4 | 0.9012859 | 0.2982499
[17 empty] | 7351211.817 | 14702423.6 | 0.9013523 | 0.2983164
[17 empty] | 7351812.395 | 14703624.79 | 0.9015737 | 0.2985378
[17 empty] | 7352412.989 | 14704826.0 | 0.9015735 | 0.2985375
[17 empty] | 7353013.598 | 14706027.2 | 0.9015691 | 0.2985332
[17 empty] | 7353614.192 | 14707228.4 | 0.9015816 | 0.2985457
[17 empty] | 7354214.786 | 14708429.6 | 0.9019023 | 0.2988664
[17 empty] | 7354815.364 | 14709630.7 | 0.9016565 | 0.2986206
[17 empty] | 7355415.926 | 14710831.9 | 0.9020857 | 0.2990497
[17 empty] | 7356016.52 | 14712033.04 | 0.9025152 | 0.2994793
[17 empty] | 7356617.129 | 14713234.3 | 0.9023067 | 0.2992707
[17 empty] | 7357217.708 | 14714435.4 | 0.9020193 | 0.2989834
[17 empty] | 7357818.317 | 14715636.6 | 0.9018196 | 0.2987837
[17 empty] | 7358418.911 | 14716837.8 | 0.9017402 | 0.2987043
[17 empty] | 7359019.49 | 14718038.98 | 0.9017776 | 0.2987417
[17 empty] | 7359620.084 | 14719240.2 | 0.9014358 | 0.2983999
[17 empty] | 7360220.693 | 14720441.4 | 0.9017276 | 0.2986917
[17 empty] | 7360821.287 | 14721642.6 | 0.9016192 | 0.2985833
[17 empty] | 7361421.896 | 14722843.8 | 0.9016318 | 0.2985959
[17 empty] | 7362022.49 | 14724044.98 | 0.901832 | 0.2987961
[17 empty] | 7362623.084 | 14725246.2 | 0.9017277 | 0.2986918
[17 empty] | 7363223.677 | 14726447.4 | 0.9018235 | 0.2987875
[17 empty] | 7363824.271 | 14727648.5 | 0.9019066 | 0.2988707
[17 empty] | 7364424.88 | 14728849.76 | 0.9018479 | 0.298812
[17 empty] | 7365025.459 | 14730050.9 | 0.9019272 | 0.2988913
[17 empty] | 7365626.068 | 14731252.1 | 0.9020066 | 0.2989707
[17 empty] | 7366226.63 | 14732453.26 | 0.9020651 | 0.2990292
[17 empty] | 7366827.255 | 14733654.51 | 0.9020733 | 0.2990374
[17 empty] | 7367427.849 | 14734855.7 | 0.9020693 | 0.2990333
[17 empty] | 7368028.474 | 14736056.9 | 0.9019775 | 0.2989416
[17 empty] | 7368629.084 | 14737258.2 | 0.9021149 | 0.299079
[17 empty] | 7369229.677 | 14738459.4 | 0.9022446 | 0.2992087
[17 empty] | 7369830.287 | 14739660.6 | 0.9022112 | 0.2991753
[17 empty] | 7370430.88 | 14740861.76 | 0.9019315 | 0.2988955
[17 empty] | 7371031.505 | 14742063.01 | 0.9020774 | 0.2990415
[17 empty] | 7371632.099 | 14743264.2 | 0.9020485 | 0.2990126
[17 empty] | 7372232.709 | 14744465.4 | 0.9022027 | 0.2991667
[17 empty] | 7372833.318 | 14745666.6 | 0.9021818 | 0.2991459
[17 empty] | 7373433.896 | 14746867.8 | 0.9022067 | 0.2991707
[17 empty] | 7374034.49 | 14748068.98 | 0.9023859 | 0.29935
[17 empty] | 7374635.084 | 14749270.2 | 0.9025399 | 0.2995039
[17 empty] | 7375235.677 | 14750471.4 | 0.9025647 | 0.2995288
[17 empty] | 7375836.271 | 14751672.5 | 0.9025148 | 0.2994789
[17 empty] | 7376436.849 | 14752873.7 | 0.9024316 | 0.2993957
[17 empty] | 7377037.459 | 14754074.9 | 0.9025149 | 0.2994789
[17 empty] | 7377638.021 | 14755276.0 | 0.9024736 | 0.2994377
[17 empty] | 7378238.599 | 14756477.2 | 0.9025404 | 0.2995045
[17 empty] | 7378839.193 | 14757678.4 | 0.9024783 | 0.2994423
[17 empty] | 7379439.787 | 14758879.6 | 0.9023861 | 0.2993502
[17 empty] | 7380040.397 | 14760080.8 | 0.9024651 | 0.2994291
[17 empty] | 7380641.006 | 14761282.0 | 0.9024024 | 0.2993665
[17 empty] | 7381241.585 | 14762483.17 | 0.9023981 | 0.2993621
[17 empty] | 7381842.194 | 14763684.4 | 0.9024398 | 0.2994039
[17 empty] | 7382442.788 | 14764885.6 | 0.9024067 | 0.2993708
[17 empty] | 7383043.397 | 14766086.8 | 0.9022653 | 0.2992293
[17 empty] | 7383644.006 | 14767288.0 | 0.902411 | 0.2993751
[17 empty] | 7384244.6 | 14768489.2 | 0.9023236 | 0.2992877
[17 empty] | 7384845.21 | 14769690.42 | 0.9023443 | 0.2993084
[17 empty] | 7385445.819 | 14770891.6 | 0.9022359 | 0.2991999
[17 empty] | 7386046.413 | 14772092.8 | 0.9023317 | 0.2992957
[17 empty] | 7386647.006 | 14773294.0 | 0.9023233 | 0.2992873
[17 empty] | 7387247.6 | 14774495.2 | 0.9023153 | 0.2992794
[17 empty] | 7387848.21 | 14775696.42 | 0.9023483 | 0.2993124
[17 empty] | 7388448.803 | 14776897.6 | 0.9029319 | 0.2998959
[17 empty] | 7389049.381 | 14778098.8 | 0.9026815 | 0.2996456
[17 empty] | 7389649.944 | 14779299.9 | 0.9025023 | 0.2994663
[17 empty] | 7390250.553 | 14780501.1 | 0.9022772 | 0.2992413
[17 empty] | 7390851.163 | 14781702.3 | 0.9022733 | 0.2992373
[17 empty] | 7391451.772 | 14782903.5 | 0.9023107 | 0.2992748
[17 empty] | 7392052.35 | 14784104.7 | 0.902386 | 0.2993501
[17 empty] | 7392652.96 | 14785305.92 | 0.9023194 | 0.2992835
[17 empty] | 7393253.569 | 14786507.1 | 0.9023235 | 0.2992875
[17 empty] | 7393854.163 | 14787708.3 | 0.9022109 | 0.2991749
[17 empty] | 7394454.756 | 14788909.5 | 0.9022481 | 0.2992122
[17 empty] | 7395055.381 | 14790110.8 | 0.9023939 | 0.2993579
[17 empty] | 7395655.96 | 14791311.92 | 0.9026273 | 0.2995914
[17 empty] | 7396256.553 | 14792513.1 | 0.9026565 | 0.2996206
[17 empty] | 7396857.147 | 14793714.3 | 0.9025481 | 0.2995122
[17 empty] | 7397457.756 | 14794915.5 | 0.9025441 | 0.2995081
[17 empty] | 7398058.366 | 14796116.7 | 0.9025735 | 0.2995375
[17 empty] | 7398658.96 | 14797317.92 | 0.9023068 | 0.2992709
[17 empty] | 7399259.538 | 14798519.1 | 0.9025195 | 0.2994835
[17 empty] | 7399860.131 | 14799720.3 | 0.9025484 | 0.2995125
[17 empty] | 7400460.71 | 14800921.42 | 0.9025859 | 0.2995499
[17 empty] | 7401061.304 | 14802122.6 | 0.9026107 | 0.2995747
[17 empty] | 7401661.914 | 14803323.8 | 0.9025063 | 0.2994703
[17 empty] | 7402262.523 | 14804525.0 | 0.9023731 | 0.2993372
[17 empty] | 7402863.117 | 14805726.2 | 0.9024687 | 0.2994328
[17 empty] | 7403463.726 | 14806927.5 | 0.9025647 | 0.2995287
[17 empty] | 7404064.32 | 14808128.64 | 0.9024565 | 0.2994206
[17 empty] | 7404664.914 | 14809329.8 | 0.9024897 | 0.2994538
[17 empty] | 7405265.539 | 14810531.1 | 0.9024897 | 0.2994538
[17 empty] | 7405866.132 | 14811732.3 | 0.9025106 | 0.2994747
[17 empty] | 7406466.695 | 14812933.39 | 0.9027567 | 0.2997207
[17 empty] | 7407067.304 | 14814134.6 | 0.9026483 | 0.2996123
[17 empty] | 7407667.898 | 14815335.8 | 0.9024567 | 0.2994207
[17 empty] | 7408268.476 | 14816537.0 | 0.9023151 | 0.2992792
[17 empty] | 7408869.086 | 14817738.2 | 0.9023693 | 0.2993333
[17 empty] | 7409469.664 | 14818939.3 | 0.9021941 | 0.2991582
[17 empty] | 7410070.257 | 14820140.5 | 0.9023693 | 0.2993334
[17 empty] | 7410670.867 | 14821341.7 | 0.9023775 | 0.2993415
[17 empty] | 7411271.461 | 14822542.9 | 0.9026274 | 0.2995915
[17 empty] | 7411872.07 | 14823744.14 | 0.9025439 | 0.2995079
[17 empty] | 7412472.679 | 14824945.4 | 0.9022565 | 0.2992205
[17 empty] | 7413073.273 | 14826146.5 | 0.9023897 | 0.2993537
[17 empty] | 7413673.898 | 14827347.8 | 0.9019695 | 0.2989336
[17 empty] | 7414274.507 | 14828549.0 | 0.9018775 | 0.2988416
[17 empty] | 7414875.086 | 14829750.2 | 0.9019358 | 0.2988999
[17 empty] | 7415475.679 | 14830951.4 | 0.9018728 | 0.2988369
[17 empty] | 7416076.289 | 14832152.6 | 0.9018563 | 0.2988204
[17 empty] | 7416676.898 | 14833353.8 | 0.9018148 | 0.2987789
[17 empty] | 7417277.507 | 14834555.0 | 0.9018485 | 0.2988125
[17 empty] | 7417878.086 | 14835756.2 | 0.9018863 | 0.2988503
[17 empty] | 7418478.695 | 14836957.39 | 0.9019363 | 0.2989003
[17 empty] | 7419079.289 | 14838158.6 | 0.9020819 | 0.299046
[17 empty] | 7419679.898 | 14839359.8 | 0.9019901 | 0.2989541
[17 empty] | 7420280.507 | 14840561.0 | 0.9019654 | 0.2989295
[17 empty] | 7420881.086 | 14841762.2 | 0.9018613 | 0.2988254
[17 empty] | 7421481.664 | 14842963.3 | 0.9018818 | 0.2988459
[17 empty] | 7422082.258 | 14844164.5 | 0.9017024 | 0.2986665
[17 empty] | 7422682.837 | 14845365.7 | 0.901927 | 0.2988911
[17 empty] | 7423283.462 | 14846566.9 | 0.9018152 | 0.2987793
[17 empty] | 7423884.071 | 14847768.1 | 0.9017861 | 0.2987501
[17 empty] | 7424484.649 | 14848969.3 | 0.9016693 | 0.2986333
[17 empty] | 7425085.274 | 14850170.5 | 0.9018145 | 0.2987786
[17 empty] | 7425685.868 | 14851371.7 | 0.901848 | 0.2988121
[17 empty] | 7426286.462 | 14852572.9 | 0.9018812 | 0.2988453
[17 empty] | 7426887.055 | 14853774.11 | 0.9019441 | 0.2989082
[17 empty] | 7427487.649 | 14854975.3 | 0.9021233 | 0.2990874
[17 empty] | 7428088.227 | 14856176.5 | 0.9021861 | 0.2991501
[17 empty] | 7428688.805 | 14857377.61 | 0.9023151 | 0.2992792
[17 empty] | 7429289.415 | 14858578.83 | 0.9026359 | 0.2996
[17 empty] | 7429889.993 | 14859780.0 | 0.9022692 | 0.2992333
[17 empty] | 7430490.602 | 14860981.2 | 0.9019901 | 0.2989541
[17 empty] | 7431091.212 | 14862182.4 | 0.9019527 | 0.2989167
[17 empty] | 7431691.79 | 14863383.58 | 0.9021275 | 0.2990916
[17 empty] | 7432292.399 | 14864584.8 | 0.9022315 | 0.2991956
[17 empty] | 7432893.008 | 14865786.0 | 0.9022904 | 0.2992545
[17 empty] | 7433493.587 | 14866987.2 | 0.9022485 | 0.2992126
[17 empty] | 7434094.18 | 14868188.36 | 0.9021525 | 0.2991165
[17 empty] | 7434694.79 | 14869389.58 | 0.9022527 | 0.2992168
[17 empty] | 7435295.383 | 14870590.8 | 0.9023191 | 0.2992832
[17 empty] | 7435895.993 | 14871792.0 | 0.9021609 | 0.2991249
[17 empty] | 7436496.602 | 14872993.2 | 0.9022234 | 0.2991875
[17 empty] | 7437097.196 | 14874194.4 | 0.9022027 | 0.2991668
[17 empty] | 7437697.805 | 14875395.61 | 0.9022861 | 0.2992502
[17 empty] | 7438298.43 | 14876596.86 | 0.9023447 | 0.2993087
[17 empty] | 7438899.024 | 14877798.0 | 0.9023861 | 0.2993501
[17 empty] | 7439499.618 | 14878999.2 | 0.9024234 | 0.2993875
[17 empty] | 7440100.18 | 14880200.36 | 0.9024233 | 0.2993874
[17 empty] | 7440700.79 | 14881401.58 | 0.9023817 | 0.2993457
[17 empty] | 7441301.383 | 14882602.8 | 0.902465 | 0.2994291
[17 empty] | 7441901.993 | 14883804.0 | 0.9025897 | 0.2995538
[17 empty] | 7442502.602 | 14885005.2 | 0.9027939 | 0.299758
[17 empty] | 7443103.181 | 14886206.4 | 0.9028064 | 0.2997705
[17 empty] | 7443703.791 | 14887407.6 | 0.9032985 | 0.3002626
[17 empty] | 7444304.4 | 14888608.8 | 0.9038107 | 0.3007747
[17 empty] | 7444904.994 | 14889810.0 | 0.9031321 | 0.3000961
[17 empty] | 7445505.603 | 14891011.2 | 0.9032195 | 0.3001836
[17 empty] | 7446106.213 | 14892212.4 | 0.9030697 | 0.3000337
[17 empty] | 7446706.822 | 14893413.6 | 0.9032195 | 0.3001835
[17 empty] | 7447307.416 | 14894614.8 | 0.9033025 | 0.3002665
[17 empty] | 7447908.025 | 14895816.05 | 0.903115 | 0.3000791
[17 empty] | 7448508.634 | 14897017.3 | 0.9031817 | 0.3001458
[17 empty] | 7449109.228 | 14898218.5 | 0.9032524 | 0.3002165
[17 empty] | 7449709.838 | 14899419.7 | 0.9034317 | 0.3003957
[17 empty] | 7450310.447 | 14900620.9 | 0.9033565 | 0.3003206
[17 empty] | 7450911.041 | 14901822.1 | 0.9032401 | 0.3002041
[17 empty] | 7451511.666 | 14903023.3 | 0.9032983 | 0.3002624
[17 empty] | 7452112.259 | 14904224.5 | 0.9031983 | 0.3001624
[17 empty] | 7452712.853 | 14905425.7 | 0.9033441 | 0.3003081
[17 empty] | 7453313.447 | 14906626.9 | 0.9033692 | 0.3003333
[17 empty] | 7453914.072 | 14907828.1 | 0.9031771 | 0.3001411
[17 empty] | 7454514.666 | 14909029.3 | 0.9032649 | 0.300229
[17 empty] | 7455115.259 | 14910230.5 | 0.9032439 | 0.3002079
[17 empty] | 7455715.853 | 14911431.7 | 0.9033777 | 0.3003417
[17 empty] | 7456316.463 | 14912632.9 | 0.9032566 | 0.3002207
[17 empty] | 7456917.025 | 14913834.05 | 0.9035148 | 0.3004789
[17 empty] | 7457517.65 | 14915035.3 | 0.9034899 | 0.300454
[17 empty] | 7458118.228 | 14916236.5 | 0.9034859 | 0.3004499
[17 empty] | 7458718.806 | 14917437.6 | 0.9035691 | 0.3005332
[17 empty] | 7459319.431 | 14918638.9 | 0.9036897 | 0.3006538
[17 empty] | 7459920.025 | 14919840.05 | 0.9037775 | 0.3007415
[17 empty] | 7460520.634 | 14921041.3 | 0.903844 | 0.3008081
[17 empty] | 7461121.244 | 14922242.5 | 0.9039899 | 0.3009539
[17 empty] | 7461721.853 | 14923443.7 | 0.9041313 | 0.3010954
[17 empty] | 7462322.463 | 14924644.9 | 0.9040064 | 0.3009705
[17 empty] | 7462923.056 | 14925846.1 | 0.9040982 | 0.3010623
[17 empty] | 7463523.681 | 14927047.4 | 0.9041194 | 0.3010835
[17 empty] | 7464124.26 | 14928248.52 | 0.903994 | 0.3009581
[17 empty] | 7464724.823 | 14929449.6 | 0.9040107 | 0.3009747
[17 empty] | 7465325.464 | 14930650.9 | 0.9041109 | 0.301075
[17 empty] | 7465926.057 | 14931852.1 | 0.9041987 | 0.3011628
[17 empty] | 7466526.698 | 14933053.4 | 0.9041736 | 0.3011377
[17 empty] | 7467127.307 | 14934254.6 | 0.9041777 | 0.3011418
[17 empty] | 7467727.917 | 14935455.8 | 0.9041276 | 0.3010917
[17 empty] | 7468328.526 | 14936657.1 | 0.9041778 | 0.3011419
[17 empty] | 7468929.135 | 14937858.27 | 0.9041941 | 0.3011582
[17 empty] | 7469529.745 | 14939059.49 | 0.9042485 | 0.3012125
[17 empty] | 7470130.354 | 14940260.7 | 0.9042777 | 0.3012418
[17 empty] | 7470730.948 | 14941461.9 | 0.9042649 | 0.3012289
[17 empty] | 7471331.526 | 14942663.1 | 0.90419 | 0.3011541
[17 empty] | 7471932.12 | 14943864.24 | 0.904194 | 0.3011581
[17 empty] | 7472532.714 | 14945065.4 | 0.9042481 | 0.3012121
[17 empty] | 7473133.292 | 14946266.6 | 0.9042145 | 0.3011786
[17 empty] | 7473733.901 | 14947467.8 | 0.9041729 | 0.301137
[17 empty] | 7474334.51 | 14948669.02 | 0.9045151 | 0.3014791
[17 empty] | 7474935.089 | 14949870.2 | 0.9046819 | 0.3016459
[17 empty] | 7475535.698 | 14951071.4 | 0.9044524 | 0.3014165
[17 empty] | 7476136.276 | 14952272.6 | 0.9043319 | 0.3012959
[17 empty] | 7476736.885 | 14953473.77 | 0.9041565 | 0.3011206
[17 empty] | 7477337.479 | 14954675.0 | 0.9040441 | 0.3010082
[17 empty] | 7477938.073 | 14955876.1 | 0.9040191 | 0.3009831
[17 empty] | 7478538.682 | 14957077.4 | 0.90409 | 0.3010541
[17 empty] | 7479139.307 | 14958278.6 | 0.9040651 | 0.3010291
[17 empty] | 7479739.917 | 14959479.8 | 0.904065 | 0.3010291
[17 empty] | 7480340.51 | 14960681.02 | 0.9041439 | 0.301108
[17 empty] | 7480941.104 | 14961882.2 | 0.9043481 | 0.3013121
[17 empty] | 7481541.714 | 14963083.4 | 0.9041398 | 0.3011039
[17 empty] | 7482142.339 | 14964284.7 | 0.9046819 | 0.301646
[17 empty] | 7482742.917 | 14965485.8 | 0.904469 | 0.3014331
[17 empty] | 7483343.526 | 14966687.1 | 0.9044649 | 0.301429
[17 empty] | 7483944.135 | 14967888.27 | 0.9045276 | 0.3014917
[17 empty] | 7484544.714 | 14969089.4 | 0.9044651 | 0.3014291
[17 empty] | 7485145.324 | 14970290.6 | 0.9043235 | 0.3012875
[17 empty] | 7485745.918 | 14971491.8 | 0.9042399 | 0.3012039
[17 empty] | 7486346.511 | 14972693.0 | 0.9044694 | 0.3014335
[17 empty] | 7486947.074 | 14973894.1 | 0.9044901 | 0.3014541
[17 empty] | 7487547.683 | 14975095.4 | 0.9044816 | 0.3014457
[17 empty] | 7488148.277 | 14976296.6 | 0.9045608 | 0.3015249
[17 empty] | 7488748.886 | 14977497.8 | 0.9044733 | 0.3014374
[17 empty] | 7489349.48 | 14978698.96 | 0.9047689 | 0.3017329
[17 empty] | 7489950.074 | 14979900.1 | 0.9045441 | 0.3015082
[17 empty] | 7490550.668 | 14981101.3 | 0.9047024 | 0.3016665
[17 empty] | 7491151.261 | 14982302.5 | 0.9047399 | 0.301704
[17 empty] | 7491751.855 | 14983503.71 | 0.9046899 | 0.301654
[17 empty] | 7492352.465 | 14984704.93 | 0.9048071 | 0.3017711
[17 empty] | 7492953.074 | 14985906.1 | 0.9048819 | 0.3018459
[17 empty] | 7493553.668 | 14987107.3 | 0.9048779 | 0.301842
[17 empty] | 7494154.261 | 14988308.5 | 0.9047652 | 0.3017293
[17 empty] | 7494754.871 | 14989509.7 | 0.904857 | 0.3018211
[17 empty] | 7495355.465 | 14990710.93 | 0.9047234 | 0.3016875
[17 empty] | 7495956.074 | 14991912.1 | 0.9049151 | 0.3018791
[17 empty] | 7496556.668 | 14993113.3 | 0.9048813 | 0.3018454
[17 empty] | 7497157.277 | 14994314.6 | 0.905002 | 0.3019661
[17 empty] | 7497757.886 | 14995515.8 | 0.9050813 | 0.3020453
[17 empty] | 7498358.48 | 14996716.96 | 0.9051189 | 0.3020829
[17 empty] | 7498959.074 | 14997918.1 | 0.9049816 | 0.3019457
[17 empty] | 7499559.683 | 14999119.4 | 0.9049401 | 0.3019041
[17 empty] | 7500160.277 | 15000320.6 | 0.9043231 | 0.3012871
[17 empty] | 7500760.886 | 15001521.8 | 0.9043359 | 0.3012999
[17 empty] | 7501361.496 | 15002723.0 | 0.9043527 | 0.3013167
[17 empty] | 7501962.105 | 15003924.21 | 0.9042905 | 0.3012545
[17 empty] | 7502562.699 | 15005125.4 | 0.9044735 | 0.3014375
[17 empty] | 7503163.308 | 15006326.6 | 0.9044151 | 0.3013792
[17 empty] | 7503763.902 | 15007527.8 | 0.904415 | 0.3013791
[17 empty] | 7504364.511 | 15008729.0 | 0.9045149 | 0.3014789
[17 empty] | 7504965.121 | 15009930.2 | 0.9047981 | 0.3017622
[17 empty] | 7505565.715 | 15011131.43 | 0.9049232 | 0.3018873
[17 empty] | 7506166.325 | 15012332.65 | 0.9047317 | 0.3016957
[17 empty] | 7506766.934 | 15013533.9 | 0.9043402 | 0.3013043
[17 empty] | 7507367.528 | 15014735.1 | 0.9043859 | 0.30135
[17 empty] | 7507968.137 | 15015936.3 | 0.9042857 | 0.3012498
[17 empty] | 7508568.731 | 15017137.5 | 0.9043151 | 0.3012791
[17 empty] | 7509169.356 | 15018338.7 | 0.9041527 | 0.3011168
[17 empty] | 7509769.95 | 15019539.9 | 0.9042944 | 0.3012585
[17 empty] | 7510370.559 | 15020741.1 | 0.9040691 | 0.3010332
[17 empty] | 7510971.169 | 15021942.3 | 0.9041812 | 0.3011453
[17 empty] | 7511571.778 | 15023143.6 | 0.9040941 | 0.3010582
[17 empty] | 7512172.387 | 15024344.8 | 0.9039651 | 0.3009292
[17 empty] | 7512772.981 | 15025546.0 | 0.9040565 | 0.3010206
[17 empty] | 7513373.575 | 15026747.15 | 0.9038647 | 0.3008288
[17 empty] | 7513974.184 | 15027948.4 | 0.9040023 | 0.3009663
[17 empty] | 7514574.794 | 15029149.6 | 0.9038439 | 0.300808
[17 empty] | 7515175.403 | 15030350.8 | 0.9038647 | 0.3008288
[17 empty] | 7515775.997 | 15031552.0 | 0.9039483 | 0.3009123
[17 empty] | 7516376.606 | 15032753.2 | 0.9039233 | 0.3008874
[17 empty] | 7516977.169 | 15033954.3 | 0.9041147 | 0.3010788
[17 empty] | 7517577.778 | 15035155.6 | 0.9043403 | 0.3013044
[17 empty] | 7518178.387 | 15036356.8 | 0.9044109 | 0.301375
[17 empty] | 7518778.997 | 15037558.0 | 0.9044732 | 0.3014373
[17 empty] | 7519379.606 | 15038759.2 | 0.9042895 | 0.3012535
[17 empty] | 7519980.2 | 15039960.4 | 0.9044855 | 0.3014495
[17 empty] | 7520580.794 | 15041161.6 | 0.9046106 | 0.3015747
[17 empty] | 7521181.387 | 15042362.8 | 0.9045774 | 0.3015415
[17 empty] | 7521782.012 | 15043564.0 | 0.9046777 | 0.3016417
[17 empty] | 7522382.622 | 15044765.2 | 0.9047401 | 0.3017042
[17 empty] | 7522983.231 | 15045966.5 | 0.9049066 | 0.3018707
[17 empty] | 7523583.825 | 15047167.65 | 0.9047484 | 0.3017125
[17 empty] | 7524184.434 | 15048368.9 | 0.9048898 | 0.3018539
[17 empty] | 7524785.012 | 15049570.0 | 0.9050315 | 0.3019955
[17 empty] | 7525385.591 | 15050771.2 | 0.905365 | 0.3023291
[17 empty] | 7525986.2 | 15051972.4 | 0.9058862 | 0.3028503
[17 empty] | 7526586.794 | 15053173.6 | 0.9059942 | 0.3029583
[17 empty] | 7527187.388 | 15054374.8 | 0.9059611 | 0.3029251
[17 empty] | 7527787.998 | 15055576.0 | 0.9058193 | 0.3027834
[17 empty] | 7528388.607 | 15056777.2 | 0.9063733 | 0.3033374
[17 empty] | 7528989.217 | 15057978.4 | 0.9066482 | 0.3036123
[17 empty] | 7529589.795 | 15059179.59 | 0.9061233 | 0.3030873
[17 empty] | 7530190.404 | 15060380.8 | 0.9060438 | 0.3030079
[17 empty] | 7530791.013 | 15061582.0 | 0.9060521 | 0.3030161
[17 empty] | 7531391.607 | 15062783.2 | 0.9058024 | 0.3027665
[17 empty] | 7531992.17 | 15063984.34 | 0.9059108 | 0.3028749
[17 empty] | 7532592.795 | 15065185.59 | 0.9058233 | 0.3027874
[17 empty] | 7533193.373 | 15066386.7 | 0.9057104 | 0.3026745
[17 empty] | 7533793.967 | 15067587.9 | 0.9062905 | 0.3032545
[17 empty] | 7534394.592 | 15068789.2 | 0.9062442 | 0.3032083
[17 empty] | 7534995.154 | 15069990.3 | 0.9063068 | 0.3032709
[17 empty] | 7535595.748 | 15071191.5 | 0.961236 | 0.3582001
[17 empty] | 7536196.373 | 15072392.7 | 0.9619061 | 0.3588702
[17 empty] | 7536796.967 | 15073593.9 | 0.9629649 | 0.359929
[17 empty] | 7537397.56 | 15074795.12 | 0.9629562 | 0.3599203
[17 empty] | 7537998.154 | 15075996.3 | 0.9630145 | 0.3599786
[17 empty] | 7538598.732 | 15077197.5 | 0.9631815 | 0.3601455
[17 empty] | 7539199.31 | 15078398.62 | 0.9632815 | 0.3602456
[17 empty] | 7539799.92 | 15079599.84 | 0.9635941 | 0.3605581
[17 empty] | 7540400.529 | 15080801.1 | 0.964465 | 0.3614291
[17 empty] | 7541001.138 | 15082002.3 | 0.9649191 | 0.3618831
[17 empty] | 7541601.748 | 15083203.5 | 0.9644025 | 0.3613666
[17 empty] | 7542202.357 | 15084404.7 | 0.9644651 | 0.3614291
[17 empty] | 7542802.951 | 15085605.9 | 0.964686 | 0.3616501
[17 empty] | 7543403.545 | 15086807.09 | 0.9649481 | 0.3619122
[17 empty] | 7544004.138 | 15088008.3 | 0.9650563 | 0.3620203
[17 empty] | 7544604.732 | 15089209.5 | 0.9651897 | 0.3621538
[17 empty] | 7545205.326 | 15090410.7 | 0.9655321 | 0.3624962
[17 empty] | 7545805.935 | 15091611.87 | 0.9657611 | 0.3627251
[17 empty] | 7546406.529 | 15092813.1 | 0.9657738 | 0.3627379
[17 empty] | 7547007.123 | 15094014.2 | 0.9660357 | 0.3629997
[17 empty] | 7547607.717 | 15095215.4 | 0.9660901 | 0.3630541
[17 empty] | 7548208.311 | 15096416.6 | 0.9661812 | 0.3631453
[17 empty] | 7548808.921 | 15097617.8 | 0.9663771 | 0.3633411
[17 empty] | 7549409.53 | 15098819.06 | 0.9665315 | 0.3634955
[17 empty] | 7550010.139 | 15100020.3 | 0.9666065 | 0.3635706
[17 empty] | 7550610.733 | 15101221.5 | 0.9665525 | 0.3635165
[17 empty] | 7551211.327 | 15102422.7 | 0.9666775 | 0.3636415
[17 empty] | 7551811.921 | 15103623.8 | 0.9668357 | 0.3637998
[17 empty] | 7552412.514 | 15104825.0 | 0.9670692 | 0.3640333
[17 empty] | 7553013.108 | 15106026.2 | 0.9672109 | 0.3641749
[17 empty] | 7553613.718 | 15107227.4 | 0.967165 | 0.3641291
[17 empty] | 7554214.327 | 15108428.7 | 0.9672482 | 0.3642123
[17 empty] | 7554814.921 | 15109629.8 | 0.9673692 | 0.3643333
[17 empty] | 7555415.499 | 15110831.0 | 0.9673774 | 0.3643415
[17 empty] | 7556016.093 | 15112032.2 | 0.9674818 | 0.3644459
[17 empty] | 7556616.702 | 15113233.4 | 0.9675028 | 0.3644669
[17 empty] | 7557217.311 | 15114434.6 | 0.9676195 | 0.3645835
[17 empty] | 7557817.905 | 15115635.81 | 0.9676069 | 0.3645709
[17 empty] | 7558418.499 | 15116837.0 | 0.9676775 | 0.3646416
[17 empty] | 7559019.093 | 15118038.2 | 0.9676983 | 0.3646623
[17 empty] | 7559619.686 | 15119239.4 | 0.9677441 | 0.3647082
[17 empty] | 7560220.296 | 15120440.6 | 0.96779 | 0.3647541
[17 empty] | 7560820.874 | 15121641.7 | 0.968586 | 0.3655501
[17 empty] | 7561421.499 | 15122843.0 | 0.9693482 | 0.3663123
[17 empty] | 7562022.093 | 15124044.2 | 0.9693567 | 0.3663207
[17 empty] | 7562622.702 | 15125245.4 | 0.9690525 | 0.3660165
[17 empty] | 7563223.28 | 15126446.56 | 0.9688609 | 0.365825
[17 empty] | 7563823.874 | 15127647.7 | 0.9687192 | 0.3656833
[17 empty] | 7564424.483 | 15128849.0 | 0.9684024 | 0.3653665
[17 empty] | 7565025.093 | 15130050.2 | 0.9683818 | 0.3653459
[17 empty] | 7565625.702 | 15131251.4 | 0.9682445 | 0.3652085
[17 empty] | 7566226.296 | 15132452.6 | 0.9681365 | 0.3651005
[17 empty] | 7566826.905 | 15133653.81 | 0.9683235 | 0.3652876
[17 empty] | 7567427.499 | 15134855.0 | 0.9681902 | 0.3651543
[17 empty] | 7568028.093 | 15136056.2 | 0.9678567 | 0.3648208
[17 empty] | 7568628.671 | 15137257.3 | 0.9682024 | 0.3651665
[17 empty] | 7569229.281 | 15138458.6 | 0.9683483 | 0.3653123
[17 empty] | 7569829.89 | 15139659.78 | 0.9684525 | 0.3654165
[17 empty] | 7570430.5 | 15140861 | 0.9683317 | 0.3652958
[17 empty] | 7571031.109 | 15142062.2 | 0.9682441 | 0.3652082
[17 empty] | 7571631.719 | 15143263.4 | 0.9680899 | 0.3650539
[17 empty] | 7572232.312 | 15144464.6 | 0.9681065 | 0.3650705
[17 empty] | 7572832.922 | 15145665.8 | 0.9680317 | 0.3649958
[17 empty] | 7573433.515 | 15146867.03 | 0.9682195 | 0.3651835
[17 empty] | 7574034.14 | 15148068.28 | 0.9682193 | 0.3651833
[17 empty] | 7574634.75 | 15149269.5 | 0.9684403 | 0.3654044
[17 empty] | 7575235.344 | 15150470.7 | 0.9680441 | 0.3650082
[17 empty] | 7575835.922 | 15151671.8 | 0.9682109 | 0.3651749
[17 empty] | 7576436.515 | 15152873.03 | 0.9681236 | 0.3650877
[17 empty] | 7577037.125 | 15154074.25 | 0.9680859 | 0.36505
[17 empty] | 7577637.734 | 15155275.5 | 0.9680275 | 0.3649916
[17 empty] | 7578238.328 | 15156476.7 | 0.9678276 | 0.3647917
[17 empty] | 7578838.953 | 15157677.9 | 0.9677233 | 0.3646874
[17 empty] | 7579439.562 | 15158879.1 | 0.9678277 | 0.3647917
[17 empty] | 7580040.156 | 15160080.3 | 0.9674859 | 0.3644499
[17 empty] | 7580640.765 | 15161281.53 | 0.9673353 | 0.3642994
[17 empty] | 7581241.344 | 15162482.7 | 0.967494 | 0.3644581
[17 empty] | 7581841.937 | 15163683.9 | 0.9674484 | 0.3644125
[17 empty] | 7582442.515 | 15164885.03 | 0.9675898 | 0.3645539
[17 empty] | 7583043.125 | 15166086.25 | 0.9677861 | 0.3647501
[17 empty] | 7583643.719 | 15167287.4 | 0.9677317 | 0.3646957
[17 empty] | 7584244.281 | 15168488.6 | 0.9678734 | 0.3648375
[17 empty] | 7584844.89 | 15169689.78 | 0.96794 | 0.3649041
[17 empty] | 7585445.484 | 15170891.0 | 0.9680819 | 0.3650459
[17 empty] | 7586046.078 | 15172092.2 | 0.967686 | 0.3646501
[17 empty] | 7586646.687 | 15173293.4 | 0.967561 | 0.3645251
[17 empty] | 7587247.281 | 15174494.6 | 0.9677067 | 0.3646707
[17 empty] | 7587847.844 | 15175695.7 | 0.9677442 | 0.3647083
[17 empty] | 7588448.453 | 15176896.9 | 0.9678815 | 0.3648455
[17 empty] | 7589049.062 | 15178098.1 | 0.9678984 | 0.3648625
[17 empty] | 7589649.656 | 15179299.3 | 0.9679735 | 0.3649375
[17 empty] | 7590250.234 | 15180500.5 | 0.9680152 | 0.3649793
[17 empty] | 7590850.829 | 15181701.7 | 0.9680234 | 0.3649875
[17 empty] | 7591451.423 | 15182902.8 | 0.9681439 | 0.365108
[17 empty] | 7592052.048 | 15184104.1 | 0.9683732 | 0.3653373
[17 empty] | 7592652.641 | 15185305.3 | 0.9685192 | 0.3654833
[17 empty] | 7593253.235 | 15186506.47 | 0.9686528 | 0.3656169
[17 empty] | 7593853.829 | 15187707.7 | 0.9685693 | 0.3655333
[17 empty] | 7594454.423 | 15188908.8 | 0.9683442 | 0.3653083
[17 empty] | 7595055.016 | 15190110.0 | 0.9684647 | 0.3654288
[17 empty] | 7595655.61 | 15191311.22 | 0.9684648 | 0.3654289
[17 empty] | 7596256.188 | 15192512.4 | 0.9686525 | 0.3656166
[17 empty] | 7596856.782 | 15193713.6 | 0.9686899 | 0.365654
[17 empty] | 7597457.391 | 15194914.8 | 0.9683943 | 0.3653584
[17 empty] | 7598058.001 | 15196116.0 | 0.9683278 | 0.3652919
[17 empty] | 7598658.595 | 15197317.19 | 0.9700479 | 0.3670119
[17 empty] | 7599259.204 | 15198518.4 | 0.9711941 | 0.3681581
[17 empty] | 7599859.813 | 15199719.6 | 0.9702901 | 0.3672541
[17 empty] | 7600460.423 | 15200920.8 | 0.9715399 | 0.3685039
[17 empty] | 7601061.016 | 15202122.0 | 0.971323 | 0.3682871
[17 empty] | 7601661.61 | 15203323.22 | 0.9691442 | 0.3661083
[17 empty] | 7602262.22 | 15204524.44 | 0.9689399 | 0.365904
[17 empty] | 7602862.798 | 15205725.6 | 0.9673524 | 0.3643165
[17 empty] | 7603463.391 | 15206926.8 | 0.9670901 | 0.3640542
[17 empty] | 7604064.001 | 15208128.0 | 0.9670777 | 0.3640418
[17 empty] | 7604664.595 | 15209329.19 | 0.9672359 | 0.3641999
[17 empty] | 7605265.204 | 15210530.4 | 0.9674821 | 0.3644461
[17 empty] | 7605865.782 | 15211731.6 | 0.9673819 | 0.364346
[17 empty] | 7606466.376 | 15212932.8 | 0.9674151 | 0.3643792
[17 empty] | 7607066.97 | 15214133.94 | 0.9680729 | 0.3650369
[17 empty] | 7607667.563 | 15215335.1 | 0.9691149 | 0.3660789
[17 empty] | 7608268.173 | 15216536.3 | 0.9686815 | 0.3656456
[17 empty] | 7608868.766 | 15217737.5 | 0.9685026 | 0.3654667
[17 empty] | 7609469.376 | 15218938.8 | 0.9685987 | 0.3655627
[17 empty] | 7610069.985 | 15220139.97 | 0.9681356 | 0.3650997
[17 empty] | 7610670.563 | 15221341.1 | 0.9681483 | 0.3651123
[17 empty] | 7611271.157 | 15222542.3 | 0.9684442 | 0.3654083
[17 empty] | 7611871.767 | 15223743.5 | 0.9682023 | 0.3651663
[17 empty] | 7612472.377 | 15224944.8 | 0.9681399 | 0.3651039
[17 empty] | 7613072.955 | 15226145.91 | 0.9683483 | 0.3653124
[17 empty] | 7613673.58 | 15227347.16 | 0.9684026 | 0.3653667
[17 empty] | 7614274.174 | 15228548.3 | 0.9683025 | 0.3652666
[17 empty] | 7614874.783 | 15229749.6 | 0.968386 | 0.3653501
[17 empty] | 7615475.392 | 15230950.8 | 0.9683317 | 0.3652957
[17 empty] | 7616075.971 | 15232151.9 | 0.9679649 | 0.3649289
[17 empty] | 7616676.564 | 15233353.1 | 0.9684314 | 0.3653955
[17 empty] | 7617277.174 | 15234554.3 | 0.96814 | 0.3651041
[17 empty] | 7617877.752 | 15235755.5 | 0.9688026 | 0.3657667
[17 empty] | 7618478.361 | 15236956.7 | 0.9688569 | 0.3658209
[17 empty] | 7619078.955 | 15238157.91 | 0.9685525 | 0.3655165
[17 empty] | 7619679.549 | 15239359.1 | 0.9687527 | 0.3657168
[17 empty] | 7620280.142 | 15240560.3 | 0.9685527 | 0.3655168
[17 empty] | 7620880.752 | 15241761.5 | 0.9685529 | 0.365517
[17 empty] | 7621481.346 | 15242962.7 | 0.9682023 | 0.3651664
[17 empty] | 7622081.955 | 15244163.91 | 0.9688901 | 0.3658542
[17 empty] | 7622682.533 | 15245365.1 | 0.9687106 | 0.3656747
[17 empty] | 7623283.142 | 15246566.3 | 0.969536 | 0.3665001
[17 empty] | 7623883.736 | 15247767.5 | 0.9689984 | 0.3659625
[17 empty] | 7624484.33 | 15248968.66 | 0.9693187 | 0.3662827
[17 empty] | 7625084.924 | 15250169.8 | 0.9694147 | 0.3663787
[17 empty] | 7625685.533 | 15251371.1 | 0.9697314 | 0.3666955
[17 empty] | 7626286.127 | 15252572.3 | 0.9692318 | 0.3661959
[17 empty] | 7626886.721 | 15253773.4 | 0.9697067 | 0.3666708
[17 empty] | 7627487.314 | 15254974.6 | 0.9699942 | 0.3669583
[17 empty] | 7628087.908 | 15256175.8 | 0.9698526 | 0.3668167
[17 empty] | 7628688.517 | 15257377.0 | 0.9698944 | 0.3668585
[17 empty] | 7629289.111 | 15258578.2 | 0.9703485 | 0.3673125
[17 empty] | 7629889.689 | 15259779.4 | 0.9700736 | 0.3670377
[17 empty] | 7630490.299 | 15260980.6 | 0.9704355 | 0.3673996
[17 empty] | 7631090.892 | 15262181.8 | 0.9704526 | 0.3674167
[17 empty] | 7631691.502 | 15263383.0 | 0.9699066 | 0.3668707
[17 empty] | 7632292.111 | 15264584.2 | 0.9701563 | 0.3671203
[17 empty] | 7632892.69 | 15265785.38 | 0.9693109 | 0.366275
[17 empty] | 7633493.315 | 15266986.63 | 0.9686896 | 0.3656537
[17 empty] | 7634093.909 | 15268187.8 | 0.9684401 | 0.3654041
[17 empty] | 7634694.518 | 15269389.0 | 0.9684357 | 0.3653998
[17 empty] | 7635295.112 | 15270590.2 | 0.9685733 | 0.3655374
[17 empty] | 7635895.722 | 15271791.4 | 0.9686151 | 0.3655792
[17 empty] | 7636496.315 | 15272992.63 | 0.9687609 | 0.365725
[17 empty] | 7637096.925 | 15274193.85 | 0.9686986 | 0.3656627
[17 empty] | 7637697.55 | 15275395.1 | 0.9687529 | 0.365717
[17 empty] | 7638298.159 | 15276596.3 | 0.9688611 | 0.3658251
[17 empty] | 7638898.737 | 15277797.5 | 0.9689274 | 0.3658915
[17 empty] | 7639499.347 | 15278998.7 | 0.9689861 | 0.3659501
[17 empty] | 7640099.956 | 15280199.9 | 0.9690067 | 0.3659708
[17 empty] | 7640700.534 | 15281401.1 | 0.9690233 | 0.3659873
[17 empty] | 7641301.143 | 15282602.3 | 0.9690691 | 0.3660332
[17 empty] | 7641901.737 | 15283803.5 | 0.9690317 | 0.3659958
[17 empty] | 7642502.362 | 15285004.7 | 0.9689814 | 0.3659455
[17 empty] | 7643102.956 | 15286205.9 | 0.9690776 | 0.3660417
[17 empty] | 7643703.55 | 15287407.1 | 0.9691481 | 0.3661122
[17 empty] | 7644304.175 | 15288608.35 | 0.9691609 | 0.3661249
[17 empty] | 7644904.768 | 15289809.5 | 0.9692107 | 0.3661748
[17 empty] | 7645505.393 | 15291010.8 | 0.9692066 | 0.3661707
[17 empty] | 7646106.003 | 15292212.0 | 0.9691565 | 0.3661206
[17 empty] | 7646706.581 | 15293413.2 | 0.9692398 | 0.3662039
[17 empty] | 7647307.19 | 15294614.38 | 0.9698613 | 0.3668253
[17 empty] | 7647907.768 | 15295815.5 | 0.9699279 | 0.366892
[17 empty] | 7648508.347 | 15297016.7 | 0.9698237 | 0.3667878
[17 empty] | 7649108.956 | 15298217.9 | 0.9694817 | 0.3664458
[17 empty] | 7649709.565 | 15299419.13 | 0.9695484 | 0.3665125
[17 empty] | 7650310.159 | 15300620.3 | 0.9696317 | 0.3665957
[17 empty] | 7650910.753 | 15301821.5 | 0.9696734 | 0.3666375
[17 empty] | 7651511.362 | 15303022.7 | 0.9693565 | 0.3663205
[17 empty] | 7652111.956 | 15304223.9 | 0.9695111 | 0.3664751
[17 empty] | 7652712.534 | 15305425.1 | 0.9694572 | 0.3664213
[17 empty] | 7653313.128 | 15306626.3 | 0.9693903 | 0.3663543
[17 empty] | 7653913.738 | 15307827.5 | 0.9696152 | 0.3665793
[17 empty] | 7654514.332 | 15309028.7 | 0.9691817 | 0.3661457
[17 empty] | 7655114.91 | 15310229.82 | 0.9696148 | 0.3665789
[17 empty] | 7655715.504 | 15311431.0 | 0.9694941 | 0.3664581
[17 empty] | 7656316.113 | 15312632.2 | 0.9693522 | 0.3663163
[17 empty] | 7656916.723 | 15313833.4 | 0.9693025 | 0.3662666
[17 empty] | 7657517.316 | 15315034.6 | 0.9692652 | 0.3662293
[17 empty] | 7658117.926 | 15316235.9 | 0.9692733 | 0.3662374
[17 empty] | 7658718.551 | 15317437.1 | 0.9691067 | 0.3660708
[17 empty] | 7659319.144 | 15318638.3 | 0.9693111 | 0.3662751
[17 empty] | 7659919.723 | 15319839.4 | 0.9692566 | 0.3662207
[17 empty] | 7660520.332 | 15321040.7 | 0.9692275 | 0.3661915
[17 empty] | 7661120.926 | 15322241.9 | 0.9692649 | 0.366229
[17 empty] | 7661721.535 | 15323443.07 | 0.969127 | 0.3660911
[17 empty] | 7662322.144 | 15324644.3 | 0.9690897 | 0.3660538
[17 empty] | 7662922.738 | 15325845.5 | 0.9690109 | 0.365975
[17 empty] | 7663523.332 | 15327046.7 | 0.9688985 | 0.3658626
[17 empty] | 7664123.941 | 15328247.9 | 0.969165 | 0.3661291
[17 empty] | 7664724.551 | 15329449.1 | 0.9689647 | 0.3659288
[17 empty] | 7665325.144 | 15330650.3 | 0.9688775 | 0.3658416
[17 empty] | 7665925.738 | 15331851.5 | 0.9690692 | 0.3660333
[17 empty] | 7666526.332 | 15333052.7 | 0.969073 | 0.3660371
[17 empty] | 7667126.91 | 15334253.82 | 0.9689276 | 0.3658917
[17 empty] | 7667727.504 | 15335455.0 | 0.9689025 | 0.3658665
[17 empty] | 7668328.113 | 15336656.2 | 0.968565 | 0.3655291
[17 empty] | 7668928.707 | 15337857.4 | 0.9687731 | 0.3657371
[17 empty] | 7669529.316 | 15339058.6 | 0.9686563 | 0.3656204
[17 empty] | 7670129.91 | 15340259.82 | 0.9685191 | 0.3654832
[17 empty] | 7670730.504 | 15341461.0 | 0.9687651 | 0.3657292
[17 empty] | 7671331.098 | 15342662.2 | 0.9685324 | 0.3654965
[17 empty] | 7671931.707 | 15343863.4 | 0.9685653 | 0.3655293
[17 empty] | 7672532.316 | 15345064.6 | 0.9675982 | 0.3645623
[17 empty] | 7673132.894 | 15346265.8 | 0.9674275 | 0.3643916
[17 empty] | 7673733.504 | 15347467.0 | 0.967469 | 0.3644331
[17 empty] | 7674334.113 | 15348668.2 | 0.9676479 | 0.3646119
[17 empty] | 7674934.739 | 15349869.5 | 0.9676982 | 0.3646623
[17 empty] | 7675535.333 | 15351070.7 | 0.9678985 | 0.3648625
[17 empty] | 7676135.927 | 15352271.9 | 0.9680441 | 0.3650082
[17 empty] | 7676736.536 | 15353473.1 | 0.9682525 | 0.3652166
[17 empty] | 7677337.145 | 15354674.29 | 0.9681983 | 0.3651623
[17 empty] | 7677937.755 | 15355875.51 | 0.9687027 | 0.3656667
[17 empty] | 7678538.333 | 15357076.7 | 0.9690691 | 0.3660332
[17 empty] | 7679138.927 | 15358277.9 | 0.968994 | 0.3659581
[17 empty] | 7679739.536 | 15359479.1 | 0.9688817 | 0.3658458
[17 empty] | 7680340.13 | 15360680.26 | 0.9690819 | 0.3660459
[17 empty] | 7680940.755 | 15361881.51 | 0.9689775 | 0.3659416
[17 empty] | 7681541.364 | 15363082.7 | 0.9690151 | 0.3659791
[17 empty] | 7682141.958 | 15364283.9 | 0.9688899 | 0.3658539
[17 empty] | 7682742.552 | 15365485.1 | 0.9691527 | 0.3661168
[17 empty] | 7683343.145 | 15366686.29 | 0.969044 | 0.3660081
[17 empty] | 7683943.739 | 15367887.5 | 0.9689981 | 0.3659621
[17 empty] | 7684544.349 | 15369088.7 | 0.9690896 | 0.3660537
[17 empty] | 7685144.942 | 15370289.9 | 0.9691733 | 0.3661373
[17 empty] | 7685745.552 | 15371491.1 | 0.9691275 | 0.3660916
[17 empty] | 7686346.161 | 15372692.3 | 0.9692649 | 0.3662289
[17 empty] | 7686946.786 | 15373893.6 | 0.9693483 | 0.3663124
[17 empty] | 7687547.38 | 15375094.76 | 0.9692359 | 0.3661999
[17 empty] | 7688147.958 | 15376295.9 | 0.9692647 | 0.3662287
[17 empty] | 7688748.583 | 15377497.2 | 0.9693063 | 0.3662703
[17 empty] | 7689349.161 | 15378698.3 | 0.9693895 | 0.3663536
[17 empty] | 7689949.77 | 15379899.54 | 0.9695359 | 0.3664999
[17 empty] | 7690550.364 | 15381100.7 | 0.9695775 | 0.3665416
[17 empty] | 7691150.958 | 15382301.9 | 0.9696695 | 0.3666336
[17 empty] | 7691751.567 | 15383503.1 | 0.9694402 | 0.3664043
[17 empty] | 7692352.177 | 15384704.4 | 0.9694485 | 0.3664125
[17 empty] | 7692952.755 | 15385905.51 | 0.9694522 | 0.3664163
[17 empty] | 7693553.349 | 15387106.7 | 0.9694981 | 0.3664622
[17 empty] | 7694153.958 | 15388307.9 | 0.9696985 | 0.3666625
[17 empty] | 7694754.536 | 15389509.1 | 0.9697276 | 0.3666917